## Sheet1
hbn_natab_ksu Optical Constants
| \se\n\v1\n\vx\^ | \se\n\v2\n\vx\^ |  | \se\n\v1\n\vy\^ | \se\n\v2\n\vy\^ |  | \se\n\v1\n\vz\^ | \se\n\v2\n\vz\^
Wave Number (cm\^-1\n) | Real(Dielectric Constant), \se\n\v1 | Imag(Dielectric Constant), \se\n\v2 | Wave Number (cm\^-1\n) | Real(Dielectric Constant), \se\n\v1 | Imag(Dielectric Constant), \se\n\v2 | Wave Number (cm\^-1\n) | Real(Dielectric Constant), \se\n\v1 | Imag(Dielectric Constant), \se\n\v2
1999.8 | 3.8159 | 0.0035037 | 1999.8 | 3.8159 | 0.0035037 | 1999.8 | 2.8355 | 4.9588e-05
1999.6 | 3.8149 | 0.0035065 | 1999.6 | 3.8149 | 0.0035065 | 1999.6 | 2.8355 | 4.961e-05
1999.3 | 3.814 | 0.0035092 | 1999.3 | 3.814 | 0.0035092 | 1999.3 | 2.8354 | 4.9632e-05
1999.1 | 3.8131 | 0.0035119 | 1999.1 | 3.8131 | 0.0035119 | 1999.1 | 2.8354 | 4.9654e-05
1998.9 | 3.8121 | 0.0035146 | 1998.9 | 3.8121 | 0.0035146 | 1998.9 | 2.8354 | 4.9676e-05
1998.6 | 3.8112 | 0.0035174 | 1998.6 | 3.8112 | 0.0035174 | 1998.6 | 2.8354 | 4.9698e-05
1998.4 | 3.8102 | 0.0035201 | 1998.4 | 3.8102 | 0.0035201 | 1998.4 | 2.8353 | 4.972e-05
1998.1 | 3.8093 | 0.0035229 | 1998.1 | 3.8093 | 0.0035229 | 1998.1 | 2.8353 | 4.9742e-05
1997.9 | 3.8084 | 0.0035256 | 1997.9 | 3.8084 | 0.0035256 | 1997.9 | 2.8353 | 4.9764e-05
1997.7 | 3.8074 | 0.0035283 | 1997.7 | 3.8074 | 0.0035283 | 1997.7 | 2.8353 | 4.9786e-05
1997.4 | 3.8065 | 0.0035311 | 1997.4 | 3.8065 | 0.0035311 | 1997.4 | 2.8352 | 4.9808e-05
1997.2 | 3.8055 | 0.0035338 | 1997.2 | 3.8055 | 0.0035338 | 1997.2 | 2.8352 | 4.983e-05
1996.9 | 3.8046 | 0.0035366 | 1996.9 | 3.8046 | 0.0035366 | 1996.9 | 2.8352 | 4.9852e-05
1996.7 | 3.8037 | 0.0035394 | 1996.7 | 3.8037 | 0.0035394 | 1996.7 | 2.8352 | 4.9874e-05
1996.4 | 3.8027 | 0.0035421 | 1996.4 | 3.8027 | 0.0035421 | 1996.4 | 2.8351 | 4.9896e-05
1996.2 | 3.8018 | 0.0035449 | 1996.2 | 3.8018 | 0.0035449 | 1996.2 | 2.8351 | 4.9918e-05
1996 | 3.8008 | 0.0035477 | 1996 | 3.8008 | 0.0035477 | 1996 | 2.8351 | 4.994e-05
1995.7 | 3.7999 | 0.0035504 | 1995.7 | 3.7999 | 0.0035504 | 1995.7 | 2.8351 | 4.9962e-05
1995.5 | 3.7989 | 0.0035532 | 1995.5 | 3.7989 | 0.0035532 | 1995.5 | 2.835 | 4.9984e-05
1995.2 | 3.798 | 0.003556 | 1995.2 | 3.798 | 0.003556 | 1995.2 | 2.835 | 5.0007e-05
1995 | 3.797 | 0.0035588 | 1995 | 3.797 | 0.0035588 | 1995 | 2.835 | 5.0029e-05
1994.8 | 3.7961 | 0.0035615 | 1994.8 | 3.7961 | 0.0035615 | 1994.8 | 2.835 | 5.0051e-05
1994.5 | 3.7951 | 0.0035643 | 1994.5 | 3.7951 | 0.0035643 | 1994.5 | 2.835 | 5.0073e-05
1994.3 | 3.7942 | 0.0035671 | 1994.3 | 3.7942 | 0.0035671 | 1994.3 | 2.8349 | 5.0095e-05
1994 | 3.7932 | 0.0035699 | 1994 | 3.7932 | 0.0035699 | 1994 | 2.8349 | 5.0118e-05
1993.8 | 3.7923 | 0.0035727 | 1993.8 | 3.7923 | 0.0035727 | 1993.8 | 2.8349 | 5.014e-05
1993.6 | 3.7913 | 0.0035755 | 1993.6 | 3.7913 | 0.0035755 | 1993.6 | 2.8349 | 5.0162e-05
1993.3 | 3.7904 | 0.0035783 | 1993.3 | 3.7904 | 0.0035783 | 1993.3 | 2.8348 | 5.0184e-05
1993.1 | 3.7894 | 0.0035811 | 1993.1 | 3.7894 | 0.0035811 | 1993.1 | 2.8348 | 5.0207e-05
1992.8 | 3.7884 | 0.0035839 | 1992.8 | 3.7884 | 0.0035839 | 1992.8 | 2.8348 | 5.0229e-05
1992.6 | 3.7875 | 0.0035867 | 1992.6 | 3.7875 | 0.0035867 | 1992.6 | 2.8348 | 5.0251e-05
1992.3 | 3.7865 | 0.0035896 | 1992.3 | 3.7865 | 0.0035896 | 1992.3 | 2.8347 | 5.0274e-05
1992.1 | 3.7856 | 0.0035924 | 1992.1 | 3.7856 | 0.0035924 | 1992.1 | 2.8347 | 5.0296e-05
1991.9 | 3.7846 | 0.0035952 | 1991.9 | 3.7846 | 0.0035952 | 1991.9 | 2.8347 | 5.0318e-05
1991.6 | 3.7837 | 0.003598 | 1991.6 | 3.7837 | 0.003598 | 1991.6 | 2.8347 | 5.0341e-05
1991.4 | 3.7827 | 0.0036009 | 1991.4 | 3.7827 | 0.0036009 | 1991.4 | 2.8346 | 5.0363e-05
1991.1 | 3.7817 | 0.0036037 | 1991.1 | 3.7817 | 0.0036037 | 1991.1 | 2.8346 | 5.0385e-05
1990.9 | 3.7808 | 0.0036065 | 1990.9 | 3.7808 | 0.0036065 | 1990.9 | 2.8346 | 5.0408e-05
1990.7 | 3.7798 | 0.0036094 | 1990.7 | 3.7798 | 0.0036094 | 1990.7 | 2.8346 | 5.043e-05
1990.4 | 3.7789 | 0.0036122 | 1990.4 | 3.7789 | 0.0036122 | 1990.4 | 2.8345 | 5.0453e-05
1990.2 | 3.7779 | 0.003615 | 1990.2 | 3.7779 | 0.003615 | 1990.2 | 2.8345 | 5.0475e-05
1989.9 | 3.7769 | 0.0036179 | 1989.9 | 3.7769 | 0.0036179 | 1989.9 | 2.8345 | 5.0498e-05
1989.7 | 3.776 | 0.0036207 | 1989.7 | 3.776 | 0.0036207 | 1989.7 | 2.8345 | 5.052e-05
1989.5 | 3.775 | 0.0036236 | 1989.5 | 3.775 | 0.0036236 | 1989.5 | 2.8344 | 5.0543e-05
1989.2 | 3.774 | 0.0036265 | 1989.2 | 3.774 | 0.0036265 | 1989.2 | 2.8344 | 5.0565e-05
1989 | 3.7731 | 0.0036293 | 1989 | 3.7731 | 0.0036293 | 1989 | 2.8344 | 5.0588e-05
1988.7 | 3.7721 | 0.0036322 | 1988.7 | 3.7721 | 0.0036322 | 1988.7 | 2.8344 | 5.061e-05
1988.5 | 3.7711 | 0.0036351 | 1988.5 | 3.7711 | 0.0036351 | 1988.5 | 2.8343 | 5.0633e-05
1988.2 | 3.7702 | 0.0036379 | 1988.2 | 3.7702 | 0.0036379 | 1988.2 | 2.8343 | 5.0655e-05
1988 | 3.7692 | 0.0036408 | 1988 | 3.7692 | 0.0036408 | 1988 | 2.8343 | 5.0678e-05
1987.8 | 3.7682 | 0.0036437 | 1987.8 | 3.7682 | 0.0036437 | 1987.8 | 2.8343 | 5.07e-05
1987.5 | 3.7672 | 0.0036466 | 1987.5 | 3.7672 | 0.0036466 | 1987.5 | 2.8342 | 5.0723e-05
1987.3 | 3.7663 | 0.0036495 | 1987.3 | 3.7663 | 0.0036495 | 1987.3 | 2.8342 | 5.0746e-05
1987 | 3.7653 | 0.0036523 | 1987 | 3.7653 | 0.0036523 | 1987 | 2.8342 | 5.0768e-05
1986.8 | 3.7643 | 0.0036552 | 1986.8 | 3.7643 | 0.0036552 | 1986.8 | 2.8342 | 5.0791e-05
1986.6 | 3.7634 | 0.0036581 | 1986.6 | 3.7634 | 0.0036581 | 1986.6 | 2.8341 | 5.0813e-05
1986.3 | 3.7624 | 0.003661 | 1986.3 | 3.7624 | 0.003661 | 1986.3 | 2.8341 | 5.0836e-05
1986.1 | 3.7614 | 0.0036639 | 1986.1 | 3.7614 | 0.0036639 | 1986.1 | 2.8341 | 5.0859e-05
1985.8 | 3.7604 | 0.0036668 | 1985.8 | 3.7604 | 0.0036668 | 1985.8 | 2.8341 | 5.0882e-05
1985.6 | 3.7594 | 0.0036697 | 1985.6 | 3.7594 | 0.0036697 | 1985.6 | 2.834 | 5.0904e-05
1985.4 | 3.7585 | 0.0036727 | 1985.4 | 3.7585 | 0.0036727 | 1985.4 | 2.834 | 5.0927e-05
1985.1 | 3.7575 | 0.0036756 | 1985.1 | 3.7575 | 0.0036756 | 1985.1 | 2.834 | 5.095e-05
1984.9 | 3.7565 | 0.0036785 | 1984.9 | 3.7565 | 0.0036785 | 1984.9 | 2.834 | 5.0972e-05
1984.6 | 3.7555 | 0.0036814 | 1984.6 | 3.7555 | 0.0036814 | 1984.6 | 2.8339 | 5.0995e-05
1984.4 | 3.7546 | 0.0036843 | 1984.4 | 3.7546 | 0.0036843 | 1984.4 | 2.8339 | 5.1018e-05
1984.2 | 3.7536 | 0.0036873 | 1984.2 | 3.7536 | 0.0036873 | 1984.2 | 2.8339 | 5.1041e-05
1983.9 | 3.7526 | 0.0036902 | 1983.9 | 3.7526 | 0.0036902 | 1983.9 | 2.8339 | 5.1064e-05
1983.7 | 3.7516 | 0.0036931 | 1983.7 | 3.7516 | 0.0036931 | 1983.7 | 2.8338 | 5.1086e-05
1983.4 | 3.7506 | 0.0036961 | 1983.4 | 3.7506 | 0.0036961 | 1983.4 | 2.8338 | 5.1109e-05
1983.2 | 3.7496 | 0.003699 | 1983.2 | 3.7496 | 0.003699 | 1983.2 | 2.8338 | 5.1132e-05
1982.9 | 3.7487 | 0.003702 | 1982.9 | 3.7487 | 0.003702 | 1982.9 | 2.8338 | 5.1155e-05
1982.7 | 3.7477 | 0.0037049 | 1982.7 | 3.7477 | 0.0037049 | 1982.7 | 2.8338 | 5.1178e-05
1982.5 | 3.7467 | 0.0037079 | 1982.5 | 3.7467 | 0.0037079 | 1982.5 | 2.8337 | 5.1201e-05
1982.2 | 3.7457 | 0.0037108 | 1982.2 | 3.7457 | 0.0037108 | 1982.2 | 2.8337 | 5.1224e-05
1982 | 3.7447 | 0.0037138 | 1982 | 3.7447 | 0.0037138 | 1982 | 2.8337 | 5.1247e-05
1981.7 | 3.7437 | 0.0037167 | 1981.7 | 3.7437 | 0.0037167 | 1981.7 | 2.8337 | 5.127e-05
1981.5 | 3.7427 | 0.0037197 | 1981.5 | 3.7427 | 0.0037197 | 1981.5 | 2.8336 | 5.1292e-05
1981.3 | 3.7417 | 0.0037227 | 1981.3 | 3.7417 | 0.0037227 | 1981.3 | 2.8336 | 5.1315e-05
1981 | 3.7407 | 0.0037257 | 1981 | 3.7407 | 0.0037257 | 1981 | 2.8336 | 5.1338e-05
1980.8 | 3.7398 | 0.0037286 | 1980.8 | 3.7398 | 0.0037286 | 1980.8 | 2.8336 | 5.1361e-05
1980.5 | 3.7388 | 0.0037316 | 1980.5 | 3.7388 | 0.0037316 | 1980.5 | 2.8335 | 5.1384e-05
1980.3 | 3.7378 | 0.0037346 | 1980.3 | 3.7378 | 0.0037346 | 1980.3 | 2.8335 | 5.1407e-05
1980.1 | 3.7368 | 0.0037376 | 1980.1 | 3.7368 | 0.0037376 | 1980.1 | 2.8335 | 5.143e-05
1979.8 | 3.7358 | 0.0037406 | 1979.8 | 3.7358 | 0.0037406 | 1979.8 | 2.8335 | 5.1454e-05
1979.6 | 3.7348 | 0.0037436 | 1979.6 | 3.7348 | 0.0037436 | 1979.6 | 2.8334 | 5.1477e-05
1979.3 | 3.7338 | 0.0037466 | 1979.3 | 3.7338 | 0.0037466 | 1979.3 | 2.8334 | 5.15e-05
1979.1 | 3.7328 | 0.0037496 | 1979.1 | 3.7328 | 0.0037496 | 1979.1 | 2.8334 | 5.1523e-05
1978.8 | 3.7318 | 0.0037526 | 1978.8 | 3.7318 | 0.0037526 | 1978.8 | 2.8334 | 5.1546e-05
1978.6 | 3.7308 | 0.0037556 | 1978.6 | 3.7308 | 0.0037556 | 1978.6 | 2.8333 | 5.1569e-05
1978.4 | 3.7298 | 0.0037586 | 1978.4 | 3.7298 | 0.0037586 | 1978.4 | 2.8333 | 5.1592e-05
1978.1 | 3.7288 | 0.0037616 | 1978.1 | 3.7288 | 0.0037616 | 1978.1 | 2.8333 | 5.1615e-05
1977.9 | 3.7278 | 0.0037646 | 1977.9 | 3.7278 | 0.0037646 | 1977.9 | 2.8333 | 5.1638e-05
1977.6 | 3.7268 | 0.0037677 | 1977.6 | 3.7268 | 0.0037677 | 1977.6 | 2.8332 | 5.1662e-05
1977.4 | 3.7258 | 0.0037707 | 1977.4 | 3.7258 | 0.0037707 | 1977.4 | 2.8332 | 5.1685e-05
1977.2 | 3.7248 | 0.0037737 | 1977.2 | 3.7248 | 0.0037737 | 1977.2 | 2.8332 | 5.1708e-05
1976.9 | 3.7238 | 0.0037768 | 1976.9 | 3.7238 | 0.0037768 | 1976.9 | 2.8332 | 5.1731e-05
1976.7 | 3.7228 | 0.0037798 | 1976.7 | 3.7228 | 0.0037798 | 1976.7 | 2.8331 | 5.1755e-05
1976.4 | 3.7218 | 0.0037828 | 1976.4 | 3.7218 | 0.0037828 | 1976.4 | 2.8331 | 5.1778e-05
1976.2 | 3.7208 | 0.0037859 | 1976.2 | 3.7208 | 0.0037859 | 1976.2 | 2.8331 | 5.1801e-05
1976 | 3.7198 | 0.0037889 | 1976 | 3.7198 | 0.0037889 | 1976 | 2.8331 | 5.1824e-05
1975.7 | 3.7188 | 0.003792 | 1975.7 | 3.7188 | 0.003792 | 1975.7 | 2.833 | 5.1848e-05
1975.5 | 3.7178 | 0.003795 | 1975.5 | 3.7178 | 0.003795 | 1975.5 | 2.833 | 5.1871e-05
1975.2 | 3.7167 | 0.0037981 | 1975.2 | 3.7167 | 0.0037981 | 1975.2 | 2.833 | 5.1894e-05
1975 | 3.7157 | 0.0038011 | 1975 | 3.7157 | 0.0038011 | 1975 | 2.833 | 5.1918e-05
1974.8 | 3.7147 | 0.0038042 | 1974.8 | 3.7147 | 0.0038042 | 1974.8 | 2.8329 | 5.1941e-05
1974.5 | 3.7137 | 0.0038073 | 1974.5 | 3.7137 | 0.0038073 | 1974.5 | 2.8329 | 5.1964e-05
1974.3 | 3.7127 | 0.0038104 | 1974.3 | 3.7127 | 0.0038104 | 1974.3 | 2.8329 | 5.1988e-05
1974 | 3.7117 | 0.0038134 | 1974 | 3.7117 | 0.0038134 | 1974 | 2.8329 | 5.2011e-05
1973.8 | 3.7107 | 0.0038165 | 1973.8 | 3.7107 | 0.0038165 | 1973.8 | 2.8328 | 5.2035e-05
1973.5 | 3.7097 | 0.0038196 | 1973.5 | 3.7097 | 0.0038196 | 1973.5 | 2.8328 | 5.2058e-05
1973.3 | 3.7086 | 0.0038227 | 1973.3 | 3.7086 | 0.0038227 | 1973.3 | 2.8328 | 5.2081e-05
1973.1 | 3.7076 | 0.0038258 | 1973.1 | 3.7076 | 0.0038258 | 1973.1 | 2.8328 | 5.2105e-05
1972.8 | 3.7066 | 0.0038289 | 1972.8 | 3.7066 | 0.0038289 | 1972.8 | 2.8327 | 5.2128e-05
1972.6 | 3.7056 | 0.003832 | 1972.6 | 3.7056 | 0.003832 | 1972.6 | 2.8327 | 5.2152e-05
1972.3 | 3.7046 | 0.0038351 | 1972.3 | 3.7046 | 0.0038351 | 1972.3 | 2.8327 | 5.2175e-05
1972.1 | 3.7036 | 0.0038382 | 1972.1 | 3.7036 | 0.0038382 | 1972.1 | 2.8326 | 5.2199e-05
1971.9 | 3.7025 | 0.0038413 | 1971.9 | 3.7025 | 0.0038413 | 1971.9 | 2.8326 | 5.2222e-05
1971.6 | 3.7015 | 0.0038444 | 1971.6 | 3.7015 | 0.0038444 | 1971.6 | 2.8326 | 5.2246e-05
1971.4 | 3.7005 | 0.0038475 | 1971.4 | 3.7005 | 0.0038475 | 1971.4 | 2.8326 | 5.2269e-05
1971.1 | 3.6995 | 0.0038506 | 1971.1 | 3.6995 | 0.0038506 | 1971.1 | 2.8325 | 5.2293e-05
1970.9 | 3.6985 | 0.0038538 | 1970.9 | 3.6985 | 0.0038538 | 1970.9 | 2.8325 | 5.2317e-05
1970.7 | 3.6974 | 0.0038569 | 1970.7 | 3.6974 | 0.0038569 | 1970.7 | 2.8325 | 5.234e-05
1970.4 | 3.6964 | 0.00386 | 1970.4 | 3.6964 | 0.00386 | 1970.4 | 2.8325 | 5.2364e-05
1970.2 | 3.6954 | 0.0038632 | 1970.2 | 3.6954 | 0.0038632 | 1970.2 | 2.8324 | 5.2388e-05
1969.9 | 3.6944 | 0.0038663 | 1969.9 | 3.6944 | 0.0038663 | 1969.9 | 2.8324 | 5.2411e-05
1969.7 | 3.6933 | 0.0038695 | 1969.7 | 3.6933 | 0.0038695 | 1969.7 | 2.8324 | 5.2435e-05
1969.4 | 3.6923 | 0.0038726 | 1969.4 | 3.6923 | 0.0038726 | 1969.4 | 2.8324 | 5.2459e-05
1969.2 | 3.6913 | 0.0038758 | 1969.2 | 3.6913 | 0.0038758 | 1969.2 | 2.8323 | 5.2482e-05
1969 | 3.6902 | 0.0038789 | 1969 | 3.6902 | 0.0038789 | 1969 | 2.8323 | 5.2506e-05
1968.7 | 3.6892 | 0.0038821 | 1968.7 | 3.6892 | 0.0038821 | 1968.7 | 2.8323 | 5.253e-05
1968.5 | 3.6882 | 0.0038852 | 1968.5 | 3.6882 | 0.0038852 | 1968.5 | 2.8323 | 5.2553e-05
1968.2 | 3.6872 | 0.0038884 | 1968.2 | 3.6872 | 0.0038884 | 1968.2 | 2.8322 | 5.2577e-05
1968 | 3.6861 | 0.0038916 | 1968 | 3.6861 | 0.0038916 | 1968 | 2.8322 | 5.2601e-05
1967.8 | 3.6851 | 0.0038947 | 1967.8 | 3.6851 | 0.0038947 | 1967.8 | 2.8322 | 5.2625e-05
1967.5 | 3.6841 | 0.0038979 | 1967.5 | 3.6841 | 0.0038979 | 1967.5 | 2.8322 | 5.2648e-05
1967.3 | 3.683 | 0.0039011 | 1967.3 | 3.683 | 0.0039011 | 1967.3 | 2.8321 | 5.2672e-05
1967 | 3.682 | 0.0039043 | 1967 | 3.682 | 0.0039043 | 1967 | 2.8321 | 5.2696e-05
1966.8 | 3.681 | 0.0039075 | 1966.8 | 3.681 | 0.0039075 | 1966.8 | 2.8321 | 5.272e-05
1966.6 | 3.6799 | 0.0039107 | 1966.6 | 3.6799 | 0.0039107 | 1966.6 | 2.8321 | 5.2744e-05
1966.3 | 3.6789 | 0.0039139 | 1966.3 | 3.6789 | 0.0039139 | 1966.3 | 2.832 | 5.2768e-05
1966.1 | 3.6778 | 0.0039171 | 1966.1 | 3.6778 | 0.0039171 | 1966.1 | 2.832 | 5.2792e-05
1965.8 | 3.6768 | 0.0039203 | 1965.8 | 3.6768 | 0.0039203 | 1965.8 | 2.832 | 5.2815e-05
1965.6 | 3.6758 | 0.0039235 | 1965.6 | 3.6758 | 0.0039235 | 1965.6 | 2.832 | 5.2839e-05
1965.3 | 3.6747 | 0.0039267 | 1965.3 | 3.6747 | 0.0039267 | 1965.3 | 2.8319 | 5.2863e-05
1965.1 | 3.6737 | 0.0039299 | 1965.1 | 3.6737 | 0.0039299 | 1965.1 | 2.8319 | 5.2887e-05
1964.9 | 3.6726 | 0.0039331 | 1964.9 | 3.6726 | 0.0039331 | 1964.9 | 2.8319 | 5.2911e-05
1964.6 | 3.6716 | 0.0039363 | 1964.6 | 3.6716 | 0.0039363 | 1964.6 | 2.8319 | 5.2935e-05
1964.4 | 3.6706 | 0.0039396 | 1964.4 | 3.6706 | 0.0039396 | 1964.4 | 2.8318 | 5.2959e-05
1964.1 | 3.6695 | 0.0039428 | 1964.1 | 3.6695 | 0.0039428 | 1964.1 | 2.8318 | 5.2983e-05
1963.9 | 3.6685 | 0.003946 | 1963.9 | 3.6685 | 0.003946 | 1963.9 | 2.8318 | 5.3007e-05
1963.7 | 3.6674 | 0.0039493 | 1963.7 | 3.6674 | 0.0039493 | 1963.7 | 2.8318 | 5.3031e-05
1963.4 | 3.6664 | 0.0039525 | 1963.4 | 3.6664 | 0.0039525 | 1963.4 | 2.8317 | 5.3055e-05
1963.2 | 3.6653 | 0.0039558 | 1963.2 | 3.6653 | 0.0039558 | 1963.2 | 2.8317 | 5.3079e-05
1962.9 | 3.6643 | 0.003959 | 1962.9 | 3.6643 | 0.003959 | 1962.9 | 2.8317 | 5.3104e-05
1962.7 | 3.6632 | 0.0039623 | 1962.7 | 3.6632 | 0.0039623 | 1962.7 | 2.8317 | 5.3128e-05
1962.5 | 3.6622 | 0.0039655 | 1962.5 | 3.6622 | 0.0039655 | 1962.5 | 2.8316 | 5.3152e-05
1962.2 | 3.6611 | 0.0039688 | 1962.2 | 3.6611 | 0.0039688 | 1962.2 | 2.8316 | 5.3176e-05
1962 | 3.6601 | 0.0039721 | 1962 | 3.6601 | 0.0039721 | 1962 | 2.8316 | 5.32e-05
1961.7 | 3.659 | 0.0039753 | 1961.7 | 3.659 | 0.0039753 | 1961.7 | 2.8316 | 5.3224e-05
1961.5 | 3.658 | 0.0039786 | 1961.5 | 3.658 | 0.0039786 | 1961.5 | 2.8315 | 5.3248e-05
1961.3 | 3.6569 | 0.0039819 | 1961.3 | 3.6569 | 0.0039819 | 1961.3 | 2.8315 | 5.3273e-05
1961 | 3.6559 | 0.0039852 | 1961 | 3.6559 | 0.0039852 | 1961 | 2.8315 | 5.3297e-05
1960.8 | 3.6548 | 0.0039885 | 1960.8 | 3.6548 | 0.0039885 | 1960.8 | 2.8314 | 5.3321e-05
1960.5 | 3.6537 | 0.0039917 | 1960.5 | 3.6537 | 0.0039917 | 1960.5 | 2.8314 | 5.3345e-05
1960.3 | 3.6527 | 0.003995 | 1960.3 | 3.6527 | 0.003995 | 1960.3 | 2.8314 | 5.3369e-05
1960 | 3.6516 | 0.0039983 | 1960 | 3.6516 | 0.0039983 | 1960 | 2.8314 | 5.3394e-05
1959.8 | 3.6506 | 0.0040016 | 1959.8 | 3.6506 | 0.0040016 | 1959.8 | 2.8313 | 5.3418e-05
1959.6 | 3.6495 | 0.0040049 | 1959.6 | 3.6495 | 0.0040049 | 1959.6 | 2.8313 | 5.3442e-05
1959.3 | 3.6484 | 0.0040083 | 1959.3 | 3.6484 | 0.0040083 | 1959.3 | 2.8313 | 5.3467e-05
1959.1 | 3.6474 | 0.0040116 | 1959.1 | 3.6474 | 0.0040116 | 1959.1 | 2.8313 | 5.3491e-05
1958.8 | 3.6463 | 0.0040149 | 1958.8 | 3.6463 | 0.0040149 | 1958.8 | 2.8312 | 5.3515e-05
1958.6 | 3.6453 | 0.0040182 | 1958.6 | 3.6453 | 0.0040182 | 1958.6 | 2.8312 | 5.354e-05
1958.4 | 3.6442 | 0.0040215 | 1958.4 | 3.6442 | 0.0040215 | 1958.4 | 2.8312 | 5.3564e-05
1958.1 | 3.6431 | 0.0040249 | 1958.1 | 3.6431 | 0.0040249 | 1958.1 | 2.8312 | 5.3588e-05
1957.9 | 3.6421 | 0.0040282 | 1957.9 | 3.6421 | 0.0040282 | 1957.9 | 2.8311 | 5.3613e-05
1957.6 | 3.641 | 0.0040315 | 1957.6 | 3.641 | 0.0040315 | 1957.6 | 2.8311 | 5.3637e-05
1957.4 | 3.6399 | 0.0040349 | 1957.4 | 3.6399 | 0.0040349 | 1957.4 | 2.8311 | 5.3662e-05
1957.2 | 3.6389 | 0.0040382 | 1957.2 | 3.6389 | 0.0040382 | 1957.2 | 2.8311 | 5.3686e-05
1956.9 | 3.6378 | 0.0040416 | 1956.9 | 3.6378 | 0.0040416 | 1956.9 | 2.831 | 5.3711e-05
1956.7 | 3.6367 | 0.0040449 | 1956.7 | 3.6367 | 0.0040449 | 1956.7 | 2.831 | 5.3735e-05
1956.4 | 3.6356 | 0.0040483 | 1956.4 | 3.6356 | 0.0040483 | 1956.4 | 2.831 | 5.376e-05
1956.2 | 3.6346 | 0.0040517 | 1956.2 | 3.6346 | 0.0040517 | 1956.2 | 2.831 | 5.3784e-05
1955.9 | 3.6335 | 0.004055 | 1955.9 | 3.6335 | 0.004055 | 1955.9 | 2.8309 | 5.3809e-05
1955.7 | 3.6324 | 0.0040584 | 1955.7 | 3.6324 | 0.0040584 | 1955.7 | 2.8309 | 5.3833e-05
1955.5 | 3.6314 | 0.0040618 | 1955.5 | 3.6314 | 0.0040618 | 1955.5 | 2.8309 | 5.3858e-05
1955.2 | 3.6303 | 0.0040651 | 1955.2 | 3.6303 | 0.0040651 | 1955.2 | 2.8309 | 5.3882e-05
1955 | 3.6292 | 0.0040685 | 1955 | 3.6292 | 0.0040685 | 1955 | 2.8308 | 5.3907e-05
1954.7 | 3.6281 | 0.0040719 | 1954.7 | 3.6281 | 0.0040719 | 1954.7 | 2.8308 | 5.3932e-05
1954.5 | 3.6271 | 0.0040753 | 1954.5 | 3.6271 | 0.0040753 | 1954.5 | 2.8308 | 5.3956e-05
1954.3 | 3.626 | 0.0040787 | 1954.3 | 3.626 | 0.0040787 | 1954.3 | 2.8307 | 5.3981e-05
1954 | 3.6249 | 0.0040821 | 1954 | 3.6249 | 0.0040821 | 1954 | 2.8307 | 5.4005e-05
1953.8 | 3.6238 | 0.0040855 | 1953.8 | 3.6238 | 0.0040855 | 1953.8 | 2.8307 | 5.403e-05
1953.5 | 3.6227 | 0.0040889 | 1953.5 | 3.6227 | 0.0040889 | 1953.5 | 2.8307 | 5.4055e-05
1953.3 | 3.6217 | 0.0040923 | 1953.3 | 3.6217 | 0.0040923 | 1953.3 | 2.8306 | 5.408e-05
1953.1 | 3.6206 | 0.0040957 | 1953.1 | 3.6206 | 0.0040957 | 1953.1 | 2.8306 | 5.4104e-05
1952.8 | 3.6195 | 0.0040992 | 1952.8 | 3.6195 | 0.0040992 | 1952.8 | 2.8306 | 5.4129e-05
1952.6 | 3.6184 | 0.0041026 | 1952.6 | 3.6184 | 0.0041026 | 1952.6 | 2.8306 | 5.4154e-05
1952.3 | 3.6173 | 0.004106 | 1952.3 | 3.6173 | 0.004106 | 1952.3 | 2.8305 | 5.4179e-05
1952.1 | 3.6162 | 0.0041095 | 1952.1 | 3.6162 | 0.0041095 | 1952.1 | 2.8305 | 5.4203e-05
1951.8 | 3.6151 | 0.0041129 | 1951.8 | 3.6151 | 0.0041129 | 1951.8 | 2.8305 | 5.4228e-05
1951.6 | 3.6141 | 0.0041163 | 1951.6 | 3.6141 | 0.0041163 | 1951.6 | 2.8305 | 5.4253e-05
1951.4 | 3.613 | 0.0041198 | 1951.4 | 3.613 | 0.0041198 | 1951.4 | 2.8304 | 5.4278e-05
1951.1 | 3.6119 | 0.0041232 | 1951.1 | 3.6119 | 0.0041232 | 1951.1 | 2.8304 | 5.4303e-05
1950.9 | 3.6108 | 0.0041267 | 1950.9 | 3.6108 | 0.0041267 | 1950.9 | 2.8304 | 5.4327e-05
1950.6 | 3.6097 | 0.0041301 | 1950.6 | 3.6097 | 0.0041301 | 1950.6 | 2.8304 | 5.4352e-05
1950.4 | 3.6086 | 0.0041336 | 1950.4 | 3.6086 | 0.0041336 | 1950.4 | 2.8303 | 5.4377e-05
1950.2 | 3.6075 | 0.0041371 | 1950.2 | 3.6075 | 0.0041371 | 1950.2 | 2.8303 | 5.4402e-05
1949.9 | 3.6064 | 0.0041405 | 1949.9 | 3.6064 | 0.0041405 | 1949.9 | 2.8303 | 5.4427e-05
1949.7 | 3.6053 | 0.004144 | 1949.7 | 3.6053 | 0.004144 | 1949.7 | 2.8302 | 5.4452e-05
1949.4 | 3.6042 | 0.0041475 | 1949.4 | 3.6042 | 0.0041475 | 1949.4 | 2.8302 | 5.4477e-05
1949.2 | 3.6031 | 0.004151 | 1949.2 | 3.6031 | 0.004151 | 1949.2 | 2.8302 | 5.4502e-05
1949 | 3.602 | 0.0041545 | 1949 | 3.602 | 0.0041545 | 1949 | 2.8302 | 5.4527e-05
1948.7 | 3.6009 | 0.004158 | 1948.7 | 3.6009 | 0.004158 | 1948.7 | 2.8301 | 5.4552e-05
1948.5 | 3.5998 | 0.0041615 | 1948.5 | 3.5998 | 0.0041615 | 1948.5 | 2.8301 | 5.4577e-05
1948.2 | 3.5987 | 0.004165 | 1948.2 | 3.5987 | 0.004165 | 1948.2 | 2.8301 | 5.4602e-05
1948 | 3.5976 | 0.0041685 | 1948 | 3.5976 | 0.0041685 | 1948 | 2.8301 | 5.4627e-05
1947.8 | 3.5965 | 0.004172 | 1947.8 | 3.5965 | 0.004172 | 1947.8 | 2.83 | 5.4652e-05
1947.5 | 3.5954 | 0.0041755 | 1947.5 | 3.5954 | 0.0041755 | 1947.5 | 2.83 | 5.4677e-05
1947.3 | 3.5943 | 0.004179 | 1947.3 | 3.5943 | 0.004179 | 1947.3 | 2.83 | 5.4702e-05
1947 | 3.5932 | 0.0041825 | 1947 | 3.5932 | 0.0041825 | 1947 | 2.83 | 5.4727e-05
1946.8 | 3.5921 | 0.0041861 | 1946.8 | 3.5921 | 0.0041861 | 1946.8 | 2.8299 | 5.4753e-05
1946.5 | 3.591 | 0.0041896 | 1946.5 | 3.591 | 0.0041896 | 1946.5 | 2.8299 | 5.4778e-05
1946.3 | 3.5899 | 0.0041931 | 1946.3 | 3.5899 | 0.0041931 | 1946.3 | 2.8299 | 5.4803e-05
1946.1 | 3.5888 | 0.0041967 | 1946.1 | 3.5888 | 0.0041967 | 1946.1 | 2.8299 | 5.4828e-05
1945.8 | 3.5877 | 0.0042002 | 1945.8 | 3.5877 | 0.0042002 | 1945.8 | 2.8298 | 5.4853e-05
1945.6 | 3.5866 | 0.0042038 | 1945.6 | 3.5866 | 0.0042038 | 1945.6 | 2.8298 | 5.4878e-05
1945.3 | 3.5855 | 0.0042073 | 1945.3 | 3.5855 | 0.0042073 | 1945.3 | 2.8298 | 5.4904e-05
1945.1 | 3.5844 | 0.0042109 | 1945.1 | 3.5844 | 0.0042109 | 1945.1 | 2.8297 | 5.4929e-05
1944.9 | 3.5833 | 0.0042145 | 1944.9 | 3.5833 | 0.0042145 | 1944.9 | 2.8297 | 5.4954e-05
1944.6 | 3.5821 | 0.004218 | 1944.6 | 3.5821 | 0.004218 | 1944.6 | 2.8297 | 5.4979e-05
1944.4 | 3.581 | 0.0042216 | 1944.4 | 3.581 | 0.0042216 | 1944.4 | 2.8297 | 5.5005e-05
1944.1 | 3.5799 | 0.0042252 | 1944.1 | 3.5799 | 0.0042252 | 1944.1 | 2.8296 | 5.503e-05
1943.9 | 3.5788 | 0.0042288 | 1943.9 | 3.5788 | 0.0042288 | 1943.9 | 2.8296 | 5.5055e-05
1943.7 | 3.5777 | 0.0042323 | 1943.7 | 3.5777 | 0.0042323 | 1943.7 | 2.8296 | 5.5081e-05
1943.4 | 3.5766 | 0.0042359 | 1943.4 | 3.5766 | 0.0042359 | 1943.4 | 2.8296 | 5.5106e-05
1943.2 | 3.5754 | 0.0042395 | 1943.2 | 3.5754 | 0.0042395 | 1943.2 | 2.8295 | 5.5131e-05
1942.9 | 3.5743 | 0.0042431 | 1942.9 | 3.5743 | 0.0042431 | 1942.9 | 2.8295 | 5.5157e-05
1942.7 | 3.5732 | 0.0042467 | 1942.7 | 3.5732 | 0.0042467 | 1942.7 | 2.8295 | 5.5182e-05
1942.4 | 3.5721 | 0.0042503 | 1942.4 | 3.5721 | 0.0042503 | 1942.4 | 2.8295 | 5.5208e-05
1942.2 | 3.571 | 0.0042539 | 1942.2 | 3.571 | 0.0042539 | 1942.2 | 2.8294 | 5.5233e-05
1942 | 3.5698 | 0.0042576 | 1942 | 3.5698 | 0.0042576 | 1942 | 2.8294 | 5.5259e-05
1941.7 | 3.5687 | 0.0042612 | 1941.7 | 3.5687 | 0.0042612 | 1941.7 | 2.8294 | 5.5284e-05
1941.5 | 3.5676 | 0.0042648 | 1941.5 | 3.5676 | 0.0042648 | 1941.5 | 2.8293 | 5.5309e-05
1941.2 | 3.5665 | 0.0042684 | 1941.2 | 3.5665 | 0.0042684 | 1941.2 | 2.8293 | 5.5335e-05
1941 | 3.5653 | 0.0042721 | 1941 | 3.5653 | 0.0042721 | 1941 | 2.8293 | 5.5361e-05
1940.8 | 3.5642 | 0.0042757 | 1940.8 | 3.5642 | 0.0042757 | 1940.8 | 2.8293 | 5.5386e-05
1940.5 | 3.5631 | 0.0042794 | 1940.5 | 3.5631 | 0.0042794 | 1940.5 | 2.8292 | 5.5412e-05
1940.3 | 3.562 | 0.004283 | 1940.3 | 3.562 | 0.004283 | 1940.3 | 2.8292 | 5.5437e-05
1940 | 3.5608 | 0.0042867 | 1940 | 3.5608 | 0.0042867 | 1940 | 2.8292 | 5.5463e-05
1939.8 | 3.5597 | 0.0042903 | 1939.8 | 3.5597 | 0.0042903 | 1939.8 | 2.8292 | 5.5488e-05
1939.6 | 3.5586 | 0.004294 | 1939.6 | 3.5586 | 0.004294 | 1939.6 | 2.8291 | 5.5514e-05
1939.3 | 3.5574 | 0.0042976 | 1939.3 | 3.5574 | 0.0042976 | 1939.3 | 2.8291 | 5.554e-05
1939.1 | 3.5563 | 0.0043013 | 1939.1 | 3.5563 | 0.0043013 | 1939.1 | 2.8291 | 5.5565e-05
1938.8 | 3.5552 | 0.004305 | 1938.8 | 3.5552 | 0.004305 | 1938.8 | 2.829 | 5.5591e-05
1938.6 | 3.554 | 0.0043087 | 1938.6 | 3.554 | 0.0043087 | 1938.6 | 2.829 | 5.5617e-05
1938.4 | 3.5529 | 0.0043124 | 1938.4 | 3.5529 | 0.0043124 | 1938.4 | 2.829 | 5.5642e-05
1938.1 | 3.5518 | 0.004316 | 1938.1 | 3.5518 | 0.004316 | 1938.1 | 2.829 | 5.5668e-05
1937.9 | 3.5506 | 0.0043197 | 1937.9 | 3.5506 | 0.0043197 | 1937.9 | 2.8289 | 5.5694e-05
1937.6 | 3.5495 | 0.0043234 | 1937.6 | 3.5495 | 0.0043234 | 1937.6 | 2.8289 | 5.572e-05
1937.4 | 3.5483 | 0.0043271 | 1937.4 | 3.5483 | 0.0043271 | 1937.4 | 2.8289 | 5.5745e-05
1937.1 | 3.5472 | 0.0043308 | 1937.1 | 3.5472 | 0.0043308 | 1937.1 | 2.8289 | 5.5771e-05
1936.9 | 3.5461 | 0.0043346 | 1936.9 | 3.5461 | 0.0043346 | 1936.9 | 2.8288 | 5.5797e-05
1936.7 | 3.5449 | 0.0043383 | 1936.7 | 3.5449 | 0.0043383 | 1936.7 | 2.8288 | 5.5823e-05
1936.4 | 3.5438 | 0.004342 | 1936.4 | 3.5438 | 0.004342 | 1936.4 | 2.8288 | 5.5849e-05
1936.2 | 3.5426 | 0.0043457 | 1936.2 | 3.5426 | 0.0043457 | 1936.2 | 2.8288 | 5.5874e-05
1935.9 | 3.5415 | 0.0043495 | 1935.9 | 3.5415 | 0.0043495 | 1935.9 | 2.8287 | 5.59e-05
1935.7 | 3.5403 | 0.0043532 | 1935.7 | 3.5403 | 0.0043532 | 1935.7 | 2.8287 | 5.5926e-05
1935.5 | 3.5392 | 0.0043569 | 1935.5 | 3.5392 | 0.0043569 | 1935.5 | 2.8287 | 5.5952e-05
1935.2 | 3.538 | 0.0043607 | 1935.2 | 3.538 | 0.0043607 | 1935.2 | 2.8286 | 5.5978e-05
1935 | 3.5369 | 0.0043644 | 1935 | 3.5369 | 0.0043644 | 1935 | 2.8286 | 5.6004e-05
1934.7 | 3.5357 | 0.0043682 | 1934.7 | 3.5357 | 0.0043682 | 1934.7 | 2.8286 | 5.603e-05
1934.5 | 3.5346 | 0.004372 | 1934.5 | 3.5346 | 0.004372 | 1934.5 | 2.8286 | 5.6056e-05
1934.3 | 3.5334 | 0.0043757 | 1934.3 | 3.5334 | 0.0043757 | 1934.3 | 2.8285 | 5.6082e-05
1934 | 3.5323 | 0.0043795 | 1934 | 3.5323 | 0.0043795 | 1934 | 2.8285 | 5.6108e-05
1933.8 | 3.5311 | 0.0043833 | 1933.8 | 3.5311 | 0.0043833 | 1933.8 | 2.8285 | 5.6134e-05
1933.5 | 3.53 | 0.004387 | 1933.5 | 3.53 | 0.004387 | 1933.5 | 2.8285 | 5.616e-05
1933.3 | 3.5288 | 0.0043908 | 1933.3 | 3.5288 | 0.0043908 | 1933.3 | 2.8284 | 5.6186e-05
1933 | 3.5277 | 0.0043946 | 1933 | 3.5277 | 0.0043946 | 1933 | 2.8284 | 5.6212e-05
1932.8 | 3.5265 | 0.0043984 | 1932.8 | 3.5265 | 0.0043984 | 1932.8 | 2.8284 | 5.6238e-05
1932.6 | 3.5254 | 0.0044022 | 1932.6 | 3.5254 | 0.0044022 | 1932.6 | 2.8283 | 5.6264e-05
1932.3 | 3.5242 | 0.004406 | 1932.3 | 3.5242 | 0.004406 | 1932.3 | 2.8283 | 5.629e-05
1932.1 | 3.523 | 0.0044098 | 1932.1 | 3.523 | 0.0044098 | 1932.1 | 2.8283 | 5.6316e-05
1931.8 | 3.5219 | 0.0044136 | 1931.8 | 3.5219 | 0.0044136 | 1931.8 | 2.8283 | 5.6343e-05
1931.6 | 3.5207 | 0.0044174 | 1931.6 | 3.5207 | 0.0044174 | 1931.6 | 2.8282 | 5.6369e-05
1931.4 | 3.5195 | 0.0044213 | 1931.4 | 3.5195 | 0.0044213 | 1931.4 | 2.8282 | 5.6395e-05
1931.1 | 3.5184 | 0.0044251 | 1931.1 | 3.5184 | 0.0044251 | 1931.1 | 2.8282 | 5.6421e-05
1930.9 | 3.5172 | 0.0044289 | 1930.9 | 3.5172 | 0.0044289 | 1930.9 | 2.8282 | 5.6447e-05
1930.6 | 3.5161 | 0.0044328 | 1930.6 | 3.5161 | 0.0044328 | 1930.6 | 2.8281 | 5.6474e-05
1930.4 | 3.5149 | 0.0044366 | 1930.4 | 3.5149 | 0.0044366 | 1930.4 | 2.8281 | 5.65e-05
1930.2 | 3.5137 | 0.0044405 | 1930.2 | 3.5137 | 0.0044405 | 1930.2 | 2.8281 | 5.6526e-05
1929.9 | 3.5126 | 0.0044443 | 1929.9 | 3.5126 | 0.0044443 | 1929.9 | 2.828 | 5.6552e-05
1929.7 | 3.5114 | 0.0044482 | 1929.7 | 3.5114 | 0.0044482 | 1929.7 | 2.828 | 5.6579e-05
1929.4 | 3.5102 | 0.004452 | 1929.4 | 3.5102 | 0.004452 | 1929.4 | 2.828 | 5.6605e-05
1929.2 | 3.509 | 0.0044559 | 1929.2 | 3.509 | 0.0044559 | 1929.2 | 2.828 | 5.6631e-05
1928.9 | 3.5079 | 0.0044598 | 1928.9 | 3.5079 | 0.0044598 | 1928.9 | 2.8279 | 5.6658e-05
1928.7 | 3.5067 | 0.0044636 | 1928.7 | 3.5067 | 0.0044636 | 1928.7 | 2.8279 | 5.6684e-05
1928.5 | 3.5055 | 0.0044675 | 1928.5 | 3.5055 | 0.0044675 | 1928.5 | 2.8279 | 5.671e-05
1928.2 | 3.5043 | 0.0044714 | 1928.2 | 3.5043 | 0.0044714 | 1928.2 | 2.8279 | 5.6737e-05
1928 | 3.5032 | 0.0044753 | 1928 | 3.5032 | 0.0044753 | 1928 | 2.8278 | 5.6763e-05
1927.7 | 3.502 | 0.0044792 | 1927.7 | 3.502 | 0.0044792 | 1927.7 | 2.8278 | 5.679e-05
1927.5 | 3.5008 | 0.0044831 | 1927.5 | 3.5008 | 0.0044831 | 1927.5 | 2.8278 | 5.6816e-05
1927.3 | 3.4996 | 0.004487 | 1927.3 | 3.4996 | 0.004487 | 1927.3 | 2.8277 | 5.6843e-05
1927 | 3.4985 | 0.0044909 | 1927 | 3.4985 | 0.0044909 | 1927 | 2.8277 | 5.6869e-05
1926.8 | 3.4973 | 0.0044948 | 1926.8 | 3.4973 | 0.0044948 | 1926.8 | 2.8277 | 5.6896e-05
1926.5 | 3.4961 | 0.0044988 | 1926.5 | 3.4961 | 0.0044988 | 1926.5 | 2.8277 | 5.6922e-05
1926.3 | 3.4949 | 0.0045027 | 1926.3 | 3.4949 | 0.0045027 | 1926.3 | 2.8276 | 5.6949e-05
1926.1 | 3.4937 | 0.0045066 | 1926.1 | 3.4937 | 0.0045066 | 1926.1 | 2.8276 | 5.6975e-05
1925.8 | 3.4925 | 0.0045105 | 1925.8 | 3.4925 | 0.0045105 | 1925.8 | 2.8276 | 5.7002e-05
1925.6 | 3.4914 | 0.0045145 | 1925.6 | 3.4914 | 0.0045145 | 1925.6 | 2.8276 | 5.7028e-05
1925.3 | 3.4902 | 0.0045184 | 1925.3 | 3.4902 | 0.0045184 | 1925.3 | 2.8275 | 5.7055e-05
1925.1 | 3.489 | 0.0045224 | 1925.1 | 3.489 | 0.0045224 | 1925.1 | 2.8275 | 5.7082e-05
1924.9 | 3.4878 | 0.0045263 | 1924.9 | 3.4878 | 0.0045263 | 1924.9 | 2.8275 | 5.7108e-05
1924.6 | 3.4866 | 0.0045303 | 1924.6 | 3.4866 | 0.0045303 | 1924.6 | 2.8274 | 5.7135e-05
1924.4 | 3.4854 | 0.0045343 | 1924.4 | 3.4854 | 0.0045343 | 1924.4 | 2.8274 | 5.7162e-05
1924.1 | 3.4842 | 0.0045382 | 1924.1 | 3.4842 | 0.0045382 | 1924.1 | 2.8274 | 5.7188e-05
1923.9 | 3.483 | 0.0045422 | 1923.9 | 3.483 | 0.0045422 | 1923.9 | 2.8274 | 5.7215e-05
1923.6 | 3.4818 | 0.0045462 | 1923.6 | 3.4818 | 0.0045462 | 1923.6 | 2.8273 | 5.7242e-05
1923.4 | 3.4806 | 0.0045502 | 1923.4 | 3.4806 | 0.0045502 | 1923.4 | 2.8273 | 5.7269e-05
1923.2 | 3.4794 | 0.0045542 | 1923.2 | 3.4794 | 0.0045542 | 1923.2 | 2.8273 | 5.7295e-05
1922.9 | 3.4782 | 0.0045582 | 1922.9 | 3.4782 | 0.0045582 | 1922.9 | 2.8272 | 5.7322e-05
1922.7 | 3.477 | 0.0045622 | 1922.7 | 3.477 | 0.0045622 | 1922.7 | 2.8272 | 5.7349e-05
1922.4 | 3.4758 | 0.0045662 | 1922.4 | 3.4758 | 0.0045662 | 1922.4 | 2.8272 | 5.7376e-05
1922.2 | 3.4747 | 0.0045702 | 1922.2 | 3.4747 | 0.0045702 | 1922.2 | 2.8272 | 5.7403e-05
1922 | 3.4734 | 0.0045742 | 1922 | 3.4734 | 0.0045742 | 1922 | 2.8271 | 5.743e-05
1921.7 | 3.4722 | 0.0045782 | 1921.7 | 3.4722 | 0.0045782 | 1921.7 | 2.8271 | 5.7456e-05
1921.5 | 3.471 | 0.0045823 | 1921.5 | 3.471 | 0.0045823 | 1921.5 | 2.8271 | 5.7483e-05
1921.2 | 3.4698 | 0.0045863 | 1921.2 | 3.4698 | 0.0045863 | 1921.2 | 2.8271 | 5.751e-05
1921 | 3.4686 | 0.0045904 | 1921 | 3.4686 | 0.0045904 | 1921 | 2.827 | 5.7537e-05
1920.8 | 3.4674 | 0.0045944 | 1920.8 | 3.4674 | 0.0045944 | 1920.8 | 2.827 | 5.7564e-05
1920.5 | 3.4662 | 0.0045984 | 1920.5 | 3.4662 | 0.0045984 | 1920.5 | 2.827 | 5.7591e-05
1920.3 | 3.465 | 0.0046025 | 1920.3 | 3.465 | 0.0046025 | 1920.3 | 2.8269 | 5.7618e-05
1920 | 3.4638 | 0.0046066 | 1920 | 3.4638 | 0.0046066 | 1920 | 2.8269 | 5.7645e-05
1919.8 | 3.4626 | 0.0046106 | 1919.8 | 3.4626 | 0.0046106 | 1919.8 | 2.8269 | 5.7672e-05
1919.5 | 3.4614 | 0.0046147 | 1919.5 | 3.4614 | 0.0046147 | 1919.5 | 2.8269 | 5.7699e-05
1919.3 | 3.4602 | 0.0046188 | 1919.3 | 3.4602 | 0.0046188 | 1919.3 | 2.8268 | 5.7726e-05
1919.1 | 3.459 | 0.0046229 | 1919.1 | 3.459 | 0.0046229 | 1919.1 | 2.8268 | 5.7753e-05
1918.8 | 3.4578 | 0.0046269 | 1918.8 | 3.4578 | 0.0046269 | 1918.8 | 2.8268 | 5.778e-05
1918.6 | 3.4565 | 0.004631 | 1918.6 | 3.4565 | 0.004631 | 1918.6 | 2.8267 | 5.7807e-05
1918.3 | 3.4553 | 0.0046351 | 1918.3 | 3.4553 | 0.0046351 | 1918.3 | 2.8267 | 5.7835e-05
1918.1 | 3.4541 | 0.0046392 | 1918.1 | 3.4541 | 0.0046392 | 1918.1 | 2.8267 | 5.7862e-05
1917.9 | 3.4529 | 0.0046433 | 1917.9 | 3.4529 | 0.0046433 | 1917.9 | 2.8267 | 5.7889e-05
1917.6 | 3.4517 | 0.0046475 | 1917.6 | 3.4517 | 0.0046475 | 1917.6 | 2.8266 | 5.7916e-05
1917.4 | 3.4504 | 0.0046516 | 1917.4 | 3.4504 | 0.0046516 | 1917.4 | 2.8266 | 5.7943e-05
1917.1 | 3.4492 | 0.0046557 | 1917.1 | 3.4492 | 0.0046557 | 1917.1 | 2.8266 | 5.797e-05
1916.9 | 3.448 | 0.0046598 | 1916.9 | 3.448 | 0.0046598 | 1916.9 | 2.8265 | 5.7998e-05
1916.7 | 3.4468 | 0.004664 | 1916.7 | 3.4468 | 0.004664 | 1916.7 | 2.8265 | 5.8025e-05
1916.4 | 3.4456 | 0.0046681 | 1916.4 | 3.4456 | 0.0046681 | 1916.4 | 2.8265 | 5.8052e-05
1916.2 | 3.4443 | 0.0046722 | 1916.2 | 3.4443 | 0.0046722 | 1916.2 | 2.8265 | 5.8079e-05
1915.9 | 3.4431 | 0.0046764 | 1915.9 | 3.4431 | 0.0046764 | 1915.9 | 2.8264 | 5.8107e-05
1915.7 | 3.4419 | 0.0046806 | 1915.7 | 3.4419 | 0.0046806 | 1915.7 | 2.8264 | 5.8134e-05
1915.4 | 3.4407 | 0.0046847 | 1915.4 | 3.4407 | 0.0046847 | 1915.4 | 2.8264 | 5.8161e-05
1915.2 | 3.4394 | 0.0046889 | 1915.2 | 3.4394 | 0.0046889 | 1915.2 | 2.8264 | 5.8189e-05
1915 | 3.4382 | 0.0046931 | 1915 | 3.4382 | 0.0046931 | 1915 | 2.8263 | 5.8216e-05
1914.7 | 3.437 | 0.0046972 | 1914.7 | 3.437 | 0.0046972 | 1914.7 | 2.8263 | 5.8243e-05
1914.5 | 3.4357 | 0.0047014 | 1914.5 | 3.4357 | 0.0047014 | 1914.5 | 2.8263 | 5.8271e-05
1914.2 | 3.4345 | 0.0047056 | 1914.2 | 3.4345 | 0.0047056 | 1914.2 | 2.8262 | 5.8298e-05
1914 | 3.4333 | 0.0047098 | 1914 | 3.4333 | 0.0047098 | 1914 | 2.8262 | 5.8326e-05
1913.8 | 3.432 | 0.004714 | 1913.8 | 3.432 | 0.004714 | 1913.8 | 2.8262 | 5.8353e-05
1913.5 | 3.4308 | 0.0047182 | 1913.5 | 3.4308 | 0.0047182 | 1913.5 | 2.8262 | 5.8381e-05
1913.3 | 3.4296 | 0.0047224 | 1913.3 | 3.4296 | 0.0047224 | 1913.3 | 2.8261 | 5.8408e-05
1913 | 3.4283 | 0.0047266 | 1913 | 3.4283 | 0.0047266 | 1913 | 2.8261 | 5.8436e-05
1912.8 | 3.4271 | 0.0047309 | 1912.8 | 3.4271 | 0.0047309 | 1912.8 | 2.8261 | 5.8463e-05
1912.6 | 3.4258 | 0.0047351 | 1912.6 | 3.4258 | 0.0047351 | 1912.6 | 2.826 | 5.8491e-05
1912.3 | 3.4246 | 0.0047393 | 1912.3 | 3.4246 | 0.0047393 | 1912.3 | 2.826 | 5.8518e-05
1912.1 | 3.4234 | 0.0047436 | 1912.1 | 3.4234 | 0.0047436 | 1912.1 | 2.826 | 5.8546e-05
1911.8 | 3.4221 | 0.0047478 | 1911.8 | 3.4221 | 0.0047478 | 1911.8 | 2.826 | 5.8574e-05
1911.6 | 3.4209 | 0.0047521 | 1911.6 | 3.4209 | 0.0047521 | 1911.6 | 2.8259 | 5.8601e-05
1911.4 | 3.4196 | 0.0047563 | 1911.4 | 3.4196 | 0.0047563 | 1911.4 | 2.8259 | 5.8629e-05
1911.1 | 3.4184 | 0.0047606 | 1911.1 | 3.4184 | 0.0047606 | 1911.1 | 2.8259 | 5.8656e-05
1910.9 | 3.4171 | 0.0047648 | 1910.9 | 3.4171 | 0.0047648 | 1910.9 | 2.8258 | 5.8684e-05
1910.6 | 3.4159 | 0.0047691 | 1910.6 | 3.4159 | 0.0047691 | 1910.6 | 2.8258 | 5.8712e-05
1910.4 | 3.4146 | 0.0047734 | 1910.4 | 3.4146 | 0.0047734 | 1910.4 | 2.8258 | 5.874e-05
1910.1 | 3.4134 | 0.0047777 | 1910.1 | 3.4134 | 0.0047777 | 1910.1 | 2.8258 | 5.8767e-05
1909.9 | 3.4121 | 0.004782 | 1909.9 | 3.4121 | 0.004782 | 1909.9 | 2.8257 | 5.8795e-05
1909.7 | 3.4109 | 0.0047863 | 1909.7 | 3.4109 | 0.0047863 | 1909.7 | 2.8257 | 5.8823e-05
1909.4 | 3.4096 | 0.0047906 | 1909.4 | 3.4096 | 0.0047906 | 1909.4 | 2.8257 | 5.8851e-05
1909.2 | 3.4084 | 0.0047949 | 1909.2 | 3.4084 | 0.0047949 | 1909.2 | 2.8256 | 5.8878e-05
1908.9 | 3.4071 | 0.0047992 | 1908.9 | 3.4071 | 0.0047992 | 1908.9 | 2.8256 | 5.8906e-05
1908.7 | 3.4059 | 0.0048035 | 1908.7 | 3.4059 | 0.0048035 | 1908.7 | 2.8256 | 5.8934e-05
1908.5 | 3.4046 | 0.0048078 | 1908.5 | 3.4046 | 0.0048078 | 1908.5 | 2.8256 | 5.8962e-05
1908.2 | 3.4033 | 0.0048121 | 1908.2 | 3.4033 | 0.0048121 | 1908.2 | 2.8255 | 5.899e-05
1908 | 3.4021 | 0.0048165 | 1908 | 3.4021 | 0.0048165 | 1908 | 2.8255 | 5.9018e-05
1907.7 | 3.4008 | 0.0048208 | 1907.7 | 3.4008 | 0.0048208 | 1907.7 | 2.8255 | 5.9046e-05
1907.5 | 3.3996 | 0.0048252 | 1907.5 | 3.3996 | 0.0048252 | 1907.5 | 2.8254 | 5.9074e-05
1907.3 | 3.3983 | 0.0048295 | 1907.3 | 3.3983 | 0.0048295 | 1907.3 | 2.8254 | 5.9102e-05
1907 | 3.397 | 0.0048339 | 1907 | 3.397 | 0.0048339 | 1907 | 2.8254 | 5.9129e-05
1906.8 | 3.3958 | 0.0048382 | 1906.8 | 3.3958 | 0.0048382 | 1906.8 | 2.8254 | 5.9157e-05
1906.5 | 3.3945 | 0.0048426 | 1906.5 | 3.3945 | 0.0048426 | 1906.5 | 2.8253 | 5.9185e-05
1906.3 | 3.3932 | 0.004847 | 1906.3 | 3.3932 | 0.004847 | 1906.3 | 2.8253 | 5.9214e-05
1906 | 3.392 | 0.0048514 | 1906 | 3.392 | 0.0048514 | 1906 | 2.8253 | 5.9242e-05
1905.8 | 3.3907 | 0.0048558 | 1905.8 | 3.3907 | 0.0048558 | 1905.8 | 2.8252 | 5.927e-05
1905.6 | 3.3894 | 0.0048602 | 1905.6 | 3.3894 | 0.0048602 | 1905.6 | 2.8252 | 5.9298e-05
1905.3 | 3.3882 | 0.0048646 | 1905.3 | 3.3882 | 0.0048646 | 1905.3 | 2.8252 | 5.9326e-05
1905.1 | 3.3869 | 0.004869 | 1905.1 | 3.3869 | 0.004869 | 1905.1 | 2.8252 | 5.9354e-05
1904.8 | 3.3856 | 0.0048734 | 1904.8 | 3.3856 | 0.0048734 | 1904.8 | 2.8251 | 5.9382e-05
1904.6 | 3.3843 | 0.0048778 | 1904.6 | 3.3843 | 0.0048778 | 1904.6 | 2.8251 | 5.941e-05
1904.4 | 3.3831 | 0.0048822 | 1904.4 | 3.3831 | 0.0048822 | 1904.4 | 2.8251 | 5.9438e-05
1904.1 | 3.3818 | 0.0048866 | 1904.1 | 3.3818 | 0.0048866 | 1904.1 | 2.825 | 5.9467e-05
1903.9 | 3.3805 | 0.0048911 | 1903.9 | 3.3805 | 0.0048911 | 1903.9 | 2.825 | 5.9495e-05
1903.6 | 3.3792 | 0.0048955 | 1903.6 | 3.3792 | 0.0048955 | 1903.6 | 2.825 | 5.9523e-05
1903.4 | 3.3779 | 0.0049 | 1903.4 | 3.3779 | 0.0049 | 1903.4 | 2.825 | 5.9551e-05
1903.2 | 3.3767 | 0.0049044 | 1903.2 | 3.3767 | 0.0049044 | 1903.2 | 2.8249 | 5.958e-05
1902.9 | 3.3754 | 0.0049089 | 1902.9 | 3.3754 | 0.0049089 | 1902.9 | 2.8249 | 5.9608e-05
1902.7 | 3.3741 | 0.0049133 | 1902.7 | 3.3741 | 0.0049133 | 1902.7 | 2.8249 | 5.9636e-05
1902.4 | 3.3728 | 0.0049178 | 1902.4 | 3.3728 | 0.0049178 | 1902.4 | 2.8248 | 5.9664e-05
1902.2 | 3.3715 | 0.0049223 | 1902.2 | 3.3715 | 0.0049223 | 1902.2 | 2.8248 | 5.9693e-05
1902 | 3.3702 | 0.0049268 | 1902 | 3.3702 | 0.0049268 | 1902 | 2.8248 | 5.9721e-05
1901.7 | 3.3689 | 0.0049312 | 1901.7 | 3.3689 | 0.0049312 | 1901.7 | 2.8248 | 5.975e-05
1901.5 | 3.3677 | 0.0049357 | 1901.5 | 3.3677 | 0.0049357 | 1901.5 | 2.8247 | 5.9778e-05
1901.2 | 3.3664 | 0.0049402 | 1901.2 | 3.3664 | 0.0049402 | 1901.2 | 2.8247 | 5.9806e-05
1901 | 3.3651 | 0.0049447 | 1901 | 3.3651 | 0.0049447 | 1901 | 2.8247 | 5.9835e-05
1900.7 | 3.3638 | 0.0049493 | 1900.7 | 3.3638 | 0.0049493 | 1900.7 | 2.8246 | 5.9863e-05
1900.5 | 3.3625 | 0.0049538 | 1900.5 | 3.3625 | 0.0049538 | 1900.5 | 2.8246 | 5.9892e-05
1900.3 | 3.3612 | 0.0049583 | 1900.3 | 3.3612 | 0.0049583 | 1900.3 | 2.8246 | 5.992e-05
1900 | 3.3599 | 0.0049628 | 1900 | 3.3599 | 0.0049628 | 1900 | 2.8246 | 5.9949e-05
1899.8 | 3.3586 | 0.0049674 | 1899.8 | 3.3586 | 0.0049674 | 1899.8 | 2.8245 | 5.9977e-05
1899.5 | 3.3573 | 0.0049719 | 1899.5 | 3.3573 | 0.0049719 | 1899.5 | 2.8245 | 6.0006e-05
1899.3 | 3.356 | 0.0049765 | 1899.3 | 3.356 | 0.0049765 | 1899.3 | 2.8245 | 6.0034e-05
1899.1 | 3.3547 | 0.004981 | 1899.1 | 3.3547 | 0.004981 | 1899.1 | 2.8244 | 6.0063e-05
1898.8 | 3.3534 | 0.0049856 | 1898.8 | 3.3534 | 0.0049856 | 1898.8 | 2.8244 | 6.0092e-05
1898.6 | 3.3521 | 0.0049901 | 1898.6 | 3.3521 | 0.0049901 | 1898.6 | 2.8244 | 6.012e-05
1898.3 | 3.3508 | 0.0049947 | 1898.3 | 3.3508 | 0.0049947 | 1898.3 | 2.8243 | 6.0149e-05
1898.1 | 3.3495 | 0.0049993 | 1898.1 | 3.3495 | 0.0049993 | 1898.1 | 2.8243 | 6.0178e-05
1897.9 | 3.3482 | 0.0050039 | 1897.9 | 3.3482 | 0.0050039 | 1897.9 | 2.8243 | 6.0206e-05
1897.6 | 3.3469 | 0.0050085 | 1897.6 | 3.3469 | 0.0050085 | 1897.6 | 2.8243 | 6.0235e-05
1897.4 | 3.3456 | 0.0050131 | 1897.4 | 3.3456 | 0.0050131 | 1897.4 | 2.8242 | 6.0264e-05
1897.1 | 3.3443 | 0.0050177 | 1897.1 | 3.3443 | 0.0050177 | 1897.1 | 2.8242 | 6.0292e-05
1896.9 | 3.3429 | 0.0050223 | 1896.9 | 3.3429 | 0.0050223 | 1896.9 | 2.8242 | 6.0321e-05
1896.6 | 3.3416 | 0.0050269 | 1896.6 | 3.3416 | 0.0050269 | 1896.6 | 2.8241 | 6.035e-05
1896.4 | 3.3403 | 0.0050315 | 1896.4 | 3.3403 | 0.0050315 | 1896.4 | 2.8241 | 6.0379e-05
1896.2 | 3.339 | 0.0050361 | 1896.2 | 3.339 | 0.0050361 | 1896.2 | 2.8241 | 6.0408e-05
1895.9 | 3.3377 | 0.0050408 | 1895.9 | 3.3377 | 0.0050408 | 1895.9 | 2.8241 | 6.0436e-05
1895.7 | 3.3364 | 0.0050454 | 1895.7 | 3.3364 | 0.0050454 | 1895.7 | 2.824 | 6.0465e-05
1895.4 | 3.3351 | 0.0050501 | 1895.4 | 3.3351 | 0.0050501 | 1895.4 | 2.824 | 6.0494e-05
1895.2 | 3.3337 | 0.0050547 | 1895.2 | 3.3337 | 0.0050547 | 1895.2 | 2.824 | 6.0523e-05
1895 | 3.3324 | 0.0050594 | 1895 | 3.3324 | 0.0050594 | 1895 | 2.8239 | 6.0552e-05
1894.7 | 3.3311 | 0.005064 | 1894.7 | 3.3311 | 0.005064 | 1894.7 | 2.8239 | 6.0581e-05
1894.5 | 3.3298 | 0.0050687 | 1894.5 | 3.3298 | 0.0050687 | 1894.5 | 2.8239 | 6.061e-05
1894.2 | 3.3285 | 0.0050734 | 1894.2 | 3.3285 | 0.0050734 | 1894.2 | 2.8239 | 6.0639e-05
1894 | 3.3271 | 0.0050781 | 1894 | 3.3271 | 0.0050781 | 1894 | 2.8238 | 6.0668e-05
1893.8 | 3.3258 | 0.0050828 | 1893.8 | 3.3258 | 0.0050828 | 1893.8 | 2.8238 | 6.0697e-05
1893.5 | 3.3245 | 0.0050875 | 1893.5 | 3.3245 | 0.0050875 | 1893.5 | 2.8238 | 6.0726e-05
1893.3 | 3.3231 | 0.0050922 | 1893.3 | 3.3231 | 0.0050922 | 1893.3 | 2.8237 | 6.0755e-05
1893 | 3.3218 | 0.0050969 | 1893 | 3.3218 | 0.0050969 | 1893 | 2.8237 | 6.0784e-05
1892.8 | 3.3205 | 0.0051016 | 1892.8 | 3.3205 | 0.0051016 | 1892.8 | 2.8237 | 6.0813e-05
1892.5 | 3.3192 | 0.0051063 | 1892.5 | 3.3192 | 0.0051063 | 1892.5 | 2.8236 | 6.0842e-05
1892.3 | 3.3178 | 0.0051111 | 1892.3 | 3.3178 | 0.0051111 | 1892.3 | 2.8236 | 6.0871e-05
1892.1 | 3.3165 | 0.0051158 | 1892.1 | 3.3165 | 0.0051158 | 1892.1 | 2.8236 | 6.09e-05
1891.8 | 3.3152 | 0.0051205 | 1891.8 | 3.3152 | 0.0051205 | 1891.8 | 2.8236 | 6.093e-05
1891.6 | 3.3138 | 0.0051253 | 1891.6 | 3.3138 | 0.0051253 | 1891.6 | 2.8235 | 6.0959e-05
1891.3 | 3.3125 | 0.0051301 | 1891.3 | 3.3125 | 0.0051301 | 1891.3 | 2.8235 | 6.0988e-05
1891.1 | 3.3111 | 0.0051348 | 1891.1 | 3.3111 | 0.0051348 | 1891.1 | 2.8235 | 6.1017e-05
1890.9 | 3.3098 | 0.0051396 | 1890.9 | 3.3098 | 0.0051396 | 1890.9 | 2.8234 | 6.1046e-05
1890.6 | 3.3085 | 0.0051444 | 1890.6 | 3.3085 | 0.0051444 | 1890.6 | 2.8234 | 6.1076e-05
1890.4 | 3.3071 | 0.0051491 | 1890.4 | 3.3071 | 0.0051491 | 1890.4 | 2.8234 | 6.1105e-05
1890.1 | 3.3058 | 0.0051539 | 1890.1 | 3.3058 | 0.0051539 | 1890.1 | 2.8233 | 6.1134e-05
1889.9 | 3.3044 | 0.0051587 | 1889.9 | 3.3044 | 0.0051587 | 1889.9 | 2.8233 | 6.1164e-05
1889.7 | 3.3031 | 0.0051635 | 1889.7 | 3.3031 | 0.0051635 | 1889.7 | 2.8233 | 6.1193e-05
1889.4 | 3.3017 | 0.0051683 | 1889.4 | 3.3017 | 0.0051683 | 1889.4 | 2.8233 | 6.1222e-05
1889.2 | 3.3004 | 0.0051732 | 1889.2 | 3.3004 | 0.0051732 | 1889.2 | 2.8232 | 6.1252e-05
1888.9 | 3.2991 | 0.005178 | 1888.9 | 3.2991 | 0.005178 | 1888.9 | 2.8232 | 6.1281e-05
1888.7 | 3.2977 | 0.0051828 | 1888.7 | 3.2977 | 0.0051828 | 1888.7 | 2.8232 | 6.131e-05
1888.5 | 3.2964 | 0.0051876 | 1888.5 | 3.2964 | 0.0051876 | 1888.5 | 2.8231 | 6.134e-05
1888.2 | 3.295 | 0.0051925 | 1888.2 | 3.295 | 0.0051925 | 1888.2 | 2.8231 | 6.1369e-05
1888 | 3.2936 | 0.0051973 | 1888 | 3.2936 | 0.0051973 | 1888 | 2.8231 | 6.1399e-05
1887.7 | 3.2923 | 0.0052022 | 1887.7 | 3.2923 | 0.0052022 | 1887.7 | 2.8231 | 6.1428e-05
1887.5 | 3.2909 | 0.005207 | 1887.5 | 3.2909 | 0.005207 | 1887.5 | 2.823 | 6.1458e-05
1887.2 | 3.2896 | 0.0052119 | 1887.2 | 3.2896 | 0.0052119 | 1887.2 | 2.823 | 6.1487e-05
1887 | 3.2882 | 0.0052168 | 1887 | 3.2882 | 0.0052168 | 1887 | 2.823 | 6.1517e-05
1886.8 | 3.2869 | 0.0052217 | 1886.8 | 3.2869 | 0.0052217 | 1886.8 | 2.8229 | 6.1546e-05
1886.5 | 3.2855 | 0.0052266 | 1886.5 | 3.2855 | 0.0052266 | 1886.5 | 2.8229 | 6.1576e-05
1886.3 | 3.2841 | 0.0052315 | 1886.3 | 3.2841 | 0.0052315 | 1886.3 | 2.8229 | 6.1606e-05
1886 | 3.2828 | 0.0052364 | 1886 | 3.2828 | 0.0052364 | 1886 | 2.8228 | 6.1635e-05
1885.8 | 3.2814 | 0.0052413 | 1885.8 | 3.2814 | 0.0052413 | 1885.8 | 2.8228 | 6.1665e-05
1885.6 | 3.28 | 0.0052462 | 1885.6 | 3.28 | 0.0052462 | 1885.6 | 2.8228 | 6.1695e-05
1885.3 | 3.2787 | 0.0052511 | 1885.3 | 3.2787 | 0.0052511 | 1885.3 | 2.8228 | 6.1724e-05
1885.1 | 3.2773 | 0.005256 | 1885.1 | 3.2773 | 0.005256 | 1885.1 | 2.8227 | 6.1754e-05
1884.8 | 3.2759 | 0.005261 | 1884.8 | 3.2759 | 0.005261 | 1884.8 | 2.8227 | 6.1784e-05
1884.6 | 3.2746 | 0.0052659 | 1884.6 | 3.2746 | 0.0052659 | 1884.6 | 2.8227 | 6.1814e-05
1884.4 | 3.2732 | 0.0052709 | 1884.4 | 3.2732 | 0.0052709 | 1884.4 | 2.8226 | 6.1843e-05
1884.1 | 3.2718 | 0.0052758 | 1884.1 | 3.2718 | 0.0052758 | 1884.1 | 2.8226 | 6.1873e-05
1883.9 | 3.2705 | 0.0052808 | 1883.9 | 3.2705 | 0.0052808 | 1883.9 | 2.8226 | 6.1903e-05
1883.6 | 3.2691 | 0.0052858 | 1883.6 | 3.2691 | 0.0052858 | 1883.6 | 2.8225 | 6.1933e-05
1883.4 | 3.2677 | 0.0052907 | 1883.4 | 3.2677 | 0.0052907 | 1883.4 | 2.8225 | 6.1963e-05
1883.1 | 3.2663 | 0.0052957 | 1883.1 | 3.2663 | 0.0052957 | 1883.1 | 2.8225 | 6.1993e-05
1882.9 | 3.2649 | 0.0053007 | 1882.9 | 3.2649 | 0.0053007 | 1882.9 | 2.8225 | 6.2022e-05
1882.7 | 3.2636 | 0.0053057 | 1882.7 | 3.2636 | 0.0053057 | 1882.7 | 2.8224 | 6.2052e-05
1882.4 | 3.2622 | 0.0053107 | 1882.4 | 3.2622 | 0.0053107 | 1882.4 | 2.8224 | 6.2082e-05
1882.2 | 3.2608 | 0.0053157 | 1882.2 | 3.2608 | 0.0053157 | 1882.2 | 2.8224 | 6.2112e-05
1881.9 | 3.2594 | 0.0053207 | 1881.9 | 3.2594 | 0.0053207 | 1881.9 | 2.8223 | 6.2142e-05
1881.7 | 3.258 | 0.0053258 | 1881.7 | 3.258 | 0.0053258 | 1881.7 | 2.8223 | 6.2172e-05
1881.5 | 3.2567 | 0.0053308 | 1881.5 | 3.2567 | 0.0053308 | 1881.5 | 2.8223 | 6.2202e-05
1881.2 | 3.2553 | 0.0053358 | 1881.2 | 3.2553 | 0.0053358 | 1881.2 | 2.8222 | 6.2232e-05
1881 | 3.2539 | 0.0053409 | 1881 | 3.2539 | 0.0053409 | 1881 | 2.8222 | 6.2262e-05
1880.7 | 3.2525 | 0.0053459 | 1880.7 | 3.2525 | 0.0053459 | 1880.7 | 2.8222 | 6.2292e-05
1880.5 | 3.2511 | 0.005351 | 1880.5 | 3.2511 | 0.005351 | 1880.5 | 2.8222 | 6.2322e-05
1880.3 | 3.2497 | 0.0053561 | 1880.3 | 3.2497 | 0.0053561 | 1880.3 | 2.8221 | 6.2353e-05
1880 | 3.2483 | 0.0053611 | 1880 | 3.2483 | 0.0053611 | 1880 | 2.8221 | 6.2383e-05
1879.8 | 3.2469 | 0.0053662 | 1879.8 | 3.2469 | 0.0053662 | 1879.8 | 2.8221 | 6.2413e-05
1879.5 | 3.2455 | 0.0053713 | 1879.5 | 3.2455 | 0.0053713 | 1879.5 | 2.822 | 6.2443e-05
1879.3 | 3.2441 | 0.0053764 | 1879.3 | 3.2441 | 0.0053764 | 1879.3 | 2.822 | 6.2473e-05
1879 | 3.2427 | 0.0053815 | 1879 | 3.2427 | 0.0053815 | 1879 | 2.822 | 6.2504e-05
1878.8 | 3.2413 | 0.0053866 | 1878.8 | 3.2413 | 0.0053866 | 1878.8 | 2.8219 | 6.2534e-05
1878.6 | 3.2399 | 0.0053917 | 1878.6 | 3.2399 | 0.0053917 | 1878.6 | 2.8219 | 6.2564e-05
1878.3 | 3.2385 | 0.0053969 | 1878.3 | 3.2385 | 0.0053969 | 1878.3 | 2.8219 | 6.2594e-05
1878.1 | 3.2371 | 0.005402 | 1878.1 | 3.2371 | 0.005402 | 1878.1 | 2.8219 | 6.2625e-05
1877.8 | 3.2357 | 0.0054071 | 1877.8 | 3.2357 | 0.0054071 | 1877.8 | 2.8218 | 6.2655e-05
1877.6 | 3.2343 | 0.0054123 | 1877.6 | 3.2343 | 0.0054123 | 1877.6 | 2.8218 | 6.2685e-05
1877.4 | 3.2329 | 0.0054174 | 1877.4 | 3.2329 | 0.0054174 | 1877.4 | 2.8218 | 6.2716e-05
1877.1 | 3.2315 | 0.0054226 | 1877.1 | 3.2315 | 0.0054226 | 1877.1 | 2.8217 | 6.2746e-05
1876.9 | 3.2301 | 0.0054278 | 1876.9 | 3.2301 | 0.0054278 | 1876.9 | 2.8217 | 6.2776e-05
1876.6 | 3.2287 | 0.0054329 | 1876.6 | 3.2287 | 0.0054329 | 1876.6 | 2.8217 | 6.2807e-05
1876.4 | 3.2273 | 0.0054381 | 1876.4 | 3.2273 | 0.0054381 | 1876.4 | 2.8216 | 6.2837e-05
1876.2 | 3.2258 | 0.0054433 | 1876.2 | 3.2258 | 0.0054433 | 1876.2 | 2.8216 | 6.2868e-05
1875.9 | 3.2244 | 0.0054485 | 1875.9 | 3.2244 | 0.0054485 | 1875.9 | 2.8216 | 6.2898e-05
1875.7 | 3.223 | 0.0054537 | 1875.7 | 3.223 | 0.0054537 | 1875.7 | 2.8215 | 6.2929e-05
1875.4 | 3.2216 | 0.0054589 | 1875.4 | 3.2216 | 0.0054589 | 1875.4 | 2.8215 | 6.2959e-05
1875.2 | 3.2202 | 0.0054642 | 1875.2 | 3.2202 | 0.0054642 | 1875.2 | 2.8215 | 6.299e-05
1875 | 3.2188 | 0.0054694 | 1875 | 3.2188 | 0.0054694 | 1875 | 2.8215 | 6.302e-05
1874.7 | 3.2173 | 0.0054746 | 1874.7 | 3.2173 | 0.0054746 | 1874.7 | 2.8214 | 6.3051e-05
1874.5 | 3.2159 | 0.0054799 | 1874.5 | 3.2159 | 0.0054799 | 1874.5 | 2.8214 | 6.3082e-05
1874.2 | 3.2145 | 0.0054851 | 1874.2 | 3.2145 | 0.0054851 | 1874.2 | 2.8214 | 6.3112e-05
1874 | 3.2131 | 0.0054904 | 1874 | 3.2131 | 0.0054904 | 1874 | 2.8213 | 6.3143e-05
1873.7 | 3.2116 | 0.0054956 | 1873.7 | 3.2116 | 0.0054956 | 1873.7 | 2.8213 | 6.3174e-05
1873.5 | 3.2102 | 0.0055009 | 1873.5 | 3.2102 | 0.0055009 | 1873.5 | 2.8213 | 6.3204e-05
1873.3 | 3.2088 | 0.0055062 | 1873.3 | 3.2088 | 0.0055062 | 1873.3 | 2.8212 | 6.3235e-05
1873 | 3.2074 | 0.0055115 | 1873 | 3.2074 | 0.0055115 | 1873 | 2.8212 | 6.3266e-05
1872.8 | 3.2059 | 0.0055168 | 1872.8 | 3.2059 | 0.0055168 | 1872.8 | 2.8212 | 6.3296e-05
1872.5 | 3.2045 | 0.0055221 | 1872.5 | 3.2045 | 0.0055221 | 1872.5 | 2.8212 | 6.3327e-05
1872.3 | 3.2031 | 0.0055274 | 1872.3 | 3.2031 | 0.0055274 | 1872.3 | 2.8211 | 6.3358e-05
1872.1 | 3.2016 | 0.0055327 | 1872.1 | 3.2016 | 0.0055327 | 1872.1 | 2.8211 | 6.3389e-05
1871.8 | 3.2002 | 0.005538 | 1871.8 | 3.2002 | 0.005538 | 1871.8 | 2.8211 | 6.342e-05
1871.6 | 3.1987 | 0.0055433 | 1871.6 | 3.1987 | 0.0055433 | 1871.6 | 2.821 | 6.3451e-05
1871.3 | 3.1973 | 0.0055487 | 1871.3 | 3.1973 | 0.0055487 | 1871.3 | 2.821 | 6.3481e-05
1871.1 | 3.1959 | 0.005554 | 1871.1 | 3.1959 | 0.005554 | 1871.1 | 2.821 | 6.3512e-05
1870.9 | 3.1944 | 0.0055594 | 1870.9 | 3.1944 | 0.0055594 | 1870.9 | 2.8209 | 6.3543e-05
1870.6 | 3.193 | 0.0055647 | 1870.6 | 3.193 | 0.0055647 | 1870.6 | 2.8209 | 6.3574e-05
1870.4 | 3.1915 | 0.0055701 | 1870.4 | 3.1915 | 0.0055701 | 1870.4 | 2.8209 | 6.3605e-05
1870.1 | 3.1901 | 0.0055755 | 1870.1 | 3.1901 | 0.0055755 | 1870.1 | 2.8208 | 6.3636e-05
1869.9 | 3.1886 | 0.0055809 | 1869.9 | 3.1886 | 0.0055809 | 1869.9 | 2.8208 | 6.3667e-05
1869.6 | 3.1872 | 0.0055863 | 1869.6 | 3.1872 | 0.0055863 | 1869.6 | 2.8208 | 6.3698e-05
1869.4 | 3.1857 | 0.0055917 | 1869.4 | 3.1857 | 0.0055917 | 1869.4 | 2.8208 | 6.3729e-05
1869.2 | 3.1843 | 0.0055971 | 1869.2 | 3.1843 | 0.0055971 | 1869.2 | 2.8207 | 6.376e-05
1868.9 | 3.1828 | 0.0056025 | 1868.9 | 3.1828 | 0.0056025 | 1868.9 | 2.8207 | 6.3791e-05
1868.7 | 3.1814 | 0.0056079 | 1868.7 | 3.1814 | 0.0056079 | 1868.7 | 2.8207 | 6.3822e-05
1868.4 | 3.1799 | 0.0056133 | 1868.4 | 3.1799 | 0.0056133 | 1868.4 | 2.8206 | 6.3854e-05
1868.2 | 3.1785 | 0.0056188 | 1868.2 | 3.1785 | 0.0056188 | 1868.2 | 2.8206 | 6.3885e-05
1868 | 3.177 | 0.0056242 | 1868 | 3.177 | 0.0056242 | 1868 | 2.8206 | 6.3916e-05
1867.7 | 3.1756 | 0.0056297 | 1867.7 | 3.1756 | 0.0056297 | 1867.7 | 2.8205 | 6.3947e-05
1867.5 | 3.1741 | 0.0056351 | 1867.5 | 3.1741 | 0.0056351 | 1867.5 | 2.8205 | 6.3978e-05
1867.2 | 3.1726 | 0.0056406 | 1867.2 | 3.1726 | 0.0056406 | 1867.2 | 2.8205 | 6.401e-05
1867 | 3.1712 | 0.0056461 | 1867 | 3.1712 | 0.0056461 | 1867 | 2.8204 | 6.4041e-05
1866.8 | 3.1697 | 0.0056516 | 1866.8 | 3.1697 | 0.0056516 | 1866.8 | 2.8204 | 6.4072e-05
1866.5 | 3.1682 | 0.0056571 | 1866.5 | 3.1682 | 0.0056571 | 1866.5 | 2.8204 | 6.4103e-05
1866.3 | 3.1668 | 0.0056626 | 1866.3 | 3.1668 | 0.0056626 | 1866.3 | 2.8204 | 6.4135e-05
1866 | 3.1653 | 0.0056681 | 1866 | 3.1653 | 0.0056681 | 1866 | 2.8203 | 6.4166e-05
1865.8 | 3.1638 | 0.0056736 | 1865.8 | 3.1638 | 0.0056736 | 1865.8 | 2.8203 | 6.4198e-05
1865.6 | 3.1624 | 0.0056791 | 1865.6 | 3.1624 | 0.0056791 | 1865.6 | 2.8203 | 6.4229e-05
1865.3 | 3.1609 | 0.0056846 | 1865.3 | 3.1609 | 0.0056846 | 1865.3 | 2.8202 | 6.426e-05
1865.1 | 3.1594 | 0.0056902 | 1865.1 | 3.1594 | 0.0056902 | 1865.1 | 2.8202 | 6.4292e-05
1864.8 | 3.1579 | 0.0056957 | 1864.8 | 3.1579 | 0.0056957 | 1864.8 | 2.8202 | 6.4323e-05
1864.6 | 3.1565 | 0.0057013 | 1864.6 | 3.1565 | 0.0057013 | 1864.6 | 2.8201 | 6.4355e-05
1864.3 | 3.155 | 0.0057068 | 1864.3 | 3.155 | 0.0057068 | 1864.3 | 2.8201 | 6.4386e-05
1864.1 | 3.1535 | 0.0057124 | 1864.1 | 3.1535 | 0.0057124 | 1864.1 | 2.8201 | 6.4418e-05
1863.9 | 3.152 | 0.005718 | 1863.9 | 3.152 | 0.005718 | 1863.9 | 2.82 | 6.4449e-05
1863.6 | 3.1505 | 0.0057236 | 1863.6 | 3.1505 | 0.0057236 | 1863.6 | 2.82 | 6.4481e-05
1863.4 | 3.1491 | 0.0057292 | 1863.4 | 3.1491 | 0.0057292 | 1863.4 | 2.82 | 6.4512e-05
1863.1 | 3.1476 | 0.0057348 | 1863.1 | 3.1476 | 0.0057348 | 1863.1 | 2.8199 | 6.4544e-05
1862.9 | 3.1461 | 0.0057404 | 1862.9 | 3.1461 | 0.0057404 | 1862.9 | 2.8199 | 6.4576e-05
1862.7 | 3.1446 | 0.005746 | 1862.7 | 3.1446 | 0.005746 | 1862.7 | 2.8199 | 6.4607e-05
1862.4 | 3.1431 | 0.0057517 | 1862.4 | 3.1431 | 0.0057517 | 1862.4 | 2.8199 | 6.4639e-05
1862.2 | 3.1416 | 0.0057573 | 1862.2 | 3.1416 | 0.0057573 | 1862.2 | 2.8198 | 6.4671e-05
1861.9 | 3.1401 | 0.0057629 | 1861.9 | 3.1401 | 0.0057629 | 1861.9 | 2.8198 | 6.4702e-05
1861.7 | 3.1386 | 0.0057686 | 1861.7 | 3.1386 | 0.0057686 | 1861.7 | 2.8198 | 6.4734e-05
1861.5 | 3.1371 | 0.0057743 | 1861.5 | 3.1371 | 0.0057743 | 1861.5 | 2.8197 | 6.4766e-05
1861.2 | 3.1357 | 0.0057799 | 1861.2 | 3.1357 | 0.0057799 | 1861.2 | 2.8197 | 6.4798e-05
1861 | 3.1342 | 0.0057856 | 1861 | 3.1342 | 0.0057856 | 1861 | 2.8197 | 6.4829e-05
1860.7 | 3.1327 | 0.0057913 | 1860.7 | 3.1327 | 0.0057913 | 1860.7 | 2.8196 | 6.4861e-05
1860.5 | 3.1312 | 0.005797 | 1860.5 | 3.1312 | 0.005797 | 1860.5 | 2.8196 | 6.4893e-05
1860.2 | 3.1297 | 0.0058027 | 1860.2 | 3.1297 | 0.0058027 | 1860.2 | 2.8196 | 6.4925e-05
1860 | 3.1282 | 0.0058084 | 1860 | 3.1282 | 0.0058084 | 1860 | 2.8195 | 6.4957e-05
1859.8 | 3.1267 | 0.0058141 | 1859.8 | 3.1267 | 0.0058141 | 1859.8 | 2.8195 | 6.4989e-05
1859.5 | 3.1251 | 0.0058198 | 1859.5 | 3.1251 | 0.0058198 | 1859.5 | 2.8195 | 6.5021e-05
1859.3 | 3.1236 | 0.0058256 | 1859.3 | 3.1236 | 0.0058256 | 1859.3 | 2.8194 | 6.5053e-05
1859 | 3.1221 | 0.0058313 | 1859 | 3.1221 | 0.0058313 | 1859 | 2.8194 | 6.5085e-05
1858.8 | 3.1206 | 0.0058371 | 1858.8 | 3.1206 | 0.0058371 | 1858.8 | 2.8194 | 6.5117e-05
1858.6 | 3.1191 | 0.0058428 | 1858.6 | 3.1191 | 0.0058428 | 1858.6 | 2.8194 | 6.5149e-05
1858.3 | 3.1176 | 0.0058486 | 1858.3 | 3.1176 | 0.0058486 | 1858.3 | 2.8193 | 6.5181e-05
1858.1 | 3.1161 | 0.0058544 | 1858.1 | 3.1161 | 0.0058544 | 1858.1 | 2.8193 | 6.5213e-05
1857.8 | 3.1146 | 0.0058602 | 1857.8 | 3.1146 | 0.0058602 | 1857.8 | 2.8193 | 6.5245e-05
1857.6 | 3.1131 | 0.005866 | 1857.6 | 3.1131 | 0.005866 | 1857.6 | 2.8192 | 6.5277e-05
1857.4 | 3.1115 | 0.0058718 | 1857.4 | 3.1115 | 0.0058718 | 1857.4 | 2.8192 | 6.5309e-05
1857.1 | 3.11 | 0.0058776 | 1857.1 | 3.11 | 0.0058776 | 1857.1 | 2.8192 | 6.5341e-05
1856.9 | 3.1085 | 0.0058834 | 1856.9 | 3.1085 | 0.0058834 | 1856.9 | 2.8191 | 6.5373e-05
1856.6 | 3.107 | 0.0058892 | 1856.6 | 3.107 | 0.0058892 | 1856.6 | 2.8191 | 6.5406e-05
1856.4 | 3.1054 | 0.0058951 | 1856.4 | 3.1054 | 0.0058951 | 1856.4 | 2.8191 | 6.5438e-05
1856.1 | 3.1039 | 0.0059009 | 1856.1 | 3.1039 | 0.0059009 | 1856.1 | 2.819 | 6.547e-05
1855.9 | 3.1024 | 0.0059068 | 1855.9 | 3.1024 | 0.0059068 | 1855.9 | 2.819 | 6.5502e-05
1855.7 | 3.1009 | 0.0059126 | 1855.7 | 3.1009 | 0.0059126 | 1855.7 | 2.819 | 6.5535e-05
1855.4 | 3.0993 | 0.0059185 | 1855.4 | 3.0993 | 0.0059185 | 1855.4 | 2.8189 | 6.5567e-05
1855.2 | 3.0978 | 0.0059244 | 1855.2 | 3.0978 | 0.0059244 | 1855.2 | 2.8189 | 6.5599e-05
1854.9 | 3.0963 | 0.0059303 | 1854.9 | 3.0963 | 0.0059303 | 1854.9 | 2.8189 | 6.5632e-05
1854.7 | 3.0947 | 0.0059362 | 1854.7 | 3.0947 | 0.0059362 | 1854.7 | 2.8188 | 6.5664e-05
1854.5 | 3.0932 | 0.0059421 | 1854.5 | 3.0932 | 0.0059421 | 1854.5 | 2.8188 | 6.5696e-05
1854.2 | 3.0917 | 0.005948 | 1854.2 | 3.0917 | 0.005948 | 1854.2 | 2.8188 | 6.5729e-05
1854 | 3.0901 | 0.0059539 | 1854 | 3.0901 | 0.0059539 | 1854 | 2.8187 | 6.5761e-05
1853.7 | 3.0886 | 0.0059598 | 1853.7 | 3.0886 | 0.0059598 | 1853.7 | 2.8187 | 6.5794e-05
1853.5 | 3.0871 | 0.0059658 | 1853.5 | 3.0871 | 0.0059658 | 1853.5 | 2.8187 | 6.5826e-05
1853.3 | 3.0855 | 0.0059717 | 1853.3 | 3.0855 | 0.0059717 | 1853.3 | 2.8187 | 6.5859e-05
1853 | 3.084 | 0.0059777 | 1853 | 3.084 | 0.0059777 | 1853 | 2.8186 | 6.5891e-05
1852.8 | 3.0824 | 0.0059836 | 1852.8 | 3.0824 | 0.0059836 | 1852.8 | 2.8186 | 6.5924e-05
1852.5 | 3.0809 | 0.0059896 | 1852.5 | 3.0809 | 0.0059896 | 1852.5 | 2.8186 | 6.5956e-05
1852.3 | 3.0793 | 0.0059956 | 1852.3 | 3.0793 | 0.0059956 | 1852.3 | 2.8185 | 6.5989e-05
1852.1 | 3.0778 | 0.0060016 | 1852.1 | 3.0778 | 0.0060016 | 1852.1 | 2.8185 | 6.6021e-05
1851.8 | 3.0762 | 0.0060076 | 1851.8 | 3.0762 | 0.0060076 | 1851.8 | 2.8185 | 6.6054e-05
1851.6 | 3.0747 | 0.0060136 | 1851.6 | 3.0747 | 0.0060136 | 1851.6 | 2.8184 | 6.6087e-05
1851.3 | 3.0731 | 0.0060196 | 1851.3 | 3.0731 | 0.0060196 | 1851.3 | 2.8184 | 6.6119e-05
1851.1 | 3.0716 | 0.0060257 | 1851.1 | 3.0716 | 0.0060257 | 1851.1 | 2.8184 | 6.6152e-05
1850.8 | 3.07 | 0.0060317 | 1850.8 | 3.07 | 0.0060317 | 1850.8 | 2.8183 | 6.6185e-05
1850.6 | 3.0684 | 0.0060377 | 1850.6 | 3.0684 | 0.0060377 | 1850.6 | 2.8183 | 6.6218e-05
1850.4 | 3.0669 | 0.0060438 | 1850.4 | 3.0669 | 0.0060438 | 1850.4 | 2.8183 | 6.625e-05
1850.1 | 3.0653 | 0.0060499 | 1850.1 | 3.0653 | 0.0060499 | 1850.1 | 2.8182 | 6.6283e-05
1849.9 | 3.0638 | 0.0060559 | 1849.9 | 3.0638 | 0.0060559 | 1849.9 | 2.8182 | 6.6316e-05
1849.6 | 3.0622 | 0.006062 | 1849.6 | 3.0622 | 0.006062 | 1849.6 | 2.8182 | 6.6349e-05
1849.4 | 3.0606 | 0.0060681 | 1849.4 | 3.0606 | 0.0060681 | 1849.4 | 2.8181 | 6.6382e-05
1849.2 | 3.0591 | 0.0060742 | 1849.2 | 3.0591 | 0.0060742 | 1849.2 | 2.8181 | 6.6415e-05
1848.9 | 3.0575 | 0.0060803 | 1848.9 | 3.0575 | 0.0060803 | 1848.9 | 2.8181 | 6.6448e-05
1848.7 | 3.0559 | 0.0060864 | 1848.7 | 3.0559 | 0.0060864 | 1848.7 | 2.818 | 6.6481e-05
1848.4 | 3.0544 | 0.0060926 | 1848.4 | 3.0544 | 0.0060926 | 1848.4 | 2.818 | 6.6513e-05
1848.2 | 3.0528 | 0.0060987 | 1848.2 | 3.0528 | 0.0060987 | 1848.2 | 2.818 | 6.6546e-05
1848 | 3.0512 | 0.0061048 | 1848 | 3.0512 | 0.0061048 | 1848 | 2.8179 | 6.6579e-05
1847.7 | 3.0496 | 0.006111 | 1847.7 | 3.0496 | 0.006111 | 1847.7 | 2.8179 | 6.6612e-05
1847.5 | 3.0481 | 0.0061172 | 1847.5 | 3.0481 | 0.0061172 | 1847.5 | 2.8179 | 6.6646e-05
1847.2 | 3.0465 | 0.0061233 | 1847.2 | 3.0465 | 0.0061233 | 1847.2 | 2.8179 | 6.6679e-05
1847 | 3.0449 | 0.0061295 | 1847 | 3.0449 | 0.0061295 | 1847 | 2.8178 | 6.6712e-05
1846.7 | 3.0433 | 0.0061357 | 1846.7 | 3.0433 | 0.0061357 | 1846.7 | 2.8178 | 6.6745e-05
1846.5 | 3.0417 | 0.0061419 | 1846.5 | 3.0417 | 0.0061419 | 1846.5 | 2.8178 | 6.6778e-05
1846.3 | 3.0401 | 0.0061481 | 1846.3 | 3.0401 | 0.0061481 | 1846.3 | 2.8177 | 6.6811e-05
1846 | 3.0386 | 0.0061543 | 1846 | 3.0386 | 0.0061543 | 1846 | 2.8177 | 6.6844e-05
1845.8 | 3.037 | 0.0061606 | 1845.8 | 3.037 | 0.0061606 | 1845.8 | 2.8177 | 6.6878e-05
1845.5 | 3.0354 | 0.0061668 | 1845.5 | 3.0354 | 0.0061668 | 1845.5 | 2.8176 | 6.6911e-05
1845.3 | 3.0338 | 0.0061731 | 1845.3 | 3.0338 | 0.0061731 | 1845.3 | 2.8176 | 6.6944e-05
1845.1 | 3.0322 | 0.0061793 | 1845.1 | 3.0322 | 0.0061793 | 1845.1 | 2.8176 | 6.6977e-05
1844.8 | 3.0306 | 0.0061856 | 1844.8 | 3.0306 | 0.0061856 | 1844.8 | 2.8175 | 6.7011e-05
1844.6 | 3.029 | 0.0061918 | 1844.6 | 3.029 | 0.0061918 | 1844.6 | 2.8175 | 6.7044e-05
1844.3 | 3.0274 | 0.0061981 | 1844.3 | 3.0274 | 0.0061981 | 1844.3 | 2.8175 | 6.7077e-05
1844.1 | 3.0258 | 0.0062044 | 1844.1 | 3.0258 | 0.0062044 | 1844.1 | 2.8174 | 6.7111e-05
1843.9 | 3.0242 | 0.0062107 | 1843.9 | 3.0242 | 0.0062107 | 1843.9 | 2.8174 | 6.7144e-05
1843.6 | 3.0226 | 0.006217 | 1843.6 | 3.0226 | 0.006217 | 1843.6 | 2.8174 | 6.7177e-05
1843.4 | 3.021 | 0.0062234 | 1843.4 | 3.021 | 0.0062234 | 1843.4 | 2.8173 | 6.7211e-05
1843.1 | 3.0194 | 0.0062297 | 1843.1 | 3.0194 | 0.0062297 | 1843.1 | 2.8173 | 6.7244e-05
1842.9 | 3.0178 | 0.006236 | 1842.9 | 3.0178 | 0.006236 | 1842.9 | 2.8173 | 6.7278e-05
1842.7 | 3.0162 | 0.0062424 | 1842.7 | 3.0162 | 0.0062424 | 1842.7 | 2.8172 | 6.7311e-05
1842.4 | 3.0146 | 0.0062488 | 1842.4 | 3.0146 | 0.0062488 | 1842.4 | 2.8172 | 6.7345e-05
1842.2 | 3.013 | 0.0062551 | 1842.2 | 3.013 | 0.0062551 | 1842.2 | 2.8172 | 6.7378e-05
1841.9 | 3.0113 | 0.0062615 | 1841.9 | 3.0113 | 0.0062615 | 1841.9 | 2.8171 | 6.7412e-05
1841.7 | 3.0097 | 0.0062679 | 1841.7 | 3.0097 | 0.0062679 | 1841.7 | 2.8171 | 6.7446e-05
1841.4 | 3.0081 | 0.0062743 | 1841.4 | 3.0081 | 0.0062743 | 1841.4 | 2.8171 | 6.7479e-05
1841.2 | 3.0065 | 0.0062807 | 1841.2 | 3.0065 | 0.0062807 | 1841.2 | 2.817 | 6.7513e-05
1841 | 3.0049 | 0.0062871 | 1841 | 3.0049 | 0.0062871 | 1841 | 2.817 | 6.7547e-05
1840.7 | 3.0033 | 0.0062935 | 1840.7 | 3.0033 | 0.0062935 | 1840.7 | 2.817 | 6.758e-05
1840.5 | 3.0016 | 0.0063 | 1840.5 | 3.0016 | 0.0063 | 1840.5 | 2.8169 | 6.7614e-05
1840.2 | 3 | 0.0063064 | 1840.2 | 3 | 0.0063064 | 1840.2 | 2.8169 | 6.7648e-05
1840 | 2.9984 | 0.0063129 | 1840 | 2.9984 | 0.0063129 | 1840 | 2.8169 | 6.7682e-05
1839.8 | 2.9968 | 0.0063194 | 1839.8 | 2.9968 | 0.0063194 | 1839.8 | 2.8168 | 6.7715e-05
1839.5 | 2.9951 | 0.0063258 | 1839.5 | 2.9951 | 0.0063258 | 1839.5 | 2.8168 | 6.7749e-05
1839.3 | 2.9935 | 0.0063323 | 1839.3 | 2.9935 | 0.0063323 | 1839.3 | 2.8168 | 6.7783e-05
1839 | 2.9919 | 0.0063388 | 1839 | 2.9919 | 0.0063388 | 1839 | 2.8167 | 6.7817e-05
1838.8 | 2.9902 | 0.0063453 | 1838.8 | 2.9902 | 0.0063453 | 1838.8 | 2.8167 | 6.7851e-05
1838.6 | 2.9886 | 0.0063518 | 1838.6 | 2.9886 | 0.0063518 | 1838.6 | 2.8167 | 6.7885e-05
1838.3 | 2.987 | 0.0063584 | 1838.3 | 2.987 | 0.0063584 | 1838.3 | 2.8166 | 6.7919e-05
1838.1 | 2.9853 | 0.0063649 | 1838.1 | 2.9853 | 0.0063649 | 1838.1 | 2.8166 | 6.7953e-05
1837.8 | 2.9837 | 0.0063714 | 1837.8 | 2.9837 | 0.0063714 | 1837.8 | 2.8166 | 6.7987e-05
1837.6 | 2.982 | 0.006378 | 1837.6 | 2.982 | 0.006378 | 1837.6 | 2.8165 | 6.8021e-05
1837.3 | 2.9804 | 0.0063846 | 1837.3 | 2.9804 | 0.0063846 | 1837.3 | 2.8165 | 6.8055e-05
1837.1 | 2.9788 | 0.0063911 | 1837.1 | 2.9788 | 0.0063911 | 1837.1 | 2.8165 | 6.8089e-05
1836.9 | 2.9771 | 0.0063977 | 1836.9 | 2.9771 | 0.0063977 | 1836.9 | 2.8164 | 6.8123e-05
1836.6 | 2.9755 | 0.0064043 | 1836.6 | 2.9755 | 0.0064043 | 1836.6 | 2.8164 | 6.8157e-05
1836.4 | 2.9738 | 0.0064109 | 1836.4 | 2.9738 | 0.0064109 | 1836.4 | 2.8164 | 6.8191e-05
1836.1 | 2.9722 | 0.0064175 | 1836.1 | 2.9722 | 0.0064175 | 1836.1 | 2.8164 | 6.8225e-05
1835.9 | 2.9705 | 0.0064242 | 1835.9 | 2.9705 | 0.0064242 | 1835.9 | 2.8163 | 6.8259e-05
1835.7 | 2.9689 | 0.0064308 | 1835.7 | 2.9689 | 0.0064308 | 1835.7 | 2.8163 | 6.8293e-05
1835.4 | 2.9672 | 0.0064374 | 1835.4 | 2.9672 | 0.0064374 | 1835.4 | 2.8163 | 6.8328e-05
1835.2 | 2.9656 | 0.0064441 | 1835.2 | 2.9656 | 0.0064441 | 1835.2 | 2.8162 | 6.8362e-05
1834.9 | 2.9639 | 0.0064508 | 1834.9 | 2.9639 | 0.0064508 | 1834.9 | 2.8162 | 6.8396e-05
1834.7 | 2.9622 | 0.0064574 | 1834.7 | 2.9622 | 0.0064574 | 1834.7 | 2.8162 | 6.843e-05
1834.5 | 2.9606 | 0.0064641 | 1834.5 | 2.9606 | 0.0064641 | 1834.5 | 2.8161 | 6.8465e-05
1834.2 | 2.9589 | 0.0064708 | 1834.2 | 2.9589 | 0.0064708 | 1834.2 | 2.8161 | 6.8499e-05
1834 | 2.9572 | 0.0064775 | 1834 | 2.9572 | 0.0064775 | 1834 | 2.8161 | 6.8533e-05
1833.7 | 2.9556 | 0.0064843 | 1833.7 | 2.9556 | 0.0064843 | 1833.7 | 2.816 | 6.8568e-05
1833.5 | 2.9539 | 0.006491 | 1833.5 | 2.9539 | 0.006491 | 1833.5 | 2.816 | 6.8602e-05
1833.2 | 2.9522 | 0.0064977 | 1833.2 | 2.9522 | 0.0064977 | 1833.2 | 2.816 | 6.8637e-05
1833 | 2.9506 | 0.0065045 | 1833 | 2.9506 | 0.0065045 | 1833 | 2.8159 | 6.8671e-05
1832.8 | 2.9489 | 0.0065112 | 1832.8 | 2.9489 | 0.0065112 | 1832.8 | 2.8159 | 6.8706e-05
1832.5 | 2.9472 | 0.006518 | 1832.5 | 2.9472 | 0.006518 | 1832.5 | 2.8159 | 6.874e-05
1832.3 | 2.9455 | 0.0065248 | 1832.3 | 2.9455 | 0.0065248 | 1832.3 | 2.8158 | 6.8775e-05
1832 | 2.9439 | 0.0065316 | 1832 | 2.9439 | 0.0065316 | 1832 | 2.8158 | 6.8809e-05
1831.8 | 2.9422 | 0.0065384 | 1831.8 | 2.9422 | 0.0065384 | 1831.8 | 2.8158 | 6.8844e-05
1831.6 | 2.9405 | 0.0065452 | 1831.6 | 2.9405 | 0.0065452 | 1831.6 | 2.8157 | 6.8878e-05
1831.3 | 2.9388 | 0.006552 | 1831.3 | 2.9388 | 0.006552 | 1831.3 | 2.8157 | 6.8913e-05
1831.1 | 2.9371 | 0.0065588 | 1831.1 | 2.9371 | 0.0065588 | 1831.1 | 2.8157 | 6.8948e-05
1830.8 | 2.9354 | 0.0065657 | 1830.8 | 2.9354 | 0.0065657 | 1830.8 | 2.8156 | 6.8982e-05
1830.6 | 2.9338 | 0.0065725 | 1830.6 | 2.9338 | 0.0065725 | 1830.6 | 2.8156 | 6.9017e-05
1830.4 | 2.9321 | 0.0065794 | 1830.4 | 2.9321 | 0.0065794 | 1830.4 | 2.8156 | 6.9052e-05
1830.1 | 2.9304 | 0.0065863 | 1830.1 | 2.9304 | 0.0065863 | 1830.1 | 2.8155 | 6.9087e-05
1829.9 | 2.9287 | 0.0065931 | 1829.9 | 2.9287 | 0.0065931 | 1829.9 | 2.8155 | 6.9121e-05
1829.6 | 2.927 | 0.0066 | 1829.6 | 2.927 | 0.0066 | 1829.6 | 2.8155 | 6.9156e-05
1829.4 | 2.9253 | 0.0066069 | 1829.4 | 2.9253 | 0.0066069 | 1829.4 | 2.8154 | 6.9191e-05
1829.2 | 2.9236 | 0.0066139 | 1829.2 | 2.9236 | 0.0066139 | 1829.2 | 2.8154 | 6.9226e-05
1828.9 | 2.9219 | 0.0066208 | 1828.9 | 2.9219 | 0.0066208 | 1828.9 | 2.8154 | 6.9261e-05
1828.7 | 2.9202 | 0.0066277 | 1828.7 | 2.9202 | 0.0066277 | 1828.7 | 2.8153 | 6.9296e-05
1828.4 | 2.9185 | 0.0066347 | 1828.4 | 2.9185 | 0.0066347 | 1828.4 | 2.8153 | 6.9331e-05
1828.2 | 2.9168 | 0.0066416 | 1828.2 | 2.9168 | 0.0066416 | 1828.2 | 2.8153 | 6.9366e-05
1827.9 | 2.9151 | 0.0066486 | 1827.9 | 2.9151 | 0.0066486 | 1827.9 | 2.8152 | 6.9401e-05
1827.7 | 2.9134 | 0.0066556 | 1827.7 | 2.9134 | 0.0066556 | 1827.7 | 2.8152 | 6.9436e-05
1827.5 | 2.9117 | 0.0066626 | 1827.5 | 2.9117 | 0.0066626 | 1827.5 | 2.8152 | 6.9471e-05
1827.2 | 2.9099 | 0.0066696 | 1827.2 | 2.9099 | 0.0066696 | 1827.2 | 2.8151 | 6.9506e-05
1827 | 2.9082 | 0.0066766 | 1827 | 2.9082 | 0.0066766 | 1827 | 2.8151 | 6.9541e-05
1826.7 | 2.9065 | 0.0066836 | 1826.7 | 2.9065 | 0.0066836 | 1826.7 | 2.8151 | 6.9576e-05
1826.5 | 2.9048 | 0.0066906 | 1826.5 | 2.9048 | 0.0066906 | 1826.5 | 2.815 | 6.9611e-05
1826.3 | 2.9031 | 0.0066977 | 1826.3 | 2.9031 | 0.0066977 | 1826.3 | 2.815 | 6.9646e-05
1826 | 2.9014 | 0.0067048 | 1826 | 2.9014 | 0.0067048 | 1826 | 2.815 | 6.9681e-05
1825.8 | 2.8996 | 0.0067118 | 1825.8 | 2.8996 | 0.0067118 | 1825.8 | 2.8149 | 6.9716e-05
1825.5 | 2.8979 | 0.0067189 | 1825.5 | 2.8979 | 0.0067189 | 1825.5 | 2.8149 | 6.9752e-05
1825.3 | 2.8962 | 0.006726 | 1825.3 | 2.8962 | 0.006726 | 1825.3 | 2.8148 | 6.9787e-05
1825.1 | 2.8945 | 0.0067331 | 1825.1 | 2.8945 | 0.0067331 | 1825.1 | 2.8148 | 6.9822e-05
1824.8 | 2.8927 | 0.0067402 | 1824.8 | 2.8927 | 0.0067402 | 1824.8 | 2.8148 | 6.9857e-05
1824.6 | 2.891 | 0.0067473 | 1824.6 | 2.891 | 0.0067473 | 1824.6 | 2.8147 | 6.9893e-05
1824.3 | 2.8893 | 0.0067545 | 1824.3 | 2.8893 | 0.0067545 | 1824.3 | 2.8147 | 6.9928e-05
1824.1 | 2.8875 | 0.0067616 | 1824.1 | 2.8875 | 0.0067616 | 1824.1 | 2.8147 | 6.9963e-05
1823.8 | 2.8858 | 0.0067688 | 1823.8 | 2.8858 | 0.0067688 | 1823.8 | 2.8146 | 6.9999e-05
1823.6 | 2.8841 | 0.0067759 | 1823.6 | 2.8841 | 0.0067759 | 1823.6 | 2.8146 | 7.0034e-05
1823.4 | 2.8823 | 0.0067831 | 1823.4 | 2.8823 | 0.0067831 | 1823.4 | 2.8146 | 7.007e-05
1823.1 | 2.8806 | 0.0067903 | 1823.1 | 2.8806 | 0.0067903 | 1823.1 | 2.8145 | 7.0105e-05
1822.9 | 2.8788 | 0.0067975 | 1822.9 | 2.8788 | 0.0067975 | 1822.9 | 2.8145 | 7.0141e-05
1822.6 | 2.8771 | 0.0068047 | 1822.6 | 2.8771 | 0.0068047 | 1822.6 | 2.8145 | 7.0176e-05
1822.4 | 2.8753 | 0.0068119 | 1822.4 | 2.8753 | 0.0068119 | 1822.4 | 2.8144 | 7.0212e-05
1822.2 | 2.8736 | 0.0068192 | 1822.2 | 2.8736 | 0.0068192 | 1822.2 | 2.8144 | 7.0247e-05
1821.9 | 2.8718 | 0.0068264 | 1821.9 | 2.8718 | 0.0068264 | 1821.9 | 2.8144 | 7.0283e-05
1821.7 | 2.8701 | 0.0068337 | 1821.7 | 2.8701 | 0.0068337 | 1821.7 | 2.8143 | 7.0319e-05
1821.4 | 2.8683 | 0.0068409 | 1821.4 | 2.8683 | 0.0068409 | 1821.4 | 2.8143 | 7.0354e-05
1821.2 | 2.8666 | 0.0068482 | 1821.2 | 2.8666 | 0.0068482 | 1821.2 | 2.8143 | 7.039e-05
1821 | 2.8648 | 0.0068555 | 1821 | 2.8648 | 0.0068555 | 1821 | 2.8142 | 7.0426e-05
1820.7 | 2.8631 | 0.0068628 | 1820.7 | 2.8631 | 0.0068628 | 1820.7 | 2.8142 | 7.0461e-05
1820.5 | 2.8613 | 0.0068701 | 1820.5 | 2.8613 | 0.0068701 | 1820.5 | 2.8142 | 7.0497e-05
1820.2 | 2.8596 | 0.0068775 | 1820.2 | 2.8596 | 0.0068775 | 1820.2 | 2.8141 | 7.0533e-05
1820 | 2.8578 | 0.0068848 | 1820 | 2.8578 | 0.0068848 | 1820 | 2.8141 | 7.0569e-05
1819.7 | 2.856 | 0.0068922 | 1819.7 | 2.856 | 0.0068922 | 1819.7 | 2.8141 | 7.0604e-05
1819.5 | 2.8543 | 0.0068995 | 1819.5 | 2.8543 | 0.0068995 | 1819.5 | 2.814 | 7.064e-05
1819.3 | 2.8525 | 0.0069069 | 1819.3 | 2.8525 | 0.0069069 | 1819.3 | 2.814 | 7.0676e-05
1819 | 2.8507 | 0.0069143 | 1819 | 2.8507 | 0.0069143 | 1819 | 2.814 | 7.0712e-05
1818.8 | 2.8489 | 0.0069217 | 1818.8 | 2.8489 | 0.0069217 | 1818.8 | 2.8139 | 7.0748e-05
1818.5 | 2.8472 | 0.0069291 | 1818.5 | 2.8472 | 0.0069291 | 1818.5 | 2.8139 | 7.0784e-05
1818.3 | 2.8454 | 0.0069365 | 1818.3 | 2.8454 | 0.0069365 | 1818.3 | 2.8139 | 7.082e-05
1818.1 | 2.8436 | 0.0069439 | 1818.1 | 2.8436 | 0.0069439 | 1818.1 | 2.8138 | 7.0856e-05
1817.8 | 2.8418 | 0.0069514 | 1817.8 | 2.8418 | 0.0069514 | 1817.8 | 2.8138 | 7.0892e-05
1817.6 | 2.84 | 0.0069588 | 1817.6 | 2.84 | 0.0069588 | 1817.6 | 2.8138 | 7.0928e-05
1817.3 | 2.8383 | 0.0069663 | 1817.3 | 2.8383 | 0.0069663 | 1817.3 | 2.8137 | 7.0964e-05
1817.1 | 2.8365 | 0.0069738 | 1817.1 | 2.8365 | 0.0069738 | 1817.1 | 2.8137 | 7.1e-05
1816.9 | 2.8347 | 0.0069813 | 1816.9 | 2.8347 | 0.0069813 | 1816.9 | 2.8137 | 7.1036e-05
1816.6 | 2.8329 | 0.0069888 | 1816.6 | 2.8329 | 0.0069888 | 1816.6 | 2.8136 | 7.1072e-05
1816.4 | 2.8311 | 0.0069963 | 1816.4 | 2.8311 | 0.0069963 | 1816.4 | 2.8136 | 7.1109e-05
1816.1 | 2.8293 | 0.0070038 | 1816.1 | 2.8293 | 0.0070038 | 1816.1 | 2.8136 | 7.1145e-05
1815.9 | 2.8275 | 0.0070114 | 1815.9 | 2.8275 | 0.0070114 | 1815.9 | 2.8135 | 7.1181e-05
1815.7 | 2.8257 | 0.0070189 | 1815.7 | 2.8257 | 0.0070189 | 1815.7 | 2.8135 | 7.1217e-05
1815.4 | 2.8239 | 0.0070265 | 1815.4 | 2.8239 | 0.0070265 | 1815.4 | 2.8135 | 7.1254e-05
1815.2 | 2.8221 | 0.007034 | 1815.2 | 2.8221 | 0.007034 | 1815.2 | 2.8134 | 7.129e-05
1814.9 | 2.8203 | 0.0070416 | 1814.9 | 2.8203 | 0.0070416 | 1814.9 | 2.8134 | 7.1326e-05
1814.7 | 2.8185 | 0.0070492 | 1814.7 | 2.8185 | 0.0070492 | 1814.7 | 2.8133 | 7.1363e-05
1814.4 | 2.8167 | 0.0070568 | 1814.4 | 2.8167 | 0.0070568 | 1814.4 | 2.8133 | 7.1399e-05
1814.2 | 2.8149 | 0.0070645 | 1814.2 | 2.8149 | 0.0070645 | 1814.2 | 2.8133 | 7.1435e-05
1814 | 2.8131 | 0.0070721 | 1814 | 2.8131 | 0.0070721 | 1814 | 2.8132 | 7.1472e-05
1813.7 | 2.8113 | 0.0070797 | 1813.7 | 2.8113 | 0.0070797 | 1813.7 | 2.8132 | 7.1508e-05
1813.5 | 2.8095 | 0.0070874 | 1813.5 | 2.8095 | 0.0070874 | 1813.5 | 2.8132 | 7.1545e-05
1813.2 | 2.8077 | 0.0070951 | 1813.2 | 2.8077 | 0.0070951 | 1813.2 | 2.8131 | 7.1581e-05
1813 | 2.8058 | 0.0071028 | 1813 | 2.8058 | 0.0071028 | 1813 | 2.8131 | 7.1618e-05
1812.8 | 2.804 | 0.0071105 | 1812.8 | 2.804 | 0.0071105 | 1812.8 | 2.8131 | 7.1655e-05
1812.5 | 2.8022 | 0.0071182 | 1812.5 | 2.8022 | 0.0071182 | 1812.5 | 2.813 | 7.1691e-05
1812.3 | 2.8004 | 0.0071259 | 1812.3 | 2.8004 | 0.0071259 | 1812.3 | 2.813 | 7.1728e-05
1812 | 2.7986 | 0.0071336 | 1812 | 2.7986 | 0.0071336 | 1812 | 2.813 | 7.1764e-05
1811.8 | 2.7967 | 0.0071414 | 1811.8 | 2.7967 | 0.0071414 | 1811.8 | 2.8129 | 7.1801e-05
1811.6 | 2.7949 | 0.0071491 | 1811.6 | 2.7949 | 0.0071491 | 1811.6 | 2.8129 | 7.1838e-05
1811.3 | 2.7931 | 0.0071569 | 1811.3 | 2.7931 | 0.0071569 | 1811.3 | 2.8129 | 7.1874e-05
1811.1 | 2.7912 | 0.0071647 | 1811.1 | 2.7912 | 0.0071647 | 1811.1 | 2.8128 | 7.1911e-05
1810.8 | 2.7894 | 0.0071725 | 1810.8 | 2.7894 | 0.0071725 | 1810.8 | 2.8128 | 7.1948e-05
1810.6 | 2.7876 | 0.0071803 | 1810.6 | 2.7876 | 0.0071803 | 1810.6 | 2.8128 | 7.1985e-05
1810.3 | 2.7857 | 0.0071881 | 1810.3 | 2.7857 | 0.0071881 | 1810.3 | 2.8127 | 7.2022e-05
1810.1 | 2.7839 | 0.0071959 | 1810.1 | 2.7839 | 0.0071959 | 1810.1 | 2.8127 | 7.2059e-05
1809.9 | 2.7821 | 0.0072038 | 1809.9 | 2.7821 | 0.0072038 | 1809.9 | 2.8127 | 7.2095e-05
1809.6 | 2.7802 | 0.0072116 | 1809.6 | 2.7802 | 0.0072116 | 1809.6 | 2.8126 | 7.2132e-05
1809.4 | 2.7784 | 0.0072195 | 1809.4 | 2.7784 | 0.0072195 | 1809.4 | 2.8126 | 7.2169e-05
1809.1 | 2.7765 | 0.0072274 | 1809.1 | 2.7765 | 0.0072274 | 1809.1 | 2.8125 | 7.2206e-05
1808.9 | 2.7747 | 0.0072353 | 1808.9 | 2.7747 | 0.0072353 | 1808.9 | 2.8125 | 7.2243e-05
1808.7 | 2.7728 | 0.0072432 | 1808.7 | 2.7728 | 0.0072432 | 1808.7 | 2.8125 | 7.228e-05
1808.4 | 2.771 | 0.0072511 | 1808.4 | 2.771 | 0.0072511 | 1808.4 | 2.8124 | 7.2317e-05
1808.2 | 2.7691 | 0.0072591 | 1808.2 | 2.7691 | 0.0072591 | 1808.2 | 2.8124 | 7.2354e-05
1807.9 | 2.7673 | 0.007267 | 1807.9 | 2.7673 | 0.007267 | 1807.9 | 2.8124 | 7.2391e-05
1807.7 | 2.7654 | 0.007275 | 1807.7 | 2.7654 | 0.007275 | 1807.7 | 2.8123 | 7.2429e-05
1807.5 | 2.7635 | 0.0072829 | 1807.5 | 2.7635 | 0.0072829 | 1807.5 | 2.8123 | 7.2466e-05
1807.2 | 2.7617 | 0.0072909 | 1807.2 | 2.7617 | 0.0072909 | 1807.2 | 2.8123 | 7.2503e-05
1807 | 2.7598 | 0.0072989 | 1807 | 2.7598 | 0.0072989 | 1807 | 2.8122 | 7.254e-05
1806.7 | 2.758 | 0.0073069 | 1806.7 | 2.758 | 0.0073069 | 1806.7 | 2.8122 | 7.2577e-05
1806.5 | 2.7561 | 0.007315 | 1806.5 | 2.7561 | 0.007315 | 1806.5 | 2.8122 | 7.2615e-05
1806.3 | 2.7542 | 0.007323 | 1806.3 | 2.7542 | 0.007323 | 1806.3 | 2.8121 | 7.2652e-05
1806 | 2.7523 | 0.0073311 | 1806 | 2.7523 | 0.0073311 | 1806 | 2.8121 | 7.2689e-05
1805.8 | 2.7505 | 0.0073391 | 1805.8 | 2.7505 | 0.0073391 | 1805.8 | 2.8121 | 7.2727e-05
1805.5 | 2.7486 | 0.0073472 | 1805.5 | 2.7486 | 0.0073472 | 1805.5 | 2.812 | 7.2764e-05
1805.3 | 2.7467 | 0.0073553 | 1805.3 | 2.7467 | 0.0073553 | 1805.3 | 2.812 | 7.2801e-05
1805 | 2.7448 | 0.0073634 | 1805 | 2.7448 | 0.0073634 | 1805 | 2.812 | 7.2839e-05
1804.8 | 2.743 | 0.0073715 | 1804.8 | 2.743 | 0.0073715 | 1804.8 | 2.8119 | 7.2876e-05
1804.6 | 2.7411 | 0.0073796 | 1804.6 | 2.7411 | 0.0073796 | 1804.6 | 2.8119 | 7.2914e-05
1804.3 | 2.7392 | 0.0073878 | 1804.3 | 2.7392 | 0.0073878 | 1804.3 | 2.8118 | 7.2951e-05
1804.1 | 2.7373 | 0.007396 | 1804.1 | 2.7373 | 0.007396 | 1804.1 | 2.8118 | 7.2989e-05
1803.8 | 2.7354 | 0.0074041 | 1803.8 | 2.7354 | 0.0074041 | 1803.8 | 2.8118 | 7.3026e-05
1803.6 | 2.7335 | 0.0074123 | 1803.6 | 2.7335 | 0.0074123 | 1803.6 | 2.8117 | 7.3064e-05
1803.4 | 2.7316 | 0.0074205 | 1803.4 | 2.7316 | 0.0074205 | 1803.4 | 2.8117 | 7.3101e-05
1803.1 | 2.7297 | 0.0074287 | 1803.1 | 2.7297 | 0.0074287 | 1803.1 | 2.8117 | 7.3139e-05
1802.9 | 2.7278 | 0.0074369 | 1802.9 | 2.7278 | 0.0074369 | 1802.9 | 2.8116 | 7.3177e-05
1802.6 | 2.7259 | 0.0074452 | 1802.6 | 2.7259 | 0.0074452 | 1802.6 | 2.8116 | 7.3214e-05
1802.4 | 2.724 | 0.0074534 | 1802.4 | 2.724 | 0.0074534 | 1802.4 | 2.8116 | 7.3252e-05
1802.2 | 2.7221 | 0.0074617 | 1802.2 | 2.7221 | 0.0074617 | 1802.2 | 2.8115 | 7.329e-05
1801.9 | 2.7202 | 0.00747 | 1801.9 | 2.7202 | 0.00747 | 1801.9 | 2.8115 | 7.3328e-05
1801.7 | 2.7183 | 0.0074783 | 1801.7 | 2.7183 | 0.0074783 | 1801.7 | 2.8115 | 7.3365e-05
1801.4 | 2.7164 | 0.0074866 | 1801.4 | 2.7164 | 0.0074866 | 1801.4 | 2.8114 | 7.3403e-05
1801.2 | 2.7145 | 0.0074949 | 1801.2 | 2.7145 | 0.0074949 | 1801.2 | 2.8114 | 7.3441e-05
1800.9 | 2.7126 | 0.0075032 | 1800.9 | 2.7126 | 0.0075032 | 1800.9 | 2.8114 | 7.3479e-05
1800.7 | 2.7107 | 0.0075116 | 1800.7 | 2.7107 | 0.0075116 | 1800.7 | 2.8113 | 7.3517e-05
1800.5 | 2.7087 | 0.0075199 | 1800.5 | 2.7087 | 0.0075199 | 1800.5 | 2.8113 | 7.3555e-05
1800.2 | 2.7068 | 0.0075283 | 1800.2 | 2.7068 | 0.0075283 | 1800.2 | 2.8112 | 7.3593e-05
1800 | 2.7049 | 0.0075367 | 1800 | 2.7049 | 0.0075367 | 1800 | 2.8112 | 7.3631e-05
1799.7 | 2.703 | 0.0075451 | 1799.7 | 2.703 | 0.0075451 | 1799.7 | 2.8112 | 7.3669e-05
1799.5 | 2.7011 | 0.0075535 | 1799.5 | 2.7011 | 0.0075535 | 1799.5 | 2.8111 | 7.3707e-05
1799.3 | 2.6991 | 0.0075619 | 1799.3 | 2.6991 | 0.0075619 | 1799.3 | 2.8111 | 7.3745e-05
1799 | 2.6972 | 0.0075704 | 1799 | 2.6972 | 0.0075704 | 1799 | 2.8111 | 7.3783e-05
1798.8 | 2.6953 | 0.0075788 | 1798.8 | 2.6953 | 0.0075788 | 1798.8 | 2.811 | 7.3821e-05
1798.5 | 2.6933 | 0.0075873 | 1798.5 | 2.6933 | 0.0075873 | 1798.5 | 2.811 | 7.3859e-05
1798.3 | 2.6914 | 0.0075958 | 1798.3 | 2.6914 | 0.0075958 | 1798.3 | 2.811 | 7.3897e-05
1798.1 | 2.6895 | 0.0076043 | 1798.1 | 2.6895 | 0.0076043 | 1798.1 | 2.8109 | 7.3936e-05
1797.8 | 2.6875 | 0.0076128 | 1797.8 | 2.6875 | 0.0076128 | 1797.8 | 2.8109 | 7.3974e-05
1797.6 | 2.6856 | 0.0076213 | 1797.6 | 2.6856 | 0.0076213 | 1797.6 | 2.8109 | 7.4012e-05
1797.3 | 2.6836 | 0.0076299 | 1797.3 | 2.6836 | 0.0076299 | 1797.3 | 2.8108 | 7.405e-05
1797.1 | 2.6817 | 0.0076384 | 1797.1 | 2.6817 | 0.0076384 | 1797.1 | 2.8108 | 7.4089e-05
1796.8 | 2.6797 | 0.007647 | 1796.8 | 2.6797 | 0.007647 | 1796.8 | 2.8107 | 7.4127e-05
1796.6 | 2.6778 | 0.0076556 | 1796.6 | 2.6778 | 0.0076556 | 1796.6 | 2.8107 | 7.4166e-05
1796.4 | 2.6758 | 0.0076642 | 1796.4 | 2.6758 | 0.0076642 | 1796.4 | 2.8107 | 7.4204e-05
1796.1 | 2.6739 | 0.0076728 | 1796.1 | 2.6739 | 0.0076728 | 1796.1 | 2.8106 | 7.4242e-05
1795.9 | 2.6719 | 0.0076814 | 1795.9 | 2.6719 | 0.0076814 | 1795.9 | 2.8106 | 7.4281e-05
1795.6 | 2.67 | 0.0076901 | 1795.6 | 2.67 | 0.0076901 | 1795.6 | 2.8106 | 7.4319e-05
1795.4 | 2.668 | 0.0076987 | 1795.4 | 2.668 | 0.0076987 | 1795.4 | 2.8105 | 7.4358e-05
1795.2 | 2.666 | 0.0077074 | 1795.2 | 2.666 | 0.0077074 | 1795.2 | 2.8105 | 7.4396e-05
1794.9 | 2.6641 | 0.0077161 | 1794.9 | 2.6641 | 0.0077161 | 1794.9 | 2.8105 | 7.4435e-05
1794.7 | 2.6621 | 0.0077248 | 1794.7 | 2.6621 | 0.0077248 | 1794.7 | 2.8104 | 7.4474e-05
1794.4 | 2.6601 | 0.0077335 | 1794.4 | 2.6601 | 0.0077335 | 1794.4 | 2.8104 | 7.4512e-05
1794.2 | 2.6582 | 0.0077422 | 1794.2 | 2.6582 | 0.0077422 | 1794.2 | 2.8103 | 7.4551e-05
1794 | 2.6562 | 0.007751 | 1794 | 2.6562 | 0.007751 | 1794 | 2.8103 | 7.459e-05
1793.7 | 2.6542 | 0.0077597 | 1793.7 | 2.6542 | 0.0077597 | 1793.7 | 2.8103 | 7.4628e-05
1793.5 | 2.6522 | 0.0077685 | 1793.5 | 2.6522 | 0.0077685 | 1793.5 | 2.8102 | 7.4667e-05
1793.2 | 2.6503 | 0.0077773 | 1793.2 | 2.6503 | 0.0077773 | 1793.2 | 2.8102 | 7.4706e-05
1793 | 2.6483 | 0.0077861 | 1793 | 2.6483 | 0.0077861 | 1793 | 2.8102 | 7.4745e-05
1792.8 | 2.6463 | 0.0077949 | 1792.8 | 2.6463 | 0.0077949 | 1792.8 | 2.8101 | 7.4783e-05
1792.5 | 2.6443 | 0.0078037 | 1792.5 | 2.6443 | 0.0078037 | 1792.5 | 2.8101 | 7.4822e-05
1792.3 | 2.6423 | 0.0078126 | 1792.3 | 2.6423 | 0.0078126 | 1792.3 | 2.8101 | 7.4861e-05
1792 | 2.6403 | 0.0078214 | 1792 | 2.6403 | 0.0078214 | 1792 | 2.81 | 7.49e-05
1791.8 | 2.6383 | 0.0078303 | 1791.8 | 2.6383 | 0.0078303 | 1791.8 | 2.81 | 7.4939e-05
1791.5 | 2.6363 | 0.0078392 | 1791.5 | 2.6363 | 0.0078392 | 1791.5 | 2.81 | 7.4978e-05
1791.3 | 2.6344 | 0.0078481 | 1791.3 | 2.6344 | 0.0078481 | 1791.3 | 2.8099 | 7.5017e-05
1791.1 | 2.6324 | 0.007857 | 1791.1 | 2.6324 | 0.007857 | 1791.1 | 2.8099 | 7.5056e-05
1790.8 | 2.6304 | 0.007866 | 1790.8 | 2.6304 | 0.007866 | 1790.8 | 2.8098 | 7.5095e-05
1790.6 | 2.6283 | 0.0078749 | 1790.6 | 2.6283 | 0.0078749 | 1790.6 | 2.8098 | 7.5134e-05
1790.3 | 2.6263 | 0.0078839 | 1790.3 | 2.6263 | 0.0078839 | 1790.3 | 2.8098 | 7.5173e-05
1790.1 | 2.6243 | 0.0078928 | 1790.1 | 2.6243 | 0.0078928 | 1790.1 | 2.8097 | 7.5212e-05
1789.9 | 2.6223 | 0.0079018 | 1789.9 | 2.6223 | 0.0079018 | 1789.9 | 2.8097 | 7.5251e-05
1789.6 | 2.6203 | 0.0079109 | 1789.6 | 2.6203 | 0.0079109 | 1789.6 | 2.8097 | 7.5291e-05
1789.4 | 2.6183 | 0.0079199 | 1789.4 | 2.6183 | 0.0079199 | 1789.4 | 2.8096 | 7.533e-05
1789.1 | 2.6163 | 0.0079289 | 1789.1 | 2.6163 | 0.0079289 | 1789.1 | 2.8096 | 7.5369e-05
1788.9 | 2.6143 | 0.007938 | 1788.9 | 2.6143 | 0.007938 | 1788.9 | 2.8096 | 7.5408e-05
1788.7 | 2.6122 | 0.0079471 | 1788.7 | 2.6122 | 0.0079471 | 1788.7 | 2.8095 | 7.5448e-05
1788.4 | 2.6102 | 0.0079561 | 1788.4 | 2.6102 | 0.0079561 | 1788.4 | 2.8095 | 7.5487e-05
1788.2 | 2.6082 | 0.0079652 | 1788.2 | 2.6082 | 0.0079652 | 1788.2 | 2.8094 | 7.5526e-05
1787.9 | 2.6062 | 0.0079744 | 1787.9 | 2.6062 | 0.0079744 | 1787.9 | 2.8094 | 7.5566e-05
1787.7 | 2.6041 | 0.0079835 | 1787.7 | 2.6041 | 0.0079835 | 1787.7 | 2.8094 | 7.5605e-05
1787.4 | 2.6021 | 0.0079926 | 1787.4 | 2.6021 | 0.0079926 | 1787.4 | 2.8093 | 7.5645e-05
1787.2 | 2.6001 | 0.0080018 | 1787.2 | 2.6001 | 0.0080018 | 1787.2 | 2.8093 | 7.5684e-05
1787 | 2.598 | 0.008011 | 1787 | 2.598 | 0.008011 | 1787 | 2.8093 | 7.5724e-05
1786.7 | 2.596 | 0.0080202 | 1786.7 | 2.596 | 0.0080202 | 1786.7 | 2.8092 | 7.5763e-05
1786.5 | 2.594 | 0.0080294 | 1786.5 | 2.594 | 0.0080294 | 1786.5 | 2.8092 | 7.5803e-05
1786.2 | 2.5919 | 0.0080386 | 1786.2 | 2.5919 | 0.0080386 | 1786.2 | 2.8091 | 7.5842e-05
1786 | 2.5899 | 0.0080479 | 1786 | 2.5899 | 0.0080479 | 1786 | 2.8091 | 7.5882e-05
1785.8 | 2.5878 | 0.0080571 | 1785.8 | 2.5878 | 0.0080571 | 1785.8 | 2.8091 | 7.5922e-05
1785.5 | 2.5858 | 0.0080664 | 1785.5 | 2.5858 | 0.0080664 | 1785.5 | 2.809 | 7.5961e-05
1785.3 | 2.5837 | 0.0080757 | 1785.3 | 2.5837 | 0.0080757 | 1785.3 | 2.809 | 7.6001e-05
1785 | 2.5817 | 0.008085 | 1785 | 2.5817 | 0.008085 | 1785 | 2.809 | 7.6041e-05
1784.8 | 2.5796 | 0.0080943 | 1784.8 | 2.5796 | 0.0080943 | 1784.8 | 2.8089 | 7.6081e-05
1784.6 | 2.5776 | 0.0081036 | 1784.6 | 2.5776 | 0.0081036 | 1784.6 | 2.8089 | 7.612e-05
1784.3 | 2.5755 | 0.008113 | 1784.3 | 2.5755 | 0.008113 | 1784.3 | 2.8089 | 7.616e-05
1784.1 | 2.5734 | 0.0081224 | 1784.1 | 2.5734 | 0.0081224 | 1784.1 | 2.8088 | 7.62e-05
1783.8 | 2.5714 | 0.0081318 | 1783.8 | 2.5714 | 0.0081318 | 1783.8 | 2.8088 | 7.624e-05
1783.6 | 2.5693 | 0.0081412 | 1783.6 | 2.5693 | 0.0081412 | 1783.6 | 2.8087 | 7.628e-05
1783.3 | 2.5672 | 0.0081506 | 1783.3 | 2.5672 | 0.0081506 | 1783.3 | 2.8087 | 7.632e-05
1783.1 | 2.5652 | 0.00816 | 1783.1 | 2.5652 | 0.00816 | 1783.1 | 2.8087 | 7.636e-05
1782.9 | 2.5631 | 0.0081695 | 1782.9 | 2.5631 | 0.0081695 | 1782.9 | 2.8086 | 7.64e-05
1782.6 | 2.561 | 0.0081789 | 1782.6 | 2.561 | 0.0081789 | 1782.6 | 2.8086 | 7.644e-05
1782.4 | 2.5589 | 0.0081884 | 1782.4 | 2.5589 | 0.0081884 | 1782.4 | 2.8086 | 7.648e-05
1782.1 | 2.5569 | 0.0081979 | 1782.1 | 2.5569 | 0.0081979 | 1782.1 | 2.8085 | 7.652e-05
1781.9 | 2.5548 | 0.0082074 | 1781.9 | 2.5548 | 0.0082074 | 1781.9 | 2.8085 | 7.656e-05
1781.7 | 2.5527 | 0.0082169 | 1781.7 | 2.5527 | 0.0082169 | 1781.7 | 2.8084 | 7.66e-05
1781.4 | 2.5506 | 0.0082265 | 1781.4 | 2.5506 | 0.0082265 | 1781.4 | 2.8084 | 7.664e-05
1781.2 | 2.5485 | 0.0082361 | 1781.2 | 2.5485 | 0.0082361 | 1781.2 | 2.8084 | 7.6681e-05
1780.9 | 2.5464 | 0.0082456 | 1780.9 | 2.5464 | 0.0082456 | 1780.9 | 2.8083 | 7.6721e-05
1780.7 | 2.5443 | 0.0082552 | 1780.7 | 2.5443 | 0.0082552 | 1780.7 | 2.8083 | 7.6761e-05
1780.5 | 2.5422 | 0.0082648 | 1780.5 | 2.5422 | 0.0082648 | 1780.5 | 2.8083 | 7.6801e-05
1780.2 | 2.5401 | 0.0082745 | 1780.2 | 2.5401 | 0.0082745 | 1780.2 | 2.8082 | 7.6842e-05
1780 | 2.538 | 0.0082841 | 1780 | 2.538 | 0.0082841 | 1780 | 2.8082 | 7.6882e-05
1779.7 | 2.5359 | 0.0082938 | 1779.7 | 2.5359 | 0.0082938 | 1779.7 | 2.8082 | 7.6923e-05
1779.5 | 2.5338 | 0.0083035 | 1779.5 | 2.5338 | 0.0083035 | 1779.5 | 2.8081 | 7.6963e-05
1779.3 | 2.5317 | 0.0083132 | 1779.3 | 2.5317 | 0.0083132 | 1779.3 | 2.8081 | 7.7003e-05
1779 | 2.5296 | 0.0083229 | 1779 | 2.5296 | 0.0083229 | 1779 | 2.808 | 7.7044e-05
1778.8 | 2.5275 | 0.0083326 | 1778.8 | 2.5275 | 0.0083326 | 1778.8 | 2.808 | 7.7084e-05
1778.5 | 2.5254 | 0.0083424 | 1778.5 | 2.5254 | 0.0083424 | 1778.5 | 2.808 | 7.7125e-05
1778.3 | 2.5232 | 0.0083521 | 1778.3 | 2.5232 | 0.0083521 | 1778.3 | 2.8079 | 7.7165e-05
1778 | 2.5211 | 0.0083619 | 1778 | 2.5211 | 0.0083619 | 1778 | 2.8079 | 7.7206e-05
1777.8 | 2.519 | 0.0083717 | 1777.8 | 2.519 | 0.0083717 | 1777.8 | 2.8079 | 7.7247e-05
1777.6 | 2.5169 | 0.0083815 | 1777.6 | 2.5169 | 0.0083815 | 1777.6 | 2.8078 | 7.7287e-05
1777.3 | 2.5147 | 0.0083913 | 1777.3 | 2.5147 | 0.0083913 | 1777.3 | 2.8078 | 7.7328e-05
1777.1 | 2.5126 | 0.0084012 | 1777.1 | 2.5126 | 0.0084012 | 1777.1 | 2.8077 | 7.7369e-05
1776.8 | 2.5105 | 0.0084111 | 1776.8 | 2.5105 | 0.0084111 | 1776.8 | 2.8077 | 7.7409e-05
1776.6 | 2.5084 | 0.0084209 | 1776.6 | 2.5084 | 0.0084209 | 1776.6 | 2.8077 | 7.745e-05
1776.4 | 2.5062 | 0.0084308 | 1776.4 | 2.5062 | 0.0084308 | 1776.4 | 2.8076 | 7.7491e-05
1776.1 | 2.5041 | 0.0084408 | 1776.1 | 2.5041 | 0.0084408 | 1776.1 | 2.8076 | 7.7532e-05
1775.9 | 2.5019 | 0.0084507 | 1775.9 | 2.5019 | 0.0084507 | 1775.9 | 2.8076 | 7.7573e-05
1775.6 | 2.4998 | 0.0084606 | 1775.6 | 2.4998 | 0.0084606 | 1775.6 | 2.8075 | 7.7614e-05
1775.4 | 2.4976 | 0.0084706 | 1775.4 | 2.4976 | 0.0084706 | 1775.4 | 2.8075 | 7.7655e-05
1775.2 | 2.4955 | 0.0084806 | 1775.2 | 2.4955 | 0.0084806 | 1775.2 | 2.8074 | 7.7696e-05
1774.9 | 2.4933 | 0.0084906 | 1774.9 | 2.4933 | 0.0084906 | 1774.9 | 2.8074 | 7.7737e-05
1774.7 | 2.4912 | 0.0085006 | 1774.7 | 2.4912 | 0.0085006 | 1774.7 | 2.8074 | 7.7778e-05
1774.4 | 2.489 | 0.0085107 | 1774.4 | 2.489 | 0.0085107 | 1774.4 | 2.8073 | 7.7819e-05
1774.2 | 2.4869 | 0.0085207 | 1774.2 | 2.4869 | 0.0085207 | 1774.2 | 2.8073 | 7.786e-05
1773.9 | 2.4847 | 0.0085308 | 1773.9 | 2.4847 | 0.0085308 | 1773.9 | 2.8073 | 7.7901e-05
1773.7 | 2.4826 | 0.0085409 | 1773.7 | 2.4826 | 0.0085409 | 1773.7 | 2.8072 | 7.7942e-05
1773.5 | 2.4804 | 0.008551 | 1773.5 | 2.4804 | 0.008551 | 1773.5 | 2.8072 | 7.7983e-05
1773.2 | 2.4782 | 0.0085611 | 1773.2 | 2.4782 | 0.0085611 | 1773.2 | 2.8071 | 7.8024e-05
1773 | 2.476 | 0.0085713 | 1773 | 2.476 | 0.0085713 | 1773 | 2.8071 | 7.8066e-05
1772.7 | 2.4739 | 0.0085814 | 1772.7 | 2.4739 | 0.0085814 | 1772.7 | 2.8071 | 7.8107e-05
1772.5 | 2.4717 | 0.0085916 | 1772.5 | 2.4717 | 0.0085916 | 1772.5 | 2.807 | 7.8148e-05
1772.3 | 2.4695 | 0.0086018 | 1772.3 | 2.4695 | 0.0086018 | 1772.3 | 2.807 | 7.8189e-05
1772 | 2.4673 | 0.008612 | 1772 | 2.4673 | 0.008612 | 1772 | 2.807 | 7.8231e-05
1771.8 | 2.4652 | 0.0086223 | 1771.8 | 2.4652 | 0.0086223 | 1771.8 | 2.8069 | 7.8272e-05
1771.5 | 2.463 | 0.0086325 | 1771.5 | 2.463 | 0.0086325 | 1771.5 | 2.8069 | 7.8314e-05
1771.3 | 2.4608 | 0.0086428 | 1771.3 | 2.4608 | 0.0086428 | 1771.3 | 2.8068 | 7.8355e-05
1771.1 | 2.4586 | 0.0086531 | 1771.1 | 2.4586 | 0.0086531 | 1771.1 | 2.8068 | 7.8396e-05
1770.8 | 2.4564 | 0.0086634 | 1770.8 | 2.4564 | 0.0086634 | 1770.8 | 2.8068 | 7.8438e-05
1770.6 | 2.4542 | 0.0086737 | 1770.6 | 2.4542 | 0.0086737 | 1770.6 | 2.8067 | 7.848e-05
1770.3 | 2.452 | 0.0086841 | 1770.3 | 2.452 | 0.0086841 | 1770.3 | 2.8067 | 7.8521e-05
1770.1 | 2.4498 | 0.0086944 | 1770.1 | 2.4498 | 0.0086944 | 1770.1 | 2.8066 | 7.8563e-05
1769.9 | 2.4476 | 0.0087048 | 1769.9 | 2.4476 | 0.0087048 | 1769.9 | 2.8066 | 7.8604e-05
1769.6 | 2.4454 | 0.0087152 | 1769.6 | 2.4454 | 0.0087152 | 1769.6 | 2.8066 | 7.8646e-05
1769.4 | 2.4432 | 0.0087256 | 1769.4 | 2.4432 | 0.0087256 | 1769.4 | 2.8065 | 7.8688e-05
1769.1 | 2.441 | 0.008736 | 1769.1 | 2.441 | 0.008736 | 1769.1 | 2.8065 | 7.8729e-05
1768.9 | 2.4388 | 0.0087465 | 1768.9 | 2.4388 | 0.0087465 | 1768.9 | 2.8065 | 7.8771e-05
1768.6 | 2.4365 | 0.008757 | 1768.6 | 2.4365 | 0.008757 | 1768.6 | 2.8064 | 7.8813e-05
1768.4 | 2.4343 | 0.0087675 | 1768.4 | 2.4343 | 0.0087675 | 1768.4 | 2.8064 | 7.8855e-05
1768.2 | 2.4321 | 0.008778 | 1768.2 | 2.4321 | 0.008778 | 1768.2 | 2.8063 | 7.8897e-05
1767.9 | 2.4299 | 0.0087885 | 1767.9 | 2.4299 | 0.0087885 | 1767.9 | 2.8063 | 7.8938e-05
1767.7 | 2.4277 | 0.0087991 | 1767.7 | 2.4277 | 0.0087991 | 1767.7 | 2.8063 | 7.898e-05
1767.4 | 2.4254 | 0.0088096 | 1767.4 | 2.4254 | 0.0088096 | 1767.4 | 2.8062 | 7.9022e-05
1767.2 | 2.4232 | 0.0088202 | 1767.2 | 2.4232 | 0.0088202 | 1767.2 | 2.8062 | 7.9064e-05
1767 | 2.421 | 0.0088308 | 1767 | 2.421 | 0.0088308 | 1767 | 2.8062 | 7.9106e-05
1766.7 | 2.4187 | 0.0088414 | 1766.7 | 2.4187 | 0.0088414 | 1766.7 | 2.8061 | 7.9148e-05
1766.5 | 2.4165 | 0.0088521 | 1766.5 | 2.4165 | 0.0088521 | 1766.5 | 2.8061 | 7.919e-05
1766.2 | 2.4143 | 0.0088627 | 1766.2 | 2.4143 | 0.0088627 | 1766.2 | 2.806 | 7.9232e-05
1766 | 2.412 | 0.0088734 | 1766 | 2.412 | 0.0088734 | 1766 | 2.806 | 7.9275e-05
1765.8 | 2.4098 | 0.0088841 | 1765.8 | 2.4098 | 0.0088841 | 1765.8 | 2.806 | 7.9317e-05
1765.5 | 2.4075 | 0.0088948 | 1765.5 | 2.4075 | 0.0088948 | 1765.5 | 2.8059 | 7.9359e-05
1765.3 | 2.4053 | 0.0089056 | 1765.3 | 2.4053 | 0.0089056 | 1765.3 | 2.8059 | 7.9401e-05
1765 | 2.403 | 0.0089163 | 1765 | 2.403 | 0.0089163 | 1765 | 2.8058 | 7.9443e-05
1764.8 | 2.4008 | 0.0089271 | 1764.8 | 2.4008 | 0.0089271 | 1764.8 | 2.8058 | 7.9486e-05
1764.5 | 2.3985 | 0.0089379 | 1764.5 | 2.3985 | 0.0089379 | 1764.5 | 2.8058 | 7.9528e-05
1764.3 | 2.3962 | 0.0089487 | 1764.3 | 2.3962 | 0.0089487 | 1764.3 | 2.8057 | 7.957e-05
1764.1 | 2.394 | 0.0089595 | 1764.1 | 2.394 | 0.0089595 | 1764.1 | 2.8057 | 7.9613e-05
1763.8 | 2.3917 | 0.0089704 | 1763.8 | 2.3917 | 0.0089704 | 1763.8 | 2.8057 | 7.9655e-05
1763.6 | 2.3894 | 0.0089813 | 1763.6 | 2.3894 | 0.0089813 | 1763.6 | 2.8056 | 7.9698e-05
1763.3 | 2.3872 | 0.0089921 | 1763.3 | 2.3872 | 0.0089921 | 1763.3 | 2.8056 | 7.974e-05
1763.1 | 2.3849 | 0.0090031 | 1763.1 | 2.3849 | 0.0090031 | 1763.1 | 2.8055 | 7.9783e-05
1762.9 | 2.3826 | 0.009014 | 1762.9 | 2.3826 | 0.009014 | 1762.9 | 2.8055 | 7.9825e-05
1762.6 | 2.3803 | 0.0090249 | 1762.6 | 2.3803 | 0.0090249 | 1762.6 | 2.8055 | 7.9868e-05
1762.4 | 2.3781 | 0.0090359 | 1762.4 | 2.3781 | 0.0090359 | 1762.4 | 2.8054 | 7.991e-05
1762.1 | 2.3758 | 0.0090469 | 1762.1 | 2.3758 | 0.0090469 | 1762.1 | 2.8054 | 7.9953e-05
1761.9 | 2.3735 | 0.0090579 | 1761.9 | 2.3735 | 0.0090579 | 1761.9 | 2.8053 | 7.9996e-05
1761.7 | 2.3712 | 0.0090689 | 1761.7 | 2.3712 | 0.0090689 | 1761.7 | 2.8053 | 8.0038e-05
1761.4 | 2.3689 | 0.00908 | 1761.4 | 2.3689 | 0.00908 | 1761.4 | 2.8053 | 8.0081e-05
1761.2 | 2.3666 | 0.0090911 | 1761.2 | 2.3666 | 0.0090911 | 1761.2 | 2.8052 | 8.0124e-05
1760.9 | 2.3643 | 0.0091021 | 1760.9 | 2.3643 | 0.0091021 | 1760.9 | 2.8052 | 8.0167e-05
1760.7 | 2.362 | 0.0091133 | 1760.7 | 2.362 | 0.0091133 | 1760.7 | 2.8052 | 8.0209e-05
1760.4 | 2.3597 | 0.0091244 | 1760.4 | 2.3597 | 0.0091244 | 1760.4 | 2.8051 | 8.0252e-05
1760.2 | 2.3574 | 0.0091355 | 1760.2 | 2.3574 | 0.0091355 | 1760.2 | 2.8051 | 8.0295e-05
1760 | 2.3551 | 0.0091467 | 1760 | 2.3551 | 0.0091467 | 1760 | 2.805 | 8.0338e-05
1759.7 | 2.3528 | 0.0091579 | 1759.7 | 2.3528 | 0.0091579 | 1759.7 | 2.805 | 8.0381e-05
1759.5 | 2.3505 | 0.0091691 | 1759.5 | 2.3505 | 0.0091691 | 1759.5 | 2.805 | 8.0424e-05
1759.2 | 2.3481 | 0.0091803 | 1759.2 | 2.3481 | 0.0091803 | 1759.2 | 2.8049 | 8.0467e-05
1759 | 2.3458 | 0.0091916 | 1759 | 2.3458 | 0.0091916 | 1759 | 2.8049 | 8.051e-05
1758.8 | 2.3435 | 0.0092028 | 1758.8 | 2.3435 | 0.0092028 | 1758.8 | 2.8048 | 8.0553e-05
1758.5 | 2.3412 | 0.0092141 | 1758.5 | 2.3412 | 0.0092141 | 1758.5 | 2.8048 | 8.0596e-05
1758.3 | 2.3388 | 0.0092255 | 1758.3 | 2.3388 | 0.0092255 | 1758.3 | 2.8048 | 8.0639e-05
1758 | 2.3365 | 0.0092368 | 1758 | 2.3365 | 0.0092368 | 1758 | 2.8047 | 8.0683e-05
1757.8 | 2.3342 | 0.0092481 | 1757.8 | 2.3342 | 0.0092481 | 1757.8 | 2.8047 | 8.0726e-05
1757.6 | 2.3318 | 0.0092595 | 1757.6 | 2.3318 | 0.0092595 | 1757.6 | 2.8046 | 8.0769e-05
1757.3 | 2.3295 | 0.0092709 | 1757.3 | 2.3295 | 0.0092709 | 1757.3 | 2.8046 | 8.0812e-05
1757.1 | 2.3272 | 0.0092823 | 1757.1 | 2.3272 | 0.0092823 | 1757.1 | 2.8046 | 8.0856e-05
1756.8 | 2.3248 | 0.0092938 | 1756.8 | 2.3248 | 0.0092938 | 1756.8 | 2.8045 | 8.0899e-05
1756.6 | 2.3225 | 0.0093052 | 1756.6 | 2.3225 | 0.0093052 | 1756.6 | 2.8045 | 8.0942e-05
1756.4 | 2.3201 | 0.0093167 | 1756.4 | 2.3201 | 0.0093167 | 1756.4 | 2.8045 | 8.0986e-05
1756.1 | 2.3178 | 0.0093282 | 1756.1 | 2.3178 | 0.0093282 | 1756.1 | 2.8044 | 8.1029e-05
1755.9 | 2.3154 | 0.0093397 | 1755.9 | 2.3154 | 0.0093397 | 1755.9 | 2.8044 | 8.1073e-05
1755.6 | 2.3131 | 0.0093513 | 1755.6 | 2.3131 | 0.0093513 | 1755.6 | 2.8043 | 8.1116e-05
1755.4 | 2.3107 | 0.0093628 | 1755.4 | 2.3107 | 0.0093628 | 1755.4 | 2.8043 | 8.116e-05
1755.1 | 2.3083 | 0.0093744 | 1755.1 | 2.3083 | 0.0093744 | 1755.1 | 2.8043 | 8.1203e-05
1754.9 | 2.306 | 0.009386 | 1754.9 | 2.306 | 0.009386 | 1754.9 | 2.8042 | 8.1247e-05
1754.7 | 2.3036 | 0.0093976 | 1754.7 | 2.3036 | 0.0093976 | 1754.7 | 2.8042 | 8.1291e-05
1754.4 | 2.3012 | 0.0094093 | 1754.4 | 2.3012 | 0.0094093 | 1754.4 | 2.8041 | 8.1334e-05
1754.2 | 2.2989 | 0.009421 | 1754.2 | 2.2989 | 0.009421 | 1754.2 | 2.8041 | 8.1378e-05
1753.9 | 2.2965 | 0.0094326 | 1753.9 | 2.2965 | 0.0094326 | 1753.9 | 2.8041 | 8.1422e-05
1753.7 | 2.2941 | 0.0094444 | 1753.7 | 2.2941 | 0.0094444 | 1753.7 | 2.804 | 8.1465e-05
1753.5 | 2.2917 | 0.0094561 | 1753.5 | 2.2917 | 0.0094561 | 1753.5 | 2.804 | 8.1509e-05
1753.2 | 2.2893 | 0.0094678 | 1753.2 | 2.2893 | 0.0094678 | 1753.2 | 2.8039 | 8.1553e-05
1753 | 2.2869 | 0.0094796 | 1753 | 2.2869 | 0.0094796 | 1753 | 2.8039 | 8.1597e-05
1752.7 | 2.2845 | 0.0094914 | 1752.7 | 2.2845 | 0.0094914 | 1752.7 | 2.8039 | 8.1641e-05
1752.5 | 2.2821 | 0.0095032 | 1752.5 | 2.2821 | 0.0095032 | 1752.5 | 2.8038 | 8.1685e-05
1752.3 | 2.2798 | 0.0095151 | 1752.3 | 2.2798 | 0.0095151 | 1752.3 | 2.8038 | 8.1729e-05
1752 | 2.2774 | 0.0095269 | 1752 | 2.2774 | 0.0095269 | 1752 | 2.8037 | 8.1773e-05
1751.8 | 2.2749 | 0.0095388 | 1751.8 | 2.2749 | 0.0095388 | 1751.8 | 2.8037 | 8.1817e-05
1751.5 | 2.2725 | 0.0095507 | 1751.5 | 2.2725 | 0.0095507 | 1751.5 | 2.8037 | 8.1861e-05
1751.3 | 2.2701 | 0.0095627 | 1751.3 | 2.2701 | 0.0095627 | 1751.3 | 2.8036 | 8.1905e-05
1751 | 2.2677 | 0.0095746 | 1751 | 2.2677 | 0.0095746 | 1751 | 2.8036 | 8.1949e-05
1750.8 | 2.2653 | 0.0095866 | 1750.8 | 2.2653 | 0.0095866 | 1750.8 | 2.8035 | 8.1993e-05
1750.6 | 2.2629 | 0.0095986 | 1750.6 | 2.2629 | 0.0095986 | 1750.6 | 2.8035 | 8.2037e-05
1750.3 | 2.2605 | 0.0096106 | 1750.3 | 2.2605 | 0.0096106 | 1750.3 | 2.8035 | 8.2082e-05
1750.1 | 2.258 | 0.0096227 | 1750.1 | 2.258 | 0.0096227 | 1750.1 | 2.8034 | 8.2126e-05
1749.8 | 2.2556 | 0.0096347 | 1749.8 | 2.2556 | 0.0096347 | 1749.8 | 2.8034 | 8.217e-05
1749.6 | 2.2532 | 0.0096468 | 1749.6 | 2.2532 | 0.0096468 | 1749.6 | 2.8033 | 8.2215e-05
1749.4 | 2.2508 | 0.0096589 | 1749.4 | 2.2508 | 0.0096589 | 1749.4 | 2.8033 | 8.2259e-05
1749.1 | 2.2483 | 0.009671 | 1749.1 | 2.2483 | 0.009671 | 1749.1 | 2.8033 | 8.2303e-05
1748.9 | 2.2459 | 0.0096832 | 1748.9 | 2.2459 | 0.0096832 | 1748.9 | 2.8032 | 8.2348e-05
1748.6 | 2.2434 | 0.0096954 | 1748.6 | 2.2434 | 0.0096954 | 1748.6 | 2.8032 | 8.2392e-05
1748.4 | 2.241 | 0.0097076 | 1748.4 | 2.241 | 0.0097076 | 1748.4 | 2.8031 | 8.2437e-05
1748.2 | 2.2386 | 0.0097198 | 1748.2 | 2.2386 | 0.0097198 | 1748.2 | 2.8031 | 8.2481e-05
1747.9 | 2.2361 | 0.009732 | 1747.9 | 2.2361 | 0.009732 | 1747.9 | 2.8031 | 8.2526e-05
1747.7 | 2.2337 | 0.0097443 | 1747.7 | 2.2337 | 0.0097443 | 1747.7 | 2.803 | 8.257e-05
1747.4 | 2.2312 | 0.0097566 | 1747.4 | 2.2312 | 0.0097566 | 1747.4 | 2.803 | 8.2615e-05
1747.2 | 2.2287 | 0.0097689 | 1747.2 | 2.2287 | 0.0097689 | 1747.2 | 2.8029 | 8.266e-05
1746.9 | 2.2263 | 0.0097812 | 1746.9 | 2.2263 | 0.0097812 | 1746.9 | 2.8029 | 8.2704e-05
1746.7 | 2.2238 | 0.0097936 | 1746.7 | 2.2238 | 0.0097936 | 1746.7 | 2.8029 | 8.2749e-05
1746.5 | 2.2213 | 0.009806 | 1746.5 | 2.2213 | 0.009806 | 1746.5 | 2.8028 | 8.2794e-05
1746.2 | 2.2189 | 0.0098184 | 1746.2 | 2.2189 | 0.0098184 | 1746.2 | 2.8028 | 8.2839e-05
1746 | 2.2164 | 0.0098308 | 1746 | 2.2164 | 0.0098308 | 1746 | 2.8027 | 8.2884e-05
1745.7 | 2.2139 | 0.0098433 | 1745.7 | 2.2139 | 0.0098433 | 1745.7 | 2.8027 | 8.2928e-05
1745.5 | 2.2115 | 0.0098557 | 1745.5 | 2.2115 | 0.0098557 | 1745.5 | 2.8027 | 8.2973e-05
1745.3 | 2.209 | 0.0098682 | 1745.3 | 2.209 | 0.0098682 | 1745.3 | 2.8026 | 8.3018e-05
1745 | 2.2065 | 0.0098808 | 1745 | 2.2065 | 0.0098808 | 1745 | 2.8026 | 8.3063e-05
1744.8 | 2.204 | 0.0098933 | 1744.8 | 2.204 | 0.0098933 | 1744.8 | 2.8025 | 8.3108e-05
1744.5 | 2.2015 | 0.0099059 | 1744.5 | 2.2015 | 0.0099059 | 1744.5 | 2.8025 | 8.3153e-05
1744.3 | 2.199 | 0.0099185 | 1744.3 | 2.199 | 0.0099185 | 1744.3 | 2.8025 | 8.3198e-05
1744.1 | 2.1965 | 0.0099311 | 1744.1 | 2.1965 | 0.0099311 | 1744.1 | 2.8024 | 8.3244e-05
1743.8 | 2.194 | 0.0099437 | 1743.8 | 2.194 | 0.0099437 | 1743.8 | 2.8024 | 8.3289e-05
1743.6 | 2.1915 | 0.0099564 | 1743.6 | 2.1915 | 0.0099564 | 1743.6 | 2.8023 | 8.3334e-05
1743.3 | 2.189 | 0.0099691 | 1743.3 | 2.189 | 0.0099691 | 1743.3 | 2.8023 | 8.3379e-05
1743.1 | 2.1865 | 0.0099818 | 1743.1 | 2.1865 | 0.0099818 | 1743.1 | 2.8023 | 8.3424e-05
1742.9 | 2.184 | 0.0099945 | 1742.9 | 2.184 | 0.0099945 | 1742.9 | 2.8022 | 8.347e-05
1742.6 | 2.1815 | 0.010007 | 1742.6 | 2.1815 | 0.010007 | 1742.6 | 2.8022 | 8.3515e-05
1742.4 | 2.179 | 0.01002 | 1742.4 | 2.179 | 0.01002 | 1742.4 | 2.8021 | 8.356e-05
1742.1 | 2.1764 | 0.010033 | 1742.1 | 2.1764 | 0.010033 | 1742.1 | 2.8021 | 8.3606e-05
1741.9 | 2.1739 | 0.010046 | 1741.9 | 2.1739 | 0.010046 | 1741.9 | 2.8021 | 8.3651e-05
1741.6 | 2.1714 | 0.010059 | 1741.6 | 2.1714 | 0.010059 | 1741.6 | 2.802 | 8.3697e-05
1741.4 | 2.1688 | 0.010071 | 1741.4 | 2.1688 | 0.010071 | 1741.4 | 2.802 | 8.3742e-05
1741.2 | 2.1663 | 0.010084 | 1741.2 | 2.1663 | 0.010084 | 1741.2 | 2.8019 | 8.3788e-05
1740.9 | 2.1638 | 0.010097 | 1740.9 | 2.1638 | 0.010097 | 1740.9 | 2.8019 | 8.3833e-05
1740.7 | 2.1612 | 0.01011 | 1740.7 | 2.1612 | 0.01011 | 1740.7 | 2.8019 | 8.3879e-05
1740.4 | 2.1587 | 0.010123 | 1740.4 | 2.1587 | 0.010123 | 1740.4 | 2.8018 | 8.3924e-05
1740.2 | 2.1561 | 0.010136 | 1740.2 | 2.1561 | 0.010136 | 1740.2 | 2.8018 | 8.397e-05
1740 | 2.1536 | 0.010149 | 1740 | 2.1536 | 0.010149 | 1740 | 2.8017 | 8.4016e-05
1739.7 | 2.151 | 0.010162 | 1739.7 | 2.151 | 0.010162 | 1739.7 | 2.8017 | 8.4062e-05
1739.5 | 2.1485 | 0.010175 | 1739.5 | 2.1485 | 0.010175 | 1739.5 | 2.8017 | 8.4107e-05
1739.2 | 2.1459 | 0.010189 | 1739.2 | 2.1459 | 0.010189 | 1739.2 | 2.8016 | 8.4153e-05
1739 | 2.1434 | 0.010202 | 1739 | 2.1434 | 0.010202 | 1739 | 2.8016 | 8.4199e-05
1738.8 | 2.1408 | 0.010215 | 1738.8 | 2.1408 | 0.010215 | 1738.8 | 2.8015 | 8.4245e-05
1738.5 | 2.1382 | 0.010228 | 1738.5 | 2.1382 | 0.010228 | 1738.5 | 2.8015 | 8.4291e-05
1738.3 | 2.1357 | 0.010241 | 1738.3 | 2.1357 | 0.010241 | 1738.3 | 2.8015 | 8.4337e-05
1738 | 2.1331 | 0.010254 | 1738 | 2.1331 | 0.010254 | 1738 | 2.8014 | 8.4383e-05
1737.8 | 2.1305 | 0.010268 | 1737.8 | 2.1305 | 0.010268 | 1737.8 | 2.8014 | 8.4429e-05
1737.5 | 2.1279 | 0.010281 | 1737.5 | 2.1279 | 0.010281 | 1737.5 | 2.8013 | 8.4475e-05
1737.3 | 2.1253 | 0.010294 | 1737.3 | 2.1253 | 0.010294 | 1737.3 | 2.8013 | 8.4521e-05
1737.1 | 2.1228 | 0.010308 | 1737.1 | 2.1228 | 0.010308 | 1737.1 | 2.8013 | 8.4567e-05
1736.8 | 2.1202 | 0.010321 | 1736.8 | 2.1202 | 0.010321 | 1736.8 | 2.8012 | 8.4613e-05
1736.6 | 2.1176 | 0.010334 | 1736.6 | 2.1176 | 0.010334 | 1736.6 | 2.8012 | 8.4659e-05
1736.3 | 2.115 | 0.010348 | 1736.3 | 2.115 | 0.010348 | 1736.3 | 2.8011 | 8.4706e-05
1736.1 | 2.1124 | 0.010361 | 1736.1 | 2.1124 | 0.010361 | 1736.1 | 2.8011 | 8.4752e-05
1735.9 | 2.1098 | 0.010375 | 1735.9 | 2.1098 | 0.010375 | 1735.9 | 2.801 | 8.4798e-05
1735.6 | 2.1072 | 0.010388 | 1735.6 | 2.1072 | 0.010388 | 1735.6 | 2.801 | 8.4844e-05
1735.4 | 2.1046 | 0.010402 | 1735.4 | 2.1046 | 0.010402 | 1735.4 | 2.801 | 8.4891e-05
1735.1 | 2.1019 | 0.010415 | 1735.1 | 2.1019 | 0.010415 | 1735.1 | 2.8009 | 8.4937e-05
1734.9 | 2.0993 | 0.010429 | 1734.9 | 2.0993 | 0.010429 | 1734.9 | 2.8009 | 8.4984e-05
1734.7 | 2.0967 | 0.010442 | 1734.7 | 2.0967 | 0.010442 | 1734.7 | 2.8008 | 8.503e-05
1734.4 | 2.0941 | 0.010456 | 1734.4 | 2.0941 | 0.010456 | 1734.4 | 2.8008 | 8.5077e-05
1734.2 | 2.0915 | 0.01047 | 1734.2 | 2.0915 | 0.01047 | 1734.2 | 2.8008 | 8.5123e-05
1733.9 | 2.0888 | 0.010483 | 1733.9 | 2.0888 | 0.010483 | 1733.9 | 2.8007 | 8.517e-05
1733.7 | 2.0862 | 0.010497 | 1733.7 | 2.0862 | 0.010497 | 1733.7 | 2.8007 | 8.5216e-05
1733.5 | 2.0836 | 0.010511 | 1733.5 | 2.0836 | 0.010511 | 1733.5 | 2.8006 | 8.5263e-05
1733.2 | 2.0809 | 0.010524 | 1733.2 | 2.0809 | 0.010524 | 1733.2 | 2.8006 | 8.531e-05
1733 | 2.0783 | 0.010538 | 1733 | 2.0783 | 0.010538 | 1733 | 2.8006 | 8.5356e-05
1732.7 | 2.0756 | 0.010552 | 1732.7 | 2.0756 | 0.010552 | 1732.7 | 2.8005 | 8.5403e-05
1732.5 | 2.073 | 0.010566 | 1732.5 | 2.073 | 0.010566 | 1732.5 | 2.8005 | 8.545e-05
1732.2 | 2.0703 | 0.01058 | 1732.2 | 2.0703 | 0.01058 | 1732.2 | 2.8004 | 8.5497e-05
1732 | 2.0677 | 0.010594 | 1732 | 2.0677 | 0.010594 | 1732 | 2.8004 | 8.5544e-05
1731.8 | 2.065 | 0.010608 | 1731.8 | 2.065 | 0.010608 | 1731.8 | 2.8003 | 8.5591e-05
1731.5 | 2.0624 | 0.010621 | 1731.5 | 2.0624 | 0.010621 | 1731.5 | 2.8003 | 8.5638e-05
1731.3 | 2.0597 | 0.010635 | 1731.3 | 2.0597 | 0.010635 | 1731.3 | 2.8003 | 8.5685e-05
1731 | 2.057 | 0.010649 | 1731 | 2.057 | 0.010649 | 1731 | 2.8002 | 8.5732e-05
1730.8 | 2.0544 | 0.010663 | 1730.8 | 2.0544 | 0.010663 | 1730.8 | 2.8002 | 8.5779e-05
1730.6 | 2.0517 | 0.010677 | 1730.6 | 2.0517 | 0.010677 | 1730.6 | 2.8001 | 8.5826e-05
1730.3 | 2.049 | 0.010692 | 1730.3 | 2.049 | 0.010692 | 1730.3 | 2.8001 | 8.5873e-05
1730.1 | 2.0463 | 0.010706 | 1730.1 | 2.0463 | 0.010706 | 1730.1 | 2.8001 | 8.592e-05
1729.8 | 2.0436 | 0.01072 | 1729.8 | 2.0436 | 0.01072 | 1729.8 | 2.8 | 8.5967e-05
1729.6 | 2.0409 | 0.010734 | 1729.6 | 2.0409 | 0.010734 | 1729.6 | 2.8 | 8.6014e-05
1729.4 | 2.0382 | 0.010748 | 1729.4 | 2.0382 | 0.010748 | 1729.4 | 2.7999 | 8.6062e-05
1729.1 | 2.0356 | 0.010762 | 1729.1 | 2.0356 | 0.010762 | 1729.1 | 2.7999 | 8.6109e-05
1728.9 | 2.0329 | 0.010777 | 1728.9 | 2.0329 | 0.010777 | 1728.9 | 2.7998 | 8.6156e-05
1728.6 | 2.0302 | 0.010791 | 1728.6 | 2.0302 | 0.010791 | 1728.6 | 2.7998 | 8.6204e-05
1728.4 | 2.0274 | 0.010805 | 1728.4 | 2.0274 | 0.010805 | 1728.4 | 2.7998 | 8.6251e-05
1728.1 | 2.0247 | 0.010819 | 1728.1 | 2.0247 | 0.010819 | 1728.1 | 2.7997 | 8.6299e-05
1727.9 | 2.022 | 0.010834 | 1727.9 | 2.022 | 0.010834 | 1727.9 | 2.7997 | 8.6346e-05
1727.7 | 2.0193 | 0.010848 | 1727.7 | 2.0193 | 0.010848 | 1727.7 | 2.7996 | 8.6394e-05
1727.4 | 2.0166 | 0.010863 | 1727.4 | 2.0166 | 0.010863 | 1727.4 | 2.7996 | 8.6441e-05
1727.2 | 2.0139 | 0.010877 | 1727.2 | 2.0139 | 0.010877 | 1727.2 | 2.7996 | 8.6489e-05
1726.9 | 2.0111 | 0.010892 | 1726.9 | 2.0111 | 0.010892 | 1726.9 | 2.7995 | 8.6536e-05
1726.7 | 2.0084 | 0.010906 | 1726.7 | 2.0084 | 0.010906 | 1726.7 | 2.7995 | 8.6584e-05
1726.5 | 2.0057 | 0.010921 | 1726.5 | 2.0057 | 0.010921 | 1726.5 | 2.7994 | 8.6632e-05
1726.2 | 2.0029 | 0.010935 | 1726.2 | 2.0029 | 0.010935 | 1726.2 | 2.7994 | 8.668e-05
1726 | 2.0002 | 0.01095 | 1726 | 2.0002 | 0.01095 | 1726 | 2.7993 | 8.6727e-05
1725.7 | 1.9975 | 0.010964 | 1725.7 | 1.9975 | 0.010964 | 1725.7 | 2.7993 | 8.6775e-05
1725.5 | 1.9947 | 0.010979 | 1725.5 | 1.9947 | 0.010979 | 1725.5 | 2.7993 | 8.6823e-05
1725.3 | 1.992 | 0.010994 | 1725.3 | 1.992 | 0.010994 | 1725.3 | 2.7992 | 8.6871e-05
1725 | 1.9892 | 0.011008 | 1725 | 1.9892 | 0.011008 | 1725 | 2.7992 | 8.6919e-05
1724.8 | 1.9864 | 0.011023 | 1724.8 | 1.9864 | 0.011023 | 1724.8 | 2.7991 | 8.6967e-05
1724.5 | 1.9837 | 0.011038 | 1724.5 | 1.9837 | 0.011038 | 1724.5 | 2.7991 | 8.7015e-05
1724.3 | 1.9809 | 0.011053 | 1724.3 | 1.9809 | 0.011053 | 1724.3 | 2.7991 | 8.7063e-05
1724 | 1.9781 | 0.011067 | 1724 | 1.9781 | 0.011067 | 1724 | 2.799 | 8.7111e-05
1723.8 | 1.9754 | 0.011082 | 1723.8 | 1.9754 | 0.011082 | 1723.8 | 2.799 | 8.7159e-05
1723.6 | 1.9726 | 0.011097 | 1723.6 | 1.9726 | 0.011097 | 1723.6 | 2.7989 | 8.7207e-05
1723.3 | 1.9698 | 0.011112 | 1723.3 | 1.9698 | 0.011112 | 1723.3 | 2.7989 | 8.7255e-05
1723.1 | 1.967 | 0.011127 | 1723.1 | 1.967 | 0.011127 | 1723.1 | 2.7988 | 8.7304e-05
1722.8 | 1.9642 | 0.011142 | 1722.8 | 1.9642 | 0.011142 | 1722.8 | 2.7988 | 8.7352e-05
1722.6 | 1.9615 | 0.011157 | 1722.6 | 1.9615 | 0.011157 | 1722.6 | 2.7988 | 8.74e-05
1722.4 | 1.9587 | 0.011172 | 1722.4 | 1.9587 | 0.011172 | 1722.4 | 2.7987 | 8.7449e-05
1722.1 | 1.9559 | 0.011187 | 1722.1 | 1.9559 | 0.011187 | 1722.1 | 2.7987 | 8.7497e-05
1721.9 | 1.9531 | 0.011202 | 1721.9 | 1.9531 | 0.011202 | 1721.9 | 2.7986 | 8.7545e-05
1721.6 | 1.9503 | 0.011217 | 1721.6 | 1.9503 | 0.011217 | 1721.6 | 2.7986 | 8.7594e-05
1721.4 | 1.9475 | 0.011232 | 1721.4 | 1.9475 | 0.011232 | 1721.4 | 2.7985 | 8.7642e-05
1721.2 | 1.9446 | 0.011248 | 1721.2 | 1.9446 | 0.011248 | 1721.2 | 2.7985 | 8.7691e-05
1720.9 | 1.9418 | 0.011263 | 1720.9 | 1.9418 | 0.011263 | 1720.9 | 2.7985 | 8.7739e-05
1720.7 | 1.939 | 0.011278 | 1720.7 | 1.939 | 0.011278 | 1720.7 | 2.7984 | 8.7788e-05
1720.4 | 1.9362 | 0.011293 | 1720.4 | 1.9362 | 0.011293 | 1720.4 | 2.7984 | 8.7837e-05
1720.2 | 1.9334 | 0.011309 | 1720.2 | 1.9334 | 0.011309 | 1720.2 | 2.7983 | 8.7885e-05
1720 | 1.9305 | 0.011324 | 1720 | 1.9305 | 0.011324 | 1720 | 2.7983 | 8.7934e-05
1719.7 | 1.9277 | 0.011339 | 1719.7 | 1.9277 | 0.011339 | 1719.7 | 2.7983 | 8.7983e-05
1719.5 | 1.9249 | 0.011355 | 1719.5 | 1.9249 | 0.011355 | 1719.5 | 2.7982 | 8.8032e-05
1719.2 | 1.922 | 0.01137 | 1719.2 | 1.922 | 0.01137 | 1719.2 | 2.7982 | 8.808e-05
1719 | 1.9192 | 0.011385 | 1719 | 1.9192 | 0.011385 | 1719 | 2.7981 | 8.8129e-05
1718.7 | 1.9163 | 0.011401 | 1718.7 | 1.9163 | 0.011401 | 1718.7 | 2.7981 | 8.8178e-05
1718.5 | 1.9135 | 0.011416 | 1718.5 | 1.9135 | 0.011416 | 1718.5 | 2.798 | 8.8227e-05
1718.3 | 1.9106 | 0.011432 | 1718.3 | 1.9106 | 0.011432 | 1718.3 | 2.798 | 8.8276e-05
1718 | 1.9078 | 0.011448 | 1718 | 1.9078 | 0.011448 | 1718 | 2.798 | 8.8325e-05
1717.8 | 1.9049 | 0.011463 | 1717.8 | 1.9049 | 0.011463 | 1717.8 | 2.7979 | 8.8374e-05
1717.5 | 1.902 | 0.011479 | 1717.5 | 1.902 | 0.011479 | 1717.5 | 2.7979 | 8.8423e-05
1717.3 | 1.8992 | 0.011495 | 1717.3 | 1.8992 | 0.011495 | 1717.3 | 2.7978 | 8.8473e-05
1717.1 | 1.8963 | 0.01151 | 1717.1 | 1.8963 | 0.01151 | 1717.1 | 2.7978 | 8.8522e-05
1716.8 | 1.8934 | 0.011526 | 1716.8 | 1.8934 | 0.011526 | 1716.8 | 2.7977 | 8.8571e-05
1716.6 | 1.8905 | 0.011542 | 1716.6 | 1.8905 | 0.011542 | 1716.6 | 2.7977 | 8.862e-05
1716.3 | 1.8876 | 0.011558 | 1716.3 | 1.8876 | 0.011558 | 1716.3 | 2.7977 | 8.8669e-05
1716.1 | 1.8847 | 0.011573 | 1716.1 | 1.8847 | 0.011573 | 1716.1 | 2.7976 | 8.8719e-05
1715.9 | 1.8818 | 0.011589 | 1715.9 | 1.8818 | 0.011589 | 1715.9 | 2.7976 | 8.8768e-05
1715.6 | 1.879 | 0.011605 | 1715.6 | 1.879 | 0.011605 | 1715.6 | 2.7975 | 8.8818e-05
1715.4 | 1.8761 | 0.011621 | 1715.4 | 1.8761 | 0.011621 | 1715.4 | 2.7975 | 8.8867e-05
1715.1 | 1.8731 | 0.011637 | 1715.1 | 1.8731 | 0.011637 | 1715.1 | 2.7974 | 8.8917e-05
1714.9 | 1.8702 | 0.011653 | 1714.9 | 1.8702 | 0.011653 | 1714.9 | 2.7974 | 8.8966e-05
1714.6 | 1.8673 | 0.011669 | 1714.6 | 1.8673 | 0.011669 | 1714.6 | 2.7974 | 8.9016e-05
1714.4 | 1.8644 | 0.011685 | 1714.4 | 1.8644 | 0.011685 | 1714.4 | 2.7973 | 8.9065e-05
1714.2 | 1.8615 | 0.011701 | 1714.2 | 1.8615 | 0.011701 | 1714.2 | 2.7973 | 8.9115e-05
1713.9 | 1.8586 | 0.011717 | 1713.9 | 1.8586 | 0.011717 | 1713.9 | 2.7972 | 8.9165e-05
1713.7 | 1.8556 | 0.011733 | 1713.7 | 1.8556 | 0.011733 | 1713.7 | 2.7972 | 8.9214e-05
1713.4 | 1.8527 | 0.01175 | 1713.4 | 1.8527 | 0.01175 | 1713.4 | 2.7971 | 8.9264e-05
1713.2 | 1.8498 | 0.011766 | 1713.2 | 1.8498 | 0.011766 | 1713.2 | 2.7971 | 8.9314e-05
1713 | 1.8468 | 0.011782 | 1713 | 1.8468 | 0.011782 | 1713 | 2.7971 | 8.9364e-05
1712.7 | 1.8439 | 0.011798 | 1712.7 | 1.8439 | 0.011798 | 1712.7 | 2.797 | 8.9414e-05
1712.5 | 1.8409 | 0.011815 | 1712.5 | 1.8409 | 0.011815 | 1712.5 | 2.797 | 8.9463e-05
1712.2 | 1.838 | 0.011831 | 1712.2 | 1.838 | 0.011831 | 1712.2 | 2.7969 | 8.9513e-05
1712 | 1.835 | 0.011847 | 1712 | 1.835 | 0.011847 | 1712 | 2.7969 | 8.9563e-05
1711.8 | 1.8321 | 0.011864 | 1711.8 | 1.8321 | 0.011864 | 1711.8 | 2.7968 | 8.9613e-05
1711.5 | 1.8291 | 0.01188 | 1711.5 | 1.8291 | 0.01188 | 1711.5 | 2.7968 | 8.9663e-05
1711.3 | 1.8261 | 0.011897 | 1711.3 | 1.8261 | 0.011897 | 1711.3 | 2.7967 | 8.9714e-05
1711 | 1.8232 | 0.011913 | 1711 | 1.8232 | 0.011913 | 1711 | 2.7967 | 8.9764e-05
1710.8 | 1.8202 | 0.01193 | 1710.8 | 1.8202 | 0.01193 | 1710.8 | 2.7967 | 8.9814e-05
1710.6 | 1.8172 | 0.011947 | 1710.6 | 1.8172 | 0.011947 | 1710.6 | 2.7966 | 8.9864e-05
1710.3 | 1.8142 | 0.011963 | 1710.3 | 1.8142 | 0.011963 | 1710.3 | 2.7966 | 8.9914e-05
1710.1 | 1.8113 | 0.01198 | 1710.1 | 1.8113 | 0.01198 | 1710.1 | 2.7965 | 8.9965e-05
1709.8 | 1.8083 | 0.011997 | 1709.8 | 1.8083 | 0.011997 | 1709.8 | 2.7965 | 9.0015e-05
1709.6 | 1.8053 | 0.012013 | 1709.6 | 1.8053 | 0.012013 | 1709.6 | 2.7964 | 9.0065e-05
1709.3 | 1.8023 | 0.01203 | 1709.3 | 1.8023 | 0.01203 | 1709.3 | 2.7964 | 9.0116e-05
1709.1 | 1.7993 | 0.012047 | 1709.1 | 1.7993 | 0.012047 | 1709.1 | 2.7964 | 9.0166e-05
1708.9 | 1.7963 | 0.012064 | 1708.9 | 1.7963 | 0.012064 | 1708.9 | 2.7963 | 9.0217e-05
1708.6 | 1.7932 | 0.012081 | 1708.6 | 1.7932 | 0.012081 | 1708.6 | 2.7963 | 9.0267e-05
1708.4 | 1.7902 | 0.012097 | 1708.4 | 1.7902 | 0.012097 | 1708.4 | 2.7962 | 9.0318e-05
1708.1 | 1.7872 | 0.012114 | 1708.1 | 1.7872 | 0.012114 | 1708.1 | 2.7962 | 9.0369e-05
1707.9 | 1.7842 | 0.012131 | 1707.9 | 1.7842 | 0.012131 | 1707.9 | 2.7961 | 9.0419e-05
1707.7 | 1.7812 | 0.012148 | 1707.7 | 1.7812 | 0.012148 | 1707.7 | 2.7961 | 9.047e-05
1707.4 | 1.7781 | 0.012165 | 1707.4 | 1.7781 | 0.012165 | 1707.4 | 2.7961 | 9.0521e-05
1707.2 | 1.7751 | 0.012183 | 1707.2 | 1.7751 | 0.012183 | 1707.2 | 2.796 | 9.0572e-05
1706.9 | 1.7721 | 0.0122 | 1706.9 | 1.7721 | 0.0122 | 1706.9 | 2.796 | 9.0622e-05
1706.7 | 1.769 | 0.012217 | 1706.7 | 1.769 | 0.012217 | 1706.7 | 2.7959 | 9.0673e-05
1706.5 | 1.766 | 0.012234 | 1706.5 | 1.766 | 0.012234 | 1706.5 | 2.7959 | 9.0724e-05
1706.2 | 1.7629 | 0.012251 | 1706.2 | 1.7629 | 0.012251 | 1706.2 | 2.7958 | 9.0775e-05
1706 | 1.7599 | 0.012268 | 1706 | 1.7599 | 0.012268 | 1706 | 2.7958 | 9.0826e-05
1705.7 | 1.7568 | 0.012286 | 1705.7 | 1.7568 | 0.012286 | 1705.7 | 2.7957 | 9.0877e-05
1705.5 | 1.7537 | 0.012303 | 1705.5 | 1.7537 | 0.012303 | 1705.5 | 2.7957 | 9.0928e-05
1705.2 | 1.7507 | 0.01232 | 1705.2 | 1.7507 | 0.01232 | 1705.2 | 2.7957 | 9.0979e-05
1705 | 1.7476 | 0.012338 | 1705 | 1.7476 | 0.012338 | 1705 | 2.7956 | 9.103e-05
1704.8 | 1.7445 | 0.012355 | 1704.8 | 1.7445 | 0.012355 | 1704.8 | 2.7956 | 9.1082e-05
1704.5 | 1.7414 | 0.012373 | 1704.5 | 1.7414 | 0.012373 | 1704.5 | 2.7955 | 9.1133e-05
1704.3 | 1.7384 | 0.01239 | 1704.3 | 1.7384 | 0.01239 | 1704.3 | 2.7955 | 9.1184e-05
1704 | 1.7353 | 0.012408 | 1704 | 1.7353 | 0.012408 | 1704 | 2.7954 | 9.1235e-05
1703.8 | 1.7322 | 0.012425 | 1703.8 | 1.7322 | 0.012425 | 1703.8 | 2.7954 | 9.1287e-05
1703.6 | 1.7291 | 0.012443 | 1703.6 | 1.7291 | 0.012443 | 1703.6 | 2.7953 | 9.1338e-05
1703.3 | 1.726 | 0.012461 | 1703.3 | 1.726 | 0.012461 | 1703.3 | 2.7953 | 9.139e-05
1703.1 | 1.7229 | 0.012478 | 1703.1 | 1.7229 | 0.012478 | 1703.1 | 2.7953 | 9.1441e-05
1702.8 | 1.7198 | 0.012496 | 1702.8 | 1.7198 | 0.012496 | 1702.8 | 2.7952 | 9.1493e-05
1702.6 | 1.7167 | 0.012514 | 1702.6 | 1.7167 | 0.012514 | 1702.6 | 2.7952 | 9.1544e-05
1702.4 | 1.7135 | 0.012532 | 1702.4 | 1.7135 | 0.012532 | 1702.4 | 2.7951 | 9.1596e-05
1702.1 | 1.7104 | 0.01255 | 1702.1 | 1.7104 | 0.01255 | 1702.1 | 2.7951 | 9.1647e-05
1701.9 | 1.7073 | 0.012568 | 1701.9 | 1.7073 | 0.012568 | 1701.9 | 2.795 | 9.1699e-05
1701.6 | 1.7042 | 0.012585 | 1701.6 | 1.7042 | 0.012585 | 1701.6 | 2.795 | 9.1751e-05
1701.4 | 1.701 | 0.012603 | 1701.4 | 1.701 | 0.012603 | 1701.4 | 2.795 | 9.1802e-05
1701.1 | 1.6979 | 0.012621 | 1701.1 | 1.6979 | 0.012621 | 1701.1 | 2.7949 | 9.1854e-05
1700.9 | 1.6947 | 0.012639 | 1700.9 | 1.6947 | 0.012639 | 1700.9 | 2.7949 | 9.1906e-05
1700.7 | 1.6916 | 0.012658 | 1700.7 | 1.6916 | 0.012658 | 1700.7 | 2.7948 | 9.1958e-05
1700.4 | 1.6884 | 0.012676 | 1700.4 | 1.6884 | 0.012676 | 1700.4 | 2.7948 | 9.201e-05
1700.2 | 1.6853 | 0.012694 | 1700.2 | 1.6853 | 0.012694 | 1700.2 | 2.7947 | 9.2062e-05
1699.9 | 1.6821 | 0.012712 | 1699.9 | 1.6821 | 0.012712 | 1699.9 | 2.7947 | 9.2114e-05
1699.7 | 1.679 | 0.01273 | 1699.7 | 1.679 | 0.01273 | 1699.7 | 2.7946 | 9.2166e-05
1699.5 | 1.6758 | 0.012749 | 1699.5 | 1.6758 | 0.012749 | 1699.5 | 2.7946 | 9.2218e-05
1699.2 | 1.6726 | 0.012767 | 1699.2 | 1.6726 | 0.012767 | 1699.2 | 2.7945 | 9.227e-05
1699 | 1.6694 | 0.012785 | 1699 | 1.6694 | 0.012785 | 1699 | 2.7945 | 9.2322e-05
1698.7 | 1.6662 | 0.012804 | 1698.7 | 1.6662 | 0.012804 | 1698.7 | 2.7945 | 9.2375e-05
1698.5 | 1.6631 | 0.012822 | 1698.5 | 1.6631 | 0.012822 | 1698.5 | 2.7944 | 9.2427e-05
1698.3 | 1.6599 | 0.012841 | 1698.3 | 1.6599 | 0.012841 | 1698.3 | 2.7944 | 9.2479e-05
1698 | 1.6567 | 0.012859 | 1698 | 1.6567 | 0.012859 | 1698 | 2.7943 | 9.2531e-05
1697.8 | 1.6535 | 0.012878 | 1697.8 | 1.6535 | 0.012878 | 1697.8 | 2.7943 | 9.2584e-05
1697.5 | 1.6503 | 0.012896 | 1697.5 | 1.6503 | 0.012896 | 1697.5 | 2.7942 | 9.2636e-05
1697.3 | 1.6471 | 0.012915 | 1697.3 | 1.6471 | 0.012915 | 1697.3 | 2.7942 | 9.2689e-05
1697.1 | 1.6438 | 0.012933 | 1697.1 | 1.6438 | 0.012933 | 1697.1 | 2.7941 | 9.2741e-05
1696.8 | 1.6406 | 0.012952 | 1696.8 | 1.6406 | 0.012952 | 1696.8 | 2.7941 | 9.2794e-05
1696.6 | 1.6374 | 0.012971 | 1696.6 | 1.6374 | 0.012971 | 1696.6 | 2.7941 | 9.2846e-05
1696.3 | 1.6342 | 0.01299 | 1696.3 | 1.6342 | 0.01299 | 1696.3 | 2.794 | 9.2899e-05
1696.1 | 1.6309 | 0.013009 | 1696.1 | 1.6309 | 0.013009 | 1696.1 | 2.794 | 9.2952e-05
1695.8 | 1.6277 | 0.013027 | 1695.8 | 1.6277 | 0.013027 | 1695.8 | 2.7939 | 9.3004e-05
1695.6 | 1.6245 | 0.013046 | 1695.6 | 1.6245 | 0.013046 | 1695.6 | 2.7939 | 9.3057e-05
1695.4 | 1.6212 | 0.013065 | 1695.4 | 1.6212 | 0.013065 | 1695.4 | 2.7938 | 9.311e-05
1695.1 | 1.618 | 0.013084 | 1695.1 | 1.618 | 0.013084 | 1695.1 | 2.7938 | 9.3163e-05
1694.9 | 1.6147 | 0.013103 | 1694.9 | 1.6147 | 0.013103 | 1694.9 | 2.7937 | 9.3216e-05
1694.6 | 1.6115 | 0.013122 | 1694.6 | 1.6115 | 0.013122 | 1694.6 | 2.7937 | 9.3268e-05
1694.4 | 1.6082 | 0.013141 | 1694.4 | 1.6082 | 0.013141 | 1694.4 | 2.7937 | 9.3321e-05
1694.2 | 1.6049 | 0.013161 | 1694.2 | 1.6049 | 0.013161 | 1694.2 | 2.7936 | 9.3374e-05
1693.9 | 1.6017 | 0.01318 | 1693.9 | 1.6017 | 0.01318 | 1693.9 | 2.7936 | 9.3428e-05
1693.7 | 1.5984 | 0.013199 | 1693.7 | 1.5984 | 0.013199 | 1693.7 | 2.7935 | 9.3481e-05
1693.4 | 1.5951 | 0.013218 | 1693.4 | 1.5951 | 0.013218 | 1693.4 | 2.7935 | 9.3534e-05
1693.2 | 1.5918 | 0.013238 | 1693.2 | 1.5918 | 0.013238 | 1693.2 | 2.7934 | 9.3587e-05
1693 | 1.5885 | 0.013257 | 1693 | 1.5885 | 0.013257 | 1693 | 2.7934 | 9.364e-05
1692.7 | 1.5852 | 0.013276 | 1692.7 | 1.5852 | 0.013276 | 1692.7 | 2.7933 | 9.3693e-05
1692.5 | 1.5819 | 0.013296 | 1692.5 | 1.5819 | 0.013296 | 1692.5 | 2.7933 | 9.3747e-05
1692.2 | 1.5786 | 0.013315 | 1692.2 | 1.5786 | 0.013315 | 1692.2 | 2.7932 | 9.38e-05
1692 | 1.5753 | 0.013335 | 1692 | 1.5753 | 0.013335 | 1692 | 2.7932 | 9.3853e-05
1691.7 | 1.572 | 0.013355 | 1691.7 | 1.572 | 0.013355 | 1691.7 | 2.7932 | 9.3907e-05
1691.5 | 1.5687 | 0.013374 | 1691.5 | 1.5687 | 0.013374 | 1691.5 | 2.7931 | 9.396e-05
1691.3 | 1.5654 | 0.013394 | 1691.3 | 1.5654 | 0.013394 | 1691.3 | 2.7931 | 9.4014e-05
1691 | 1.562 | 0.013414 | 1691 | 1.562 | 0.013414 | 1691 | 2.793 | 9.4067e-05
1690.8 | 1.5587 | 0.013433 | 1690.8 | 1.5587 | 0.013433 | 1690.8 | 2.793 | 9.4121e-05
1690.5 | 1.5554 | 0.013453 | 1690.5 | 1.5554 | 0.013453 | 1690.5 | 2.7929 | 9.4175e-05
1690.3 | 1.552 | 0.013473 | 1690.3 | 1.552 | 0.013473 | 1690.3 | 2.7929 | 9.4228e-05
1690.1 | 1.5487 | 0.013493 | 1690.1 | 1.5487 | 0.013493 | 1690.1 | 2.7928 | 9.4282e-05
1689.8 | 1.5453 | 0.013513 | 1689.8 | 1.5453 | 0.013513 | 1689.8 | 2.7928 | 9.4336e-05
1689.6 | 1.542 | 0.013533 | 1689.6 | 1.542 | 0.013533 | 1689.6 | 2.7927 | 9.439e-05
1689.3 | 1.5386 | 0.013553 | 1689.3 | 1.5386 | 0.013553 | 1689.3 | 2.7927 | 9.4444e-05
1689.1 | 1.5352 | 0.013573 | 1689.1 | 1.5352 | 0.013573 | 1689.1 | 2.7927 | 9.4497e-05
1688.9 | 1.5319 | 0.013593 | 1688.9 | 1.5319 | 0.013593 | 1688.9 | 2.7926 | 9.4551e-05
1688.6 | 1.5285 | 0.013613 | 1688.6 | 1.5285 | 0.013613 | 1688.6 | 2.7926 | 9.4605e-05
1688.4 | 1.5251 | 0.013633 | 1688.4 | 1.5251 | 0.013633 | 1688.4 | 2.7925 | 9.4659e-05
1688.1 | 1.5217 | 0.013653 | 1688.1 | 1.5217 | 0.013653 | 1688.1 | 2.7925 | 9.4714e-05
1687.9 | 1.5183 | 0.013674 | 1687.9 | 1.5183 | 0.013674 | 1687.9 | 2.7924 | 9.4768e-05
1687.6 | 1.5149 | 0.013694 | 1687.6 | 1.5149 | 0.013694 | 1687.6 | 2.7924 | 9.4822e-05
1687.4 | 1.5115 | 0.013714 | 1687.4 | 1.5115 | 0.013714 | 1687.4 | 2.7923 | 9.4876e-05
1687.2 | 1.5081 | 0.013735 | 1687.2 | 1.5081 | 0.013735 | 1687.2 | 2.7923 | 9.493e-05
1686.9 | 1.5047 | 0.013755 | 1686.9 | 1.5047 | 0.013755 | 1686.9 | 2.7922 | 9.4985e-05
1686.7 | 1.5013 | 0.013776 | 1686.7 | 1.5013 | 0.013776 | 1686.7 | 2.7922 | 9.5039e-05
1686.4 | 1.4979 | 0.013796 | 1686.4 | 1.4979 | 0.013796 | 1686.4 | 2.7922 | 9.5093e-05
1686.2 | 1.4945 | 0.013817 | 1686.2 | 1.4945 | 0.013817 | 1686.2 | 2.7921 | 9.5148e-05
1686 | 1.491 | 0.013838 | 1686 | 1.491 | 0.013838 | 1686 | 2.7921 | 9.5202e-05
1685.7 | 1.4876 | 0.013858 | 1685.7 | 1.4876 | 0.013858 | 1685.7 | 2.792 | 9.5257e-05
1685.5 | 1.4842 | 0.013879 | 1685.5 | 1.4842 | 0.013879 | 1685.5 | 2.792 | 9.5311e-05
1685.2 | 1.4807 | 0.0139 | 1685.2 | 1.4807 | 0.0139 | 1685.2 | 2.7919 | 9.5366e-05
1685 | 1.4773 | 0.013921 | 1685 | 1.4773 | 0.013921 | 1685 | 2.7919 | 9.5421e-05
1684.8 | 1.4738 | 0.013941 | 1684.8 | 1.4738 | 0.013941 | 1684.8 | 2.7918 | 9.5475e-05
1684.5 | 1.4704 | 0.013962 | 1684.5 | 1.4704 | 0.013962 | 1684.5 | 2.7918 | 9.553e-05
1684.3 | 1.4669 | 0.013983 | 1684.3 | 1.4669 | 0.013983 | 1684.3 | 2.7917 | 9.5585e-05
1684 | 1.4634 | 0.014004 | 1684 | 1.4634 | 0.014004 | 1684 | 2.7917 | 9.564e-05
1683.8 | 1.46 | 0.014025 | 1683.8 | 1.46 | 0.014025 | 1683.8 | 2.7916 | 9.5694e-05
1683.6 | 1.4565 | 0.014047 | 1683.6 | 1.4565 | 0.014047 | 1683.6 | 2.7916 | 9.5749e-05
1683.3 | 1.453 | 0.014068 | 1683.3 | 1.453 | 0.014068 | 1683.3 | 2.7916 | 9.5804e-05
1683.1 | 1.4495 | 0.014089 | 1683.1 | 1.4495 | 0.014089 | 1683.1 | 2.7915 | 9.5859e-05
1682.8 | 1.446 | 0.01411 | 1682.8 | 1.446 | 0.01411 | 1682.8 | 2.7915 | 9.5914e-05
1682.6 | 1.4425 | 0.014131 | 1682.6 | 1.4425 | 0.014131 | 1682.6 | 2.7914 | 9.5969e-05
1682.3 | 1.439 | 0.014153 | 1682.3 | 1.439 | 0.014153 | 1682.3 | 2.7914 | 9.6025e-05
1682.1 | 1.4355 | 0.014174 | 1682.1 | 1.4355 | 0.014174 | 1682.1 | 2.7913 | 9.608e-05
1681.9 | 1.432 | 0.014196 | 1681.9 | 1.432 | 0.014196 | 1681.9 | 2.7913 | 9.6135e-05
1681.6 | 1.4285 | 0.014217 | 1681.6 | 1.4285 | 0.014217 | 1681.6 | 2.7912 | 9.619e-05
1681.4 | 1.4249 | 0.014239 | 1681.4 | 1.4249 | 0.014239 | 1681.4 | 2.7912 | 9.6246e-05
1681.1 | 1.4214 | 0.01426 | 1681.1 | 1.4214 | 0.01426 | 1681.1 | 2.7911 | 9.6301e-05
1680.9 | 1.4179 | 0.014282 | 1680.9 | 1.4179 | 0.014282 | 1680.9 | 2.7911 | 9.6356e-05
1680.7 | 1.4143 | 0.014304 | 1680.7 | 1.4143 | 0.014304 | 1680.7 | 2.791 | 9.6412e-05
1680.4 | 1.4108 | 0.014325 | 1680.4 | 1.4108 | 0.014325 | 1680.4 | 2.791 | 9.6467e-05
1680.2 | 1.4073 | 0.014347 | 1680.2 | 1.4073 | 0.014347 | 1680.2 | 2.7909 | 9.6523e-05
1679.9 | 1.4037 | 0.014369 | 1679.9 | 1.4037 | 0.014369 | 1679.9 | 2.7909 | 9.6578e-05
1679.7 | 1.4001 | 0.014391 | 1679.7 | 1.4001 | 0.014391 | 1679.7 | 2.7909 | 9.6634e-05
1679.5 | 1.3966 | 0.014413 | 1679.5 | 1.3966 | 0.014413 | 1679.5 | 2.7908 | 9.669e-05
1679.2 | 1.393 | 0.014435 | 1679.2 | 1.393 | 0.014435 | 1679.2 | 2.7908 | 9.6745e-05
1679 | 1.3894 | 0.014457 | 1679 | 1.3894 | 0.014457 | 1679 | 2.7907 | 9.6801e-05
1678.7 | 1.3858 | 0.014479 | 1678.7 | 1.3858 | 0.014479 | 1678.7 | 2.7907 | 9.6857e-05
1678.5 | 1.3823 | 0.014501 | 1678.5 | 1.3823 | 0.014501 | 1678.5 | 2.7906 | 9.6913e-05
1678.2 | 1.3787 | 0.014523 | 1678.2 | 1.3787 | 0.014523 | 1678.2 | 2.7906 | 9.6969e-05
1678 | 1.3751 | 0.014545 | 1678 | 1.3751 | 0.014545 | 1678 | 2.7905 | 9.7025e-05
1677.8 | 1.3715 | 0.014568 | 1677.8 | 1.3715 | 0.014568 | 1677.8 | 2.7905 | 9.7081e-05
1677.5 | 1.3679 | 0.01459 | 1677.5 | 1.3679 | 0.01459 | 1677.5 | 2.7904 | 9.7137e-05
1677.3 | 1.3642 | 0.014612 | 1677.3 | 1.3642 | 0.014612 | 1677.3 | 2.7904 | 9.7193e-05
1677 | 1.3606 | 0.014635 | 1677 | 1.3606 | 0.014635 | 1677 | 2.7903 | 9.7249e-05
1676.8 | 1.357 | 0.014657 | 1676.8 | 1.357 | 0.014657 | 1676.8 | 2.7903 | 9.7305e-05
1676.6 | 1.3534 | 0.01468 | 1676.6 | 1.3534 | 0.01468 | 1676.6 | 2.7902 | 9.7361e-05
1676.3 | 1.3497 | 0.014702 | 1676.3 | 1.3497 | 0.014702 | 1676.3 | 2.7902 | 9.7418e-05
1676.1 | 1.3461 | 0.014725 | 1676.1 | 1.3461 | 0.014725 | 1676.1 | 2.7902 | 9.7474e-05
1675.8 | 1.3425 | 0.014748 | 1675.8 | 1.3425 | 0.014748 | 1675.8 | 2.7901 | 9.753e-05
1675.6 | 1.3388 | 0.01477 | 1675.6 | 1.3388 | 0.01477 | 1675.6 | 2.7901 | 9.7587e-05
1675.4 | 1.3351 | 0.014793 | 1675.4 | 1.3351 | 0.014793 | 1675.4 | 2.79 | 9.7643e-05
1675.1 | 1.3315 | 0.014816 | 1675.1 | 1.3315 | 0.014816 | 1675.1 | 2.79 | 9.77e-05
1674.9 | 1.3278 | 0.014839 | 1674.9 | 1.3278 | 0.014839 | 1674.9 | 2.7899 | 9.7756e-05
1674.6 | 1.3241 | 0.014862 | 1674.6 | 1.3241 | 0.014862 | 1674.6 | 2.7899 | 9.7813e-05
1674.4 | 1.3205 | 0.014885 | 1674.4 | 1.3205 | 0.014885 | 1674.4 | 2.7898 | 9.7869e-05
1674.2 | 1.3168 | 0.014908 | 1674.2 | 1.3168 | 0.014908 | 1674.2 | 2.7898 | 9.7926e-05
1673.9 | 1.3131 | 0.014931 | 1673.9 | 1.3131 | 0.014931 | 1673.9 | 2.7897 | 9.7983e-05
1673.7 | 1.3094 | 0.014954 | 1673.7 | 1.3094 | 0.014954 | 1673.7 | 2.7897 | 9.8039e-05
1673.4 | 1.3057 | 0.014977 | 1673.4 | 1.3057 | 0.014977 | 1673.4 | 2.7896 | 9.8096e-05
1673.2 | 1.302 | 0.015001 | 1673.2 | 1.302 | 0.015001 | 1673.2 | 2.7896 | 9.8153e-05
1672.9 | 1.2983 | 0.015024 | 1672.9 | 1.2983 | 0.015024 | 1672.9 | 2.7895 | 9.821e-05
1672.7 | 1.2946 | 0.015047 | 1672.7 | 1.2946 | 0.015047 | 1672.7 | 2.7895 | 9.8267e-05
1672.5 | 1.2909 | 0.015071 | 1672.5 | 1.2909 | 0.015071 | 1672.5 | 2.7894 | 9.8324e-05
1672.2 | 1.2871 | 0.015094 | 1672.2 | 1.2871 | 0.015094 | 1672.2 | 2.7894 | 9.8381e-05
1672 | 1.2834 | 0.015118 | 1672 | 1.2834 | 0.015118 | 1672 | 2.7893 | 9.8438e-05
1671.7 | 1.2797 | 0.015141 | 1671.7 | 1.2797 | 0.015141 | 1671.7 | 2.7893 | 9.8495e-05
1671.5 | 1.2759 | 0.015165 | 1671.5 | 1.2759 | 0.015165 | 1671.5 | 2.7893 | 9.8552e-05
1671.3 | 1.2722 | 0.015189 | 1671.3 | 1.2722 | 0.015189 | 1671.3 | 2.7892 | 9.861e-05
1671 | 1.2684 | 0.015213 | 1671 | 1.2684 | 0.015213 | 1671 | 2.7892 | 9.8667e-05
1670.8 | 1.2646 | 0.015236 | 1670.8 | 1.2646 | 0.015236 | 1670.8 | 2.7891 | 9.8724e-05
1670.5 | 1.2609 | 0.01526 | 1670.5 | 1.2609 | 0.01526 | 1670.5 | 2.7891 | 9.8782e-05
1670.3 | 1.2571 | 0.015284 | 1670.3 | 1.2571 | 0.015284 | 1670.3 | 2.789 | 9.8839e-05
1670.1 | 1.2533 | 0.015308 | 1670.1 | 1.2533 | 0.015308 | 1670.1 | 2.789 | 9.8897e-05
1669.8 | 1.2495 | 0.015332 | 1669.8 | 1.2495 | 0.015332 | 1669.8 | 2.7889 | 9.8954e-05
1669.6 | 1.2458 | 0.015356 | 1669.6 | 1.2458 | 0.015356 | 1669.6 | 2.7889 | 9.9012e-05
1669.3 | 1.242 | 0.01538 | 1669.3 | 1.242 | 0.01538 | 1669.3 | 2.7888 | 9.9069e-05
1669.1 | 1.2382 | 0.015405 | 1669.1 | 1.2382 | 0.015405 | 1669.1 | 2.7888 | 9.9127e-05
1668.8 | 1.2343 | 0.015429 | 1668.8 | 1.2343 | 0.015429 | 1668.8 | 2.7887 | 9.9185e-05
1668.6 | 1.2305 | 0.015453 | 1668.6 | 1.2305 | 0.015453 | 1668.6 | 2.7887 | 9.9242e-05
1668.4 | 1.2267 | 0.015478 | 1668.4 | 1.2267 | 0.015478 | 1668.4 | 2.7886 | 9.93e-05
1668.1 | 1.2229 | 0.015502 | 1668.1 | 1.2229 | 0.015502 | 1668.1 | 2.7886 | 9.9358e-05
1667.9 | 1.2191 | 0.015527 | 1667.9 | 1.2191 | 0.015527 | 1667.9 | 2.7885 | 9.9416e-05
1667.6 | 1.2152 | 0.015551 | 1667.6 | 1.2152 | 0.015551 | 1667.6 | 2.7885 | 9.9474e-05
1667.4 | 1.2114 | 0.015576 | 1667.4 | 1.2114 | 0.015576 | 1667.4 | 2.7884 | 9.9532e-05
1667.2 | 1.2075 | 0.0156 | 1667.2 | 1.2075 | 0.0156 | 1667.2 | 2.7884 | 9.959e-05
1666.9 | 1.2037 | 0.015625 | 1666.9 | 1.2037 | 0.015625 | 1666.9 | 2.7883 | 9.9648e-05
1666.7 | 1.1998 | 0.01565 | 1666.7 | 1.1998 | 0.01565 | 1666.7 | 2.7883 | 9.9706e-05
1666.4 | 1.196 | 0.015675 | 1666.4 | 1.196 | 0.015675 | 1666.4 | 2.7882 | 9.9764e-05
1666.2 | 1.1921 | 0.0157 | 1666.2 | 1.1921 | 0.0157 | 1666.2 | 2.7882 | 9.9823e-05
1666 | 1.1882 | 0.015725 | 1666 | 1.1882 | 0.015725 | 1666 | 2.7881 | 9.9881e-05
1665.7 | 1.1843 | 0.01575 | 1665.7 | 1.1843 | 0.01575 | 1665.7 | 2.7881 | 9.9939e-05
1665.5 | 1.1804 | 0.015775 | 1665.5 | 1.1804 | 0.015775 | 1665.5 | 2.7881 | 9.9997e-05
1665.2 | 1.1765 | 0.0158 | 1665.2 | 1.1765 | 0.0158 | 1665.2 | 2.788 | 0.00010006
1665 | 1.1726 | 0.015825 | 1665 | 1.1726 | 0.015825 | 1665 | 2.788 | 0.00010011
1664.7 | 1.1687 | 0.01585 | 1664.7 | 1.1687 | 0.01585 | 1664.7 | 2.7879 | 0.00010017
1664.5 | 1.1648 | 0.015876 | 1664.5 | 1.1648 | 0.015876 | 1664.5 | 2.7879 | 0.00010023
1664.3 | 1.1609 | 0.015901 | 1664.3 | 1.1609 | 0.015901 | 1664.3 | 2.7878 | 0.00010029
1664 | 1.157 | 0.015926 | 1664 | 1.157 | 0.015926 | 1664 | 2.7878 | 0.00010035
1663.8 | 1.1531 | 0.015952 | 1663.8 | 1.1531 | 0.015952 | 1663.8 | 2.7877 | 0.00010041
1663.5 | 1.1491 | 0.015978 | 1663.5 | 1.1491 | 0.015978 | 1663.5 | 2.7877 | 0.00010047
1663.3 | 1.1452 | 0.016003 | 1663.3 | 1.1452 | 0.016003 | 1663.3 | 2.7876 | 0.00010052
1663.1 | 1.1412 | 0.016029 | 1663.1 | 1.1412 | 0.016029 | 1663.1 | 2.7876 | 0.00010058
1662.8 | 1.1373 | 0.016055 | 1662.8 | 1.1373 | 0.016055 | 1662.8 | 2.7875 | 0.00010064
1662.6 | 1.1333 | 0.01608 | 1662.6 | 1.1333 | 0.01608 | 1662.6 | 2.7875 | 0.0001007
1662.3 | 1.1293 | 0.016106 | 1662.3 | 1.1293 | 0.016106 | 1662.3 | 2.7874 | 0.00010076
1662.1 | 1.1254 | 0.016132 | 1662.1 | 1.1254 | 0.016132 | 1662.1 | 2.7874 | 0.00010082
1661.9 | 1.1214 | 0.016158 | 1661.9 | 1.1214 | 0.016158 | 1661.9 | 2.7873 | 0.00010088
1661.6 | 1.1174 | 0.016184 | 1661.6 | 1.1174 | 0.016184 | 1661.6 | 2.7873 | 0.00010094
1661.4 | 1.1134 | 0.01621 | 1661.4 | 1.1134 | 0.01621 | 1661.4 | 2.7872 | 0.000101
1661.1 | 1.1094 | 0.016237 | 1661.1 | 1.1094 | 0.016237 | 1661.1 | 2.7872 | 0.00010106
1660.9 | 1.1054 | 0.016263 | 1660.9 | 1.1054 | 0.016263 | 1660.9 | 2.7871 | 0.00010112
1660.7 | 1.1014 | 0.016289 | 1660.7 | 1.1014 | 0.016289 | 1660.7 | 2.7871 | 0.00010118
1660.4 | 1.0974 | 0.016315 | 1660.4 | 1.0974 | 0.016315 | 1660.4 | 2.787 | 0.00010123
1660.2 | 1.0934 | 0.016342 | 1660.2 | 1.0934 | 0.016342 | 1660.2 | 2.787 | 0.00010129
1659.9 | 1.0893 | 0.016368 | 1659.9 | 1.0893 | 0.016368 | 1659.9 | 2.7869 | 0.00010135
1659.7 | 1.0853 | 0.016395 | 1659.7 | 1.0853 | 0.016395 | 1659.7 | 2.7869 | 0.00010141
1659.4 | 1.0813 | 0.016422 | 1659.4 | 1.0813 | 0.016422 | 1659.4 | 2.7868 | 0.00010147
1659.2 | 1.0772 | 0.016448 | 1659.2 | 1.0772 | 0.016448 | 1659.2 | 2.7868 | 0.00010153
1659 | 1.0731 | 0.016475 | 1659 | 1.0731 | 0.016475 | 1659 | 2.7867 | 0.00010159
1658.7 | 1.0691 | 0.016502 | 1658.7 | 1.0691 | 0.016502 | 1658.7 | 2.7867 | 0.00010165
1658.5 | 1.065 | 0.016529 | 1658.5 | 1.065 | 0.016529 | 1658.5 | 2.7866 | 0.00010171
1658.2 | 1.0609 | 0.016556 | 1658.2 | 1.0609 | 0.016556 | 1658.2 | 2.7866 | 0.00010177
1658 | 1.0569 | 0.016583 | 1658 | 1.0569 | 0.016583 | 1658 | 2.7865 | 0.00010183
1657.8 | 1.0528 | 0.01661 | 1657.8 | 1.0528 | 0.01661 | 1657.8 | 2.7865 | 0.00010189
1657.5 | 1.0487 | 0.016637 | 1657.5 | 1.0487 | 0.016637 | 1657.5 | 2.7864 | 0.00010195
1657.3 | 1.0446 | 0.016664 | 1657.3 | 1.0446 | 0.016664 | 1657.3 | 2.7864 | 0.00010201
1657 | 1.0405 | 0.016691 | 1657 | 1.0405 | 0.016691 | 1657 | 2.7863 | 0.00010207
1656.8 | 1.0364 | 0.016719 | 1656.8 | 1.0364 | 0.016719 | 1656.8 | 2.7863 | 0.00010213
1656.6 | 1.0322 | 0.016746 | 1656.6 | 1.0322 | 0.016746 | 1656.6 | 2.7862 | 0.00010219
1656.3 | 1.0281 | 0.016774 | 1656.3 | 1.0281 | 0.016774 | 1656.3 | 2.7862 | 0.00010225
1656.1 | 1.024 | 0.016801 | 1656.1 | 1.024 | 0.016801 | 1656.1 | 2.7861 | 0.00010231
1655.8 | 1.0199 | 0.016829 | 1655.8 | 1.0199 | 0.016829 | 1655.8 | 2.7861 | 0.00010237
1655.6 | 1.0157 | 0.016856 | 1655.6 | 1.0157 | 0.016856 | 1655.6 | 2.786 | 0.00010243
1655.3 | 1.0116 | 0.016884 | 1655.3 | 1.0116 | 0.016884 | 1655.3 | 2.786 | 0.00010249
1655.1 | 1.0074 | 0.016912 | 1655.1 | 1.0074 | 0.016912 | 1655.1 | 2.7859 | 0.00010255
1654.9 | 1.0032 | 0.01694 | 1654.9 | 1.0032 | 0.01694 | 1654.9 | 2.7859 | 0.00010261
1654.6 | 0.99906 | 0.016968 | 1654.6 | 0.99906 | 0.016968 | 1654.6 | 2.7859 | 0.00010267
1654.4 | 0.99488 | 0.016996 | 1654.4 | 0.99488 | 0.016996 | 1654.4 | 2.7858 | 0.00010274
1654.1 | 0.9907 | 0.017024 | 1654.1 | 0.9907 | 0.017024 | 1654.1 | 2.7858 | 0.0001028
1653.9 | 0.98651 | 0.017052 | 1653.9 | 0.98651 | 0.017052 | 1653.9 | 2.7857 | 0.00010286
1653.7 | 0.98231 | 0.01708 | 1653.7 | 0.98231 | 0.01708 | 1653.7 | 2.7857 | 0.00010292
1653.4 | 0.9781 | 0.017109 | 1653.4 | 0.9781 | 0.017109 | 1653.4 | 2.7856 | 0.00010298
1653.2 | 0.97389 | 0.017137 | 1653.2 | 0.97389 | 0.017137 | 1653.2 | 2.7856 | 0.00010304
1652.9 | 0.96967 | 0.017165 | 1652.9 | 0.96967 | 0.017165 | 1652.9 | 2.7855 | 0.0001031
1652.7 | 0.96545 | 0.017194 | 1652.7 | 0.96545 | 0.017194 | 1652.7 | 2.7855 | 0.00010316
1652.5 | 0.96122 | 0.017222 | 1652.5 | 0.96122 | 0.017222 | 1652.5 | 2.7854 | 0.00010322
1652.2 | 0.95698 | 0.017251 | 1652.2 | 0.95698 | 0.017251 | 1652.2 | 2.7854 | 0.00010328
1652 | 0.95273 | 0.01728 | 1652 | 0.95273 | 0.01728 | 1652 | 2.7853 | 0.00010334
1651.7 | 0.94848 | 0.017309 | 1651.7 | 0.94848 | 0.017309 | 1651.7 | 2.7853 | 0.00010341
1651.5 | 0.94422 | 0.017337 | 1651.5 | 0.94422 | 0.017337 | 1651.5 | 2.7852 | 0.00010347
1651.2 | 0.93995 | 0.017366 | 1651.2 | 0.93995 | 0.017366 | 1651.2 | 2.7852 | 0.00010353
1651 | 0.93568 | 0.017395 | 1651 | 0.93568 | 0.017395 | 1651 | 2.7851 | 0.00010359
1650.8 | 0.9314 | 0.017425 | 1650.8 | 0.9314 | 0.017425 | 1650.8 | 2.7851 | 0.00010365
1650.5 | 0.92712 | 0.017454 | 1650.5 | 0.92712 | 0.017454 | 1650.5 | 2.785 | 0.00010371
1650.3 | 0.92282 | 0.017483 | 1650.3 | 0.92282 | 0.017483 | 1650.3 | 2.785 | 0.00010377
1650 | 0.91852 | 0.017512 | 1650 | 0.91852 | 0.017512 | 1650 | 2.7849 | 0.00010384
1649.8 | 0.91421 | 0.017542 | 1649.8 | 0.91421 | 0.017542 | 1649.8 | 2.7849 | 0.0001039
1649.6 | 0.9099 | 0.017571 | 1649.6 | 0.9099 | 0.017571 | 1649.6 | 2.7848 | 0.00010396
1649.3 | 0.90558 | 0.017601 | 1649.3 | 0.90558 | 0.017601 | 1649.3 | 2.7848 | 0.00010402
1649.1 | 0.90125 | 0.01763 | 1649.1 | 0.90125 | 0.01763 | 1649.1 | 2.7847 | 0.00010408
1648.8 | 0.89691 | 0.01766 | 1648.8 | 0.89691 | 0.01766 | 1648.8 | 2.7847 | 0.00010414
1648.6 | 0.89257 | 0.017689 | 1648.6 | 0.89257 | 0.017689 | 1648.6 | 2.7846 | 0.00010421
1648.4 | 0.88822 | 0.017719 | 1648.4 | 0.88822 | 0.017719 | 1648.4 | 2.7846 | 0.00010427
1648.1 | 0.88387 | 0.017749 | 1648.1 | 0.88387 | 0.017749 | 1648.1 | 2.7845 | 0.00010433
1647.9 | 0.8795 | 0.017779 | 1647.9 | 0.8795 | 0.017779 | 1647.9 | 2.7844 | 0.00010439
1647.6 | 0.87513 | 0.017809 | 1647.6 | 0.87513 | 0.017809 | 1647.6 | 2.7844 | 0.00010445
1647.4 | 0.87075 | 0.017839 | 1647.4 | 0.87075 | 0.017839 | 1647.4 | 2.7843 | 0.00010452
1647.2 | 0.86637 | 0.01787 | 1647.2 | 0.86637 | 0.01787 | 1647.2 | 2.7843 | 0.00010458
1646.9 | 0.86198 | 0.0179 | 1646.9 | 0.86198 | 0.0179 | 1646.9 | 2.7842 | 0.00010464
1646.7 | 0.85758 | 0.01793 | 1646.7 | 0.85758 | 0.01793 | 1646.7 | 2.7842 | 0.0001047
1646.4 | 0.85317 | 0.017961 | 1646.4 | 0.85317 | 0.017961 | 1646.4 | 2.7841 | 0.00010476
1646.2 | 0.84876 | 0.017991 | 1646.2 | 0.84876 | 0.017991 | 1646.2 | 2.7841 | 0.00010483
1645.9 | 0.84433 | 0.018022 | 1645.9 | 0.84433 | 0.018022 | 1645.9 | 2.784 | 0.00010489
1645.7 | 0.83991 | 0.018052 | 1645.7 | 0.83991 | 0.018052 | 1645.7 | 2.784 | 0.00010495
1645.5 | 0.83547 | 0.018083 | 1645.5 | 0.83547 | 0.018083 | 1645.5 | 2.7839 | 0.00010501
1645.2 | 0.83103 | 0.018114 | 1645.2 | 0.83103 | 0.018114 | 1645.2 | 2.7839 | 0.00010508
1645 | 0.82658 | 0.018145 | 1645 | 0.82658 | 0.018145 | 1645 | 2.7838 | 0.00010514
1644.7 | 0.82212 | 0.018176 | 1644.7 | 0.82212 | 0.018176 | 1644.7 | 2.7838 | 0.0001052
1644.5 | 0.81766 | 0.018207 | 1644.5 | 0.81766 | 0.018207 | 1644.5 | 2.7837 | 0.00010527
1644.3 | 0.81318 | 0.018238 | 1644.3 | 0.81318 | 0.018238 | 1644.3 | 2.7837 | 0.00010533
1644 | 0.8087 | 0.018269 | 1644 | 0.8087 | 0.018269 | 1644 | 2.7836 | 0.00010539
1643.8 | 0.80422 | 0.0183 | 1643.8 | 0.80422 | 0.0183 | 1643.8 | 2.7836 | 0.00010545
1643.5 | 0.79972 | 0.018332 | 1643.5 | 0.79972 | 0.018332 | 1643.5 | 2.7835 | 0.00010552
1643.3 | 0.79522 | 0.018363 | 1643.3 | 0.79522 | 0.018363 | 1643.3 | 2.7835 | 0.00010558
1643.1 | 0.79071 | 0.018395 | 1643.1 | 0.79071 | 0.018395 | 1643.1 | 2.7834 | 0.00010564
1642.8 | 0.78619 | 0.018426 | 1642.8 | 0.78619 | 0.018426 | 1642.8 | 2.7834 | 0.00010571
1642.6 | 0.78167 | 0.018458 | 1642.6 | 0.78167 | 0.018458 | 1642.6 | 2.7833 | 0.00010577
1642.3 | 0.77714 | 0.01849 | 1642.3 | 0.77714 | 0.01849 | 1642.3 | 2.7833 | 0.00010583
1642.1 | 0.7726 | 0.018521 | 1642.1 | 0.7726 | 0.018521 | 1642.1 | 2.7832 | 0.0001059
1641.8 | 0.76805 | 0.018553 | 1641.8 | 0.76805 | 0.018553 | 1641.8 | 2.7832 | 0.00010596
1641.6 | 0.7635 | 0.018585 | 1641.6 | 0.7635 | 0.018585 | 1641.6 | 2.7831 | 0.00010602
1641.4 | 0.75894 | 0.018617 | 1641.4 | 0.75894 | 0.018617 | 1641.4 | 2.7831 | 0.00010609
1641.1 | 0.75437 | 0.01865 | 1641.1 | 0.75437 | 0.01865 | 1641.1 | 2.783 | 0.00010615
1640.9 | 0.74979 | 0.018682 | 1640.9 | 0.74979 | 0.018682 | 1640.9 | 2.783 | 0.00010621
1640.6 | 0.7452 | 0.018714 | 1640.6 | 0.7452 | 0.018714 | 1640.6 | 2.7829 | 0.00010628
1640.4 | 0.74061 | 0.018747 | 1640.4 | 0.74061 | 0.018747 | 1640.4 | 2.7829 | 0.00010634
1640.2 | 0.73601 | 0.018779 | 1640.2 | 0.73601 | 0.018779 | 1640.2 | 2.7828 | 0.0001064
1639.9 | 0.7314 | 0.018812 | 1639.9 | 0.7314 | 0.018812 | 1639.9 | 2.7828 | 0.00010647
1639.7 | 0.72679 | 0.018844 | 1639.7 | 0.72679 | 0.018844 | 1639.7 | 2.7827 | 0.00010653
1639.4 | 0.72216 | 0.018877 | 1639.4 | 0.72216 | 0.018877 | 1639.4 | 2.7827 | 0.0001066
1639.2 | 0.71753 | 0.01891 | 1639.2 | 0.71753 | 0.01891 | 1639.2 | 2.7826 | 0.00010666
1639 | 0.71289 | 0.018943 | 1639 | 0.71289 | 0.018943 | 1639 | 2.7826 | 0.00010672
1638.7 | 0.70825 | 0.018976 | 1638.7 | 0.70825 | 0.018976 | 1638.7 | 2.7825 | 0.00010679
1638.5 | 0.70359 | 0.019009 | 1638.5 | 0.70359 | 0.019009 | 1638.5 | 2.7825 | 0.00010685
1638.2 | 0.69893 | 0.019042 | 1638.2 | 0.69893 | 0.019042 | 1638.2 | 2.7824 | 0.00010692
1638 | 0.69426 | 0.019076 | 1638 | 0.69426 | 0.019076 | 1638 | 2.7824 | 0.00010698
1637.8 | 0.68958 | 0.019109 | 1637.8 | 0.68958 | 0.019109 | 1637.8 | 2.7823 | 0.00010704
1637.5 | 0.6849 | 0.019142 | 1637.5 | 0.6849 | 0.019142 | 1637.5 | 2.7823 | 0.00010711
1637.3 | 0.6802 | 0.019176 | 1637.3 | 0.6802 | 0.019176 | 1637.3 | 2.7822 | 0.00010717
1637 | 0.6755 | 0.01921 | 1637 | 0.6755 | 0.01921 | 1637 | 2.7822 | 0.00010724
1636.8 | 0.67079 | 0.019243 | 1636.8 | 0.67079 | 0.019243 | 1636.8 | 2.7821 | 0.0001073
1636.5 | 0.66607 | 0.019277 | 1636.5 | 0.66607 | 0.019277 | 1636.5 | 2.782 | 0.00010737
1636.3 | 0.66135 | 0.019311 | 1636.3 | 0.66135 | 0.019311 | 1636.3 | 2.782 | 0.00010743
1636.1 | 0.65661 | 0.019345 | 1636.1 | 0.65661 | 0.019345 | 1636.1 | 2.7819 | 0.0001075
1635.8 | 0.65187 | 0.019379 | 1635.8 | 0.65187 | 0.019379 | 1635.8 | 2.7819 | 0.00010756
1635.6 | 0.64712 | 0.019413 | 1635.6 | 0.64712 | 0.019413 | 1635.6 | 2.7818 | 0.00010762
1635.3 | 0.64236 | 0.019447 | 1635.3 | 0.64236 | 0.019447 | 1635.3 | 2.7818 | 0.00010769
1635.1 | 0.6376 | 0.019482 | 1635.1 | 0.6376 | 0.019482 | 1635.1 | 2.7817 | 0.00010775
1634.9 | 0.63282 | 0.019516 | 1634.9 | 0.63282 | 0.019516 | 1634.9 | 2.7817 | 0.00010782
1634.6 | 0.62804 | 0.019551 | 1634.6 | 0.62804 | 0.019551 | 1634.6 | 2.7816 | 0.00010788
1634.4 | 0.62325 | 0.019585 | 1634.4 | 0.62325 | 0.019585 | 1634.4 | 2.7816 | 0.00010795
1634.1 | 0.61845 | 0.01962 | 1634.1 | 0.61845 | 0.01962 | 1634.1 | 2.7815 | 0.00010801
1633.9 | 0.61364 | 0.019655 | 1633.9 | 0.61364 | 0.019655 | 1633.9 | 2.7815 | 0.00010808
1633.7 | 0.60882 | 0.01969 | 1633.7 | 0.60882 | 0.01969 | 1633.7 | 2.7814 | 0.00010814
1633.4 | 0.604 | 0.019725 | 1633.4 | 0.604 | 0.019725 | 1633.4 | 2.7814 | 0.00010821
1633.2 | 0.59917 | 0.01976 | 1633.2 | 0.59917 | 0.01976 | 1633.2 | 2.7813 | 0.00010828
1632.9 | 0.59433 | 0.019795 | 1632.9 | 0.59433 | 0.019795 | 1632.9 | 2.7813 | 0.00010834
1632.7 | 0.58948 | 0.01983 | 1632.7 | 0.58948 | 0.01983 | 1632.7 | 2.7812 | 0.00010841
1632.4 | 0.58462 | 0.019865 | 1632.4 | 0.58462 | 0.019865 | 1632.4 | 2.7812 | 0.00010847
1632.2 | 0.57976 | 0.019901 | 1632.2 | 0.57976 | 0.019901 | 1632.2 | 2.7811 | 0.00010854
1632 | 0.57488 | 0.019936 | 1632 | 0.57488 | 0.019936 | 1632 | 2.7811 | 0.0001086
1631.7 | 0.57 | 0.019972 | 1631.7 | 0.57 | 0.019972 | 1631.7 | 2.781 | 0.00010867
1631.5 | 0.56511 | 0.020008 | 1631.5 | 0.56511 | 0.020008 | 1631.5 | 2.781 | 0.00010873
1631.2 | 0.56021 | 0.020043 | 1631.2 | 0.56021 | 0.020043 | 1631.2 | 2.7809 | 0.0001088
1631 | 0.5553 | 0.020079 | 1631 | 0.5553 | 0.020079 | 1631 | 2.7808 | 0.00010887
1630.8 | 0.55039 | 0.020115 | 1630.8 | 0.55039 | 0.020115 | 1630.8 | 2.7808 | 0.00010893
1630.5 | 0.54546 | 0.020152 | 1630.5 | 0.54546 | 0.020152 | 1630.5 | 2.7807 | 0.000109
1630.3 | 0.54053 | 0.020188 | 1630.3 | 0.54053 | 0.020188 | 1630.3 | 2.7807 | 0.00010906
1630 | 0.53559 | 0.020224 | 1630 | 0.53559 | 0.020224 | 1630 | 2.7806 | 0.00010913
1629.8 | 0.53064 | 0.02026 | 1629.8 | 0.53064 | 0.02026 | 1629.8 | 2.7806 | 0.0001092
1629.6 | 0.52568 | 0.020297 | 1629.6 | 0.52568 | 0.020297 | 1629.6 | 2.7805 | 0.00010926
1629.3 | 0.52071 | 0.020333 | 1629.3 | 0.52071 | 0.020333 | 1629.3 | 2.7805 | 0.00010933
1629.1 | 0.51573 | 0.02037 | 1629.1 | 0.51573 | 0.02037 | 1629.1 | 2.7804 | 0.00010939
1628.8 | 0.51075 | 0.020407 | 1628.8 | 0.51075 | 0.020407 | 1628.8 | 2.7804 | 0.00010946
1628.6 | 0.50576 | 0.020444 | 1628.6 | 0.50576 | 0.020444 | 1628.6 | 2.7803 | 0.00010953
1628.3 | 0.50075 | 0.020481 | 1628.3 | 0.50075 | 0.020481 | 1628.3 | 2.7803 | 0.00010959
1628.1 | 0.49574 | 0.020518 | 1628.1 | 0.49574 | 0.020518 | 1628.1 | 2.7802 | 0.00010966
1627.9 | 0.49072 | 0.020555 | 1627.9 | 0.49072 | 0.020555 | 1627.9 | 2.7802 | 0.00010973
1627.6 | 0.48569 | 0.020592 | 1627.6 | 0.48569 | 0.020592 | 1627.6 | 2.7801 | 0.00010979
1627.4 | 0.48066 | 0.02063 | 1627.4 | 0.48066 | 0.02063 | 1627.4 | 2.7801 | 0.00010986
1627.1 | 0.47561 | 0.020667 | 1627.1 | 0.47561 | 0.020667 | 1627.1 | 2.78 | 0.00010993
1626.9 | 0.47055 | 0.020705 | 1626.9 | 0.47055 | 0.020705 | 1626.9 | 2.7799 | 0.00010999
1626.7 | 0.46549 | 0.020743 | 1626.7 | 0.46549 | 0.020743 | 1626.7 | 2.7799 | 0.00011006
1626.4 | 0.46042 | 0.02078 | 1626.4 | 0.46042 | 0.02078 | 1626.4 | 2.7798 | 0.00011013
1626.2 | 0.45533 | 0.020818 | 1626.2 | 0.45533 | 0.020818 | 1626.2 | 2.7798 | 0.00011019
1625.9 | 0.45024 | 0.020856 | 1625.9 | 0.45024 | 0.020856 | 1625.9 | 2.7797 | 0.00011026
1625.7 | 0.44514 | 0.020894 | 1625.7 | 0.44514 | 0.020894 | 1625.7 | 2.7797 | 0.00011033
1625.5 | 0.44003 | 0.020933 | 1625.5 | 0.44003 | 0.020933 | 1625.5 | 2.7796 | 0.00011039
1625.2 | 0.43492 | 0.020971 | 1625.2 | 0.43492 | 0.020971 | 1625.2 | 2.7796 | 0.00011046
1625 | 0.42979 | 0.021009 | 1625 | 0.42979 | 0.021009 | 1625 | 2.7795 | 0.00011053
1624.7 | 0.42465 | 0.021048 | 1624.7 | 0.42465 | 0.021048 | 1624.7 | 2.7795 | 0.0001106
1624.5 | 0.41951 | 0.021086 | 1624.5 | 0.41951 | 0.021086 | 1624.5 | 2.7794 | 0.00011066
1624.3 | 0.41435 | 0.021125 | 1624.3 | 0.41435 | 0.021125 | 1624.3 | 2.7794 | 0.00011073
1624 | 0.40919 | 0.021164 | 1624 | 0.40919 | 0.021164 | 1624 | 2.7793 | 0.0001108
1623.8 | 0.40401 | 0.021203 | 1623.8 | 0.40401 | 0.021203 | 1623.8 | 2.7793 | 0.00011087
1623.5 | 0.39883 | 0.021242 | 1623.5 | 0.39883 | 0.021242 | 1623.5 | 2.7792 | 0.00011093
1623.3 | 0.39364 | 0.021281 | 1623.3 | 0.39364 | 0.021281 | 1623.3 | 2.7791 | 0.000111
1623 | 0.38844 | 0.02132 | 1623 | 0.38844 | 0.02132 | 1623 | 2.7791 | 0.00011107
1622.8 | 0.38323 | 0.02136 | 1622.8 | 0.38323 | 0.02136 | 1622.8 | 2.779 | 0.00011114
1622.6 | 0.37801 | 0.021399 | 1622.6 | 0.37801 | 0.021399 | 1622.6 | 2.779 | 0.0001112
1622.3 | 0.37278 | 0.021439 | 1622.3 | 0.37278 | 0.021439 | 1622.3 | 2.7789 | 0.00011127
1622.1 | 0.36754 | 0.021479 | 1622.1 | 0.36754 | 0.021479 | 1622.1 | 2.7789 | 0.00011134
1621.8 | 0.3623 | 0.021518 | 1621.8 | 0.3623 | 0.021518 | 1621.8 | 2.7788 | 0.00011141
1621.6 | 0.35704 | 0.021558 | 1621.6 | 0.35704 | 0.021558 | 1621.6 | 2.7788 | 0.00011148
1621.4 | 0.35177 | 0.021598 | 1621.4 | 0.35177 | 0.021598 | 1621.4 | 2.7787 | 0.00011154
1621.1 | 0.3465 | 0.021639 | 1621.1 | 0.3465 | 0.021639 | 1621.1 | 2.7787 | 0.00011161
1620.9 | 0.34121 | 0.021679 | 1620.9 | 0.34121 | 0.021679 | 1620.9 | 2.7786 | 0.00011168
1620.6 | 0.33592 | 0.021719 | 1620.6 | 0.33592 | 0.021719 | 1620.6 | 2.7786 | 0.00011175
1620.4 | 0.33061 | 0.02176 | 1620.4 | 0.33061 | 0.02176 | 1620.4 | 2.7785 | 0.00011182
1620.2 | 0.3253 | 0.0218 | 1620.2 | 0.3253 | 0.0218 | 1620.2 | 2.7784 | 0.00011189
1619.9 | 0.31997 | 0.021841 | 1619.9 | 0.31997 | 0.021841 | 1619.9 | 2.7784 | 0.00011195
1619.7 | 0.31464 | 0.021882 | 1619.7 | 0.31464 | 0.021882 | 1619.7 | 2.7783 | 0.00011202
1619.4 | 0.3093 | 0.021923 | 1619.4 | 0.3093 | 0.021923 | 1619.4 | 2.7783 | 0.00011209
1619.2 | 0.30394 | 0.021964 | 1619.2 | 0.30394 | 0.021964 | 1619.2 | 2.7782 | 0.00011216
1618.9 | 0.29858 | 0.022005 | 1618.9 | 0.29858 | 0.022005 | 1618.9 | 2.7782 | 0.00011223
1618.7 | 0.29321 | 0.022046 | 1618.7 | 0.29321 | 0.022046 | 1618.7 | 2.7781 | 0.0001123
1618.5 | 0.28783 | 0.022088 | 1618.5 | 0.28783 | 0.022088 | 1618.5 | 2.7781 | 0.00011237
1618.2 | 0.28244 | 0.022129 | 1618.2 | 0.28244 | 0.022129 | 1618.2 | 2.778 | 0.00011243
1618 | 0.27704 | 0.022171 | 1618 | 0.27704 | 0.022171 | 1618 | 2.778 | 0.0001125
1617.7 | 0.27162 | 0.022212 | 1617.7 | 0.27162 | 0.022212 | 1617.7 | 2.7779 | 0.00011257
1617.5 | 0.2662 | 0.022254 | 1617.5 | 0.2662 | 0.022254 | 1617.5 | 2.7779 | 0.00011264
1617.3 | 0.26077 | 0.022296 | 1617.3 | 0.26077 | 0.022296 | 1617.3 | 2.7778 | 0.00011271
1617 | 0.25533 | 0.022338 | 1617 | 0.25533 | 0.022338 | 1617 | 2.7777 | 0.00011278
1616.8 | 0.24988 | 0.022381 | 1616.8 | 0.24988 | 0.022381 | 1616.8 | 2.7777 | 0.00011285
1616.5 | 0.24442 | 0.022423 | 1616.5 | 0.24442 | 0.022423 | 1616.5 | 2.7776 | 0.00011292
1616.3 | 0.23895 | 0.022465 | 1616.3 | 0.23895 | 0.022465 | 1616.3 | 2.7776 | 0.00011299
1616.1 | 0.23347 | 0.022508 | 1616.1 | 0.23347 | 0.022508 | 1616.1 | 2.7775 | 0.00011306
1615.8 | 0.22797 | 0.022551 | 1615.8 | 0.22797 | 0.022551 | 1615.8 | 2.7775 | 0.00011313
1615.6 | 0.22247 | 0.022593 | 1615.6 | 0.22247 | 0.022593 | 1615.6 | 2.7774 | 0.0001132
1615.3 | 0.21696 | 0.022636 | 1615.3 | 0.21696 | 0.022636 | 1615.3 | 2.7774 | 0.00011327
1615.1 | 0.21144 | 0.022679 | 1615.1 | 0.21144 | 0.022679 | 1615.1 | 2.7773 | 0.00011333
1614.8 | 0.20591 | 0.022723 | 1614.8 | 0.20591 | 0.022723 | 1614.8 | 2.7773 | 0.0001134
1614.6 | 0.20037 | 0.022766 | 1614.6 | 0.20037 | 0.022766 | 1614.6 | 2.7772 | 0.00011347
1614.4 | 0.19482 | 0.022809 | 1614.4 | 0.19482 | 0.022809 | 1614.4 | 2.7771 | 0.00011354
1614.1 | 0.18925 | 0.022853 | 1614.1 | 0.18925 | 0.022853 | 1614.1 | 2.7771 | 0.00011361
1613.9 | 0.18368 | 0.022896 | 1613.9 | 0.18368 | 0.022896 | 1613.9 | 2.777 | 0.00011368
1613.6 | 0.1781 | 0.02294 | 1613.6 | 0.1781 | 0.02294 | 1613.6 | 2.777 | 0.00011375
1613.4 | 0.1725 | 0.022984 | 1613.4 | 0.1725 | 0.022984 | 1613.4 | 2.7769 | 0.00011382
1613.2 | 0.1669 | 0.023028 | 1613.2 | 0.1669 | 0.023028 | 1613.2 | 2.7769 | 0.00011389
1612.9 | 0.16129 | 0.023072 | 1612.9 | 0.16129 | 0.023072 | 1612.9 | 2.7768 | 0.00011396
1612.7 | 0.15566 | 0.023117 | 1612.7 | 0.15566 | 0.023117 | 1612.7 | 2.7768 | 0.00011403
1612.4 | 0.15003 | 0.023161 | 1612.4 | 0.15003 | 0.023161 | 1612.4 | 2.7767 | 0.0001141
1612.2 | 0.14438 | 0.023206 | 1612.2 | 0.14438 | 0.023206 | 1612.2 | 2.7766 | 0.00011418
1612 | 0.13872 | 0.02325 | 1612 | 0.13872 | 0.02325 | 1612 | 2.7766 | 0.00011425
1611.7 | 0.13306 | 0.023295 | 1611.7 | 0.13306 | 0.023295 | 1611.7 | 2.7765 | 0.00011432
1611.5 | 0.12738 | 0.02334 | 1611.5 | 0.12738 | 0.02334 | 1611.5 | 2.7765 | 0.00011439
1611.2 | 0.12169 | 0.023385 | 1611.2 | 0.12169 | 0.023385 | 1611.2 | 2.7764 | 0.00011446
1611 | 0.11599 | 0.02343 | 1611 | 0.11599 | 0.02343 | 1611 | 2.7764 | 0.00011453
1610.8 | 0.11028 | 0.023476 | 1610.8 | 0.11028 | 0.023476 | 1610.8 | 2.7763 | 0.0001146
1610.5 | 0.10456 | 0.023521 | 1610.5 | 0.10456 | 0.023521 | 1610.5 | 2.7763 | 0.00011467
1610.3 | 0.098834 | 0.023567 | 1610.3 | 0.098834 | 0.023567 | 1610.3 | 2.7762 | 0.00011474
1610 | 0.093093 | 0.023612 | 1610 | 0.093093 | 0.023612 | 1610 | 2.7761 | 0.00011481
1609.8 | 0.087341 | 0.023658 | 1609.8 | 0.087341 | 0.023658 | 1609.8 | 2.7761 | 0.00011488
1609.5 | 0.081577 | 0.023704 | 1609.5 | 0.081577 | 0.023704 | 1609.5 | 2.776 | 0.00011495
1609.3 | 0.075802 | 0.02375 | 1609.3 | 0.075802 | 0.02375 | 1609.3 | 2.776 | 0.00011502
1609.1 | 0.070017 | 0.023797 | 1609.1 | 0.070017 | 0.023797 | 1609.1 | 2.7759 | 0.0001151
1608.8 | 0.064221 | 0.023843 | 1608.8 | 0.064221 | 0.023843 | 1608.8 | 2.7759 | 0.00011517
1608.6 | 0.058415 | 0.02389 | 1608.6 | 0.058415 | 0.02389 | 1608.6 | 2.7758 | 0.00011524
1608.3 | 0.052595 | 0.023936 | 1608.3 | 0.052595 | 0.023936 | 1608.3 | 2.7758 | 0.00011531
1608.1 | 0.046766 | 0.023983 | 1608.1 | 0.046766 | 0.023983 | 1608.1 | 2.7757 | 0.00011538
1607.9 | 0.040928 | 0.02403 | 1607.9 | 0.040928 | 0.02403 | 1607.9 | 2.7756 | 0.00011545
1607.6 | 0.035076 | 0.024077 | 1607.6 | 0.035076 | 0.024077 | 1607.6 | 2.7756 | 0.00011552
1607.4 | 0.029214 | 0.024124 | 1607.4 | 0.029214 | 0.024124 | 1607.4 | 2.7755 | 0.0001156
1607.1 | 0.02334 | 0.024172 | 1607.1 | 0.02334 | 0.024172 | 1607.1 | 2.7755 | 0.00011567
1606.9 | 0.017457 | 0.024219 | 1606.9 | 0.017457 | 0.024219 | 1606.9 | 2.7754 | 0.00011574
1606.7 | 0.011559 | 0.024267 | 1606.7 | 0.011559 | 0.024267 | 1606.7 | 2.7754 | 0.00011581
1606.4 | 0.0056521 | 0.024314 | 1606.4 | 0.0056521 | 0.024314 | 1606.4 | 2.7753 | 0.00011588
1606.2 | -0.00026442 | 0.024362 | 1606.2 | -0.00026442 | 0.024362 | 1606.2 | 2.7753 | 0.00011595
1605.9 | -0.0061955 | 0.02441 | 1605.9 | -0.0061955 | 0.02441 | 1605.9 | 2.7752 | 0.00011603
1605.7 | -0.012136 | 0.024459 | 1605.7 | -0.012136 | 0.024459 | 1605.7 | 2.7751 | 0.0001161
1605.4 | -0.018089 | 0.024507 | 1605.4 | -0.018089 | 0.024507 | 1605.4 | 2.7751 | 0.00011617
1605.2 | -0.024051 | 0.024555 | 1605.2 | -0.024051 | 0.024555 | 1605.2 | 2.775 | 0.00011624
1605 | -0.030028 | 0.024604 | 1605 | -0.030028 | 0.024604 | 1605 | 2.775 | 0.00011632
1604.7 | -0.036015 | 0.024653 | 1604.7 | -0.036015 | 0.024653 | 1604.7 | 2.7749 | 0.00011639
1604.5 | -0.042014 | 0.024702 | 1604.5 | -0.042014 | 0.024702 | 1604.5 | 2.7749 | 0.00011646
1604.2 | -0.048023 | 0.024751 | 1604.2 | -0.048023 | 0.024751 | 1604.2 | 2.7748 | 0.00011653
1604 | -0.054044 | 0.0248 | 1604 | -0.054044 | 0.0248 | 1604 | 2.7748 | 0.0001166
1603.8 | -0.060077 | 0.024849 | 1603.8 | -0.060077 | 0.024849 | 1603.8 | 2.7747 | 0.00011668
1603.5 | -0.066123 | 0.024899 | 1603.5 | -0.066123 | 0.024899 | 1603.5 | 2.7746 | 0.00011675
1603.3 | -0.072178 | 0.024948 | 1603.3 | -0.072178 | 0.024948 | 1603.3 | 2.7746 | 0.00011682
1603 | -0.078246 | 0.024998 | 1603 | -0.078246 | 0.024998 | 1603 | 2.7745 | 0.0001169
1602.8 | -0.084327 | 0.025048 | 1602.8 | -0.084327 | 0.025048 | 1602.8 | 2.7745 | 0.00011697
1602.6 | -0.090419 | 0.025098 | 1602.6 | -0.090419 | 0.025098 | 1602.6 | 2.7744 | 0.00011704
1602.3 | -0.096522 | 0.025148 | 1602.3 | -0.096522 | 0.025148 | 1602.3 | 2.7744 | 0.00011711
1602.1 | -0.10264 | 0.025199 | 1602.1 | -0.10264 | 0.025199 | 1602.1 | 2.7743 | 0.00011719
1601.8 | -0.10877 | 0.025249 | 1601.8 | -0.10877 | 0.025249 | 1601.8 | 2.7742 | 0.00011726
1601.6 | -0.1149 | 0.0253 | 1601.6 | -0.1149 | 0.0253 | 1601.6 | 2.7742 | 0.00011733
1601.4 | -0.12106 | 0.025351 | 1601.4 | -0.12106 | 0.025351 | 1601.4 | 2.7741 | 0.00011741
1601.1 | -0.12722 | 0.025402 | 1601.1 | -0.12722 | 0.025402 | 1601.1 | 2.7741 | 0.00011748
1600.9 | -0.1334 | 0.025453 | 1600.9 | -0.1334 | 0.025453 | 1600.9 | 2.774 | 0.00011755
1600.6 | -0.13958 | 0.025504 | 1600.6 | -0.13958 | 0.025504 | 1600.6 | 2.774 | 0.00011763
1600.4 | -0.14578 | 0.025555 | 1600.4 | -0.14578 | 0.025555 | 1600.4 | 2.7739 | 0.0001177
1600.1 | -0.15199 | 0.025607 | 1600.1 | -0.15199 | 0.025607 | 1600.1 | 2.7738 | 0.00011777
1599.9 | -0.15822 | 0.025659 | 1599.9 | -0.15822 | 0.025659 | 1599.9 | 2.7738 | 0.00011785
1599.7 | -0.16445 | 0.025711 | 1599.7 | -0.16445 | 0.025711 | 1599.7 | 2.7737 | 0.00011792
1599.4 | -0.1707 | 0.025763 | 1599.4 | -0.1707 | 0.025763 | 1599.4 | 2.7737 | 0.00011799
1599.2 | -0.17696 | 0.025815 | 1599.2 | -0.17696 | 0.025815 | 1599.2 | 2.7736 | 0.00011807
1598.9 | -0.18324 | 0.025867 | 1598.9 | -0.18324 | 0.025867 | 1598.9 | 2.7736 | 0.00011814
1598.7 | -0.18952 | 0.02592 | 1598.7 | -0.18952 | 0.02592 | 1598.7 | 2.7735 | 0.00011822
1598.5 | -0.19582 | 0.025973 | 1598.5 | -0.19582 | 0.025973 | 1598.5 | 2.7734 | 0.00011829
1598.2 | -0.20213 | 0.026025 | 1598.2 | -0.20213 | 0.026025 | 1598.2 | 2.7734 | 0.00011836
1598 | -0.20845 | 0.026079 | 1598 | -0.20845 | 0.026079 | 1598 | 2.7733 | 0.00011844
1597.7 | -0.21479 | 0.026132 | 1597.7 | -0.21479 | 0.026132 | 1597.7 | 2.7733 | 0.00011851
1597.5 | -0.22114 | 0.026185 | 1597.5 | -0.22114 | 0.026185 | 1597.5 | 2.7732 | 0.00011859
1597.3 | -0.2275 | 0.026239 | 1597.3 | -0.2275 | 0.026239 | 1597.3 | 2.7732 | 0.00011866
1597 | -0.23387 | 0.026292 | 1597 | -0.23387 | 0.026292 | 1597 | 2.7731 | 0.00011873
1596.8 | -0.24025 | 0.026346 | 1596.8 | -0.24025 | 0.026346 | 1596.8 | 2.773 | 0.00011881
1596.5 | -0.24665 | 0.0264 | 1596.5 | -0.24665 | 0.0264 | 1596.5 | 2.773 | 0.00011888
1596.3 | -0.25306 | 0.026454 | 1596.3 | -0.25306 | 0.026454 | 1596.3 | 2.7729 | 0.00011896
1596 | -0.25949 | 0.026509 | 1596 | -0.25949 | 0.026509 | 1596 | 2.7729 | 0.00011903
1595.8 | -0.26592 | 0.026563 | 1595.8 | -0.26592 | 0.026563 | 1595.8 | 2.7728 | 0.00011911
1595.6 | -0.27237 | 0.026618 | 1595.6 | -0.27237 | 0.026618 | 1595.6 | 2.7728 | 0.00011918
1595.3 | -0.27884 | 0.026672 | 1595.3 | -0.27884 | 0.026672 | 1595.3 | 2.7727 | 0.00011926
1595.1 | -0.28531 | 0.026727 | 1595.1 | -0.28531 | 0.026727 | 1595.1 | 2.7726 | 0.00011933
1594.8 | -0.2918 | 0.026783 | 1594.8 | -0.2918 | 0.026783 | 1594.8 | 2.7726 | 0.00011941
1594.6 | -0.2983 | 0.026838 | 1594.6 | -0.2983 | 0.026838 | 1594.6 | 2.7725 | 0.00011948
1594.4 | -0.30482 | 0.026893 | 1594.4 | -0.30482 | 0.026893 | 1594.4 | 2.7725 | 0.00011956
1594.1 | -0.31135 | 0.026949 | 1594.1 | -0.31135 | 0.026949 | 1594.1 | 2.7724 | 0.00011963
1593.9 | -0.31789 | 0.027005 | 1593.9 | -0.31789 | 0.027005 | 1593.9 | 2.7724 | 0.00011971
1593.6 | -0.32444 | 0.027061 | 1593.6 | -0.32444 | 0.027061 | 1593.6 | 2.7723 | 0.00011978
1593.4 | -0.33101 | 0.027117 | 1593.4 | -0.33101 | 0.027117 | 1593.4 | 2.7722 | 0.00011986
1593.2 | -0.33759 | 0.027174 | 1593.2 | -0.33759 | 0.027174 | 1593.2 | 2.7722 | 0.00011993
1592.9 | -0.34418 | 0.02723 | 1592.9 | -0.34418 | 0.02723 | 1592.9 | 2.7721 | 0.00012001
1592.7 | -0.35079 | 0.027287 | 1592.7 | -0.35079 | 0.027287 | 1592.7 | 2.7721 | 0.00012008
1592.4 | -0.35741 | 0.027344 | 1592.4 | -0.35741 | 0.027344 | 1592.4 | 2.772 | 0.00012016
1592.2 | -0.36405 | 0.027401 | 1592.2 | -0.36405 | 0.027401 | 1592.2 | 2.7719 | 0.00012024
1591.9 | -0.37069 | 0.027458 | 1591.9 | -0.37069 | 0.027458 | 1591.9 | 2.7719 | 0.00012031
1591.7 | -0.37735 | 0.027516 | 1591.7 | -0.37735 | 0.027516 | 1591.7 | 2.7718 | 0.00012039
1591.5 | -0.38403 | 0.027573 | 1591.5 | -0.38403 | 0.027573 | 1591.5 | 2.7718 | 0.00012046
1591.2 | -0.39072 | 0.027631 | 1591.2 | -0.39072 | 0.027631 | 1591.2 | 2.7717 | 0.00012054
1591 | -0.39742 | 0.027689 | 1591 | -0.39742 | 0.027689 | 1591 | 2.7717 | 0.00012062
1590.7 | -0.40414 | 0.027747 | 1590.7 | -0.40414 | 0.027747 | 1590.7 | 2.7716 | 0.00012069
1590.5 | -0.41086 | 0.027805 | 1590.5 | -0.41086 | 0.027805 | 1590.5 | 2.7715 | 0.00012077
1590.3 | -0.41761 | 0.027864 | 1590.3 | -0.41761 | 0.027864 | 1590.3 | 2.7715 | 0.00012084
1590 | -0.42436 | 0.027923 | 1590 | -0.42436 | 0.027923 | 1590 | 2.7714 | 0.00012092
1589.8 | -0.43114 | 0.027981 | 1589.8 | -0.43114 | 0.027981 | 1589.8 | 2.7714 | 0.000121
1589.5 | -0.43792 | 0.028041 | 1589.5 | -0.43792 | 0.028041 | 1589.5 | 2.7713 | 0.00012107
1589.3 | -0.44472 | 0.0281 | 1589.3 | -0.44472 | 0.0281 | 1589.3 | 2.7713 | 0.00012115
1589.1 | -0.45153 | 0.028159 | 1589.1 | -0.45153 | 0.028159 | 1589.1 | 2.7712 | 0.00012123
1588.8 | -0.45836 | 0.028219 | 1588.8 | -0.45836 | 0.028219 | 1588.8 | 2.7711 | 0.0001213
1588.6 | -0.4652 | 0.028279 | 1588.6 | -0.4652 | 0.028279 | 1588.6 | 2.7711 | 0.00012138
1588.3 | -0.47205 | 0.028339 | 1588.3 | -0.47205 | 0.028339 | 1588.3 | 2.771 | 0.00012146
1588.1 | -0.47892 | 0.028399 | 1588.1 | -0.47892 | 0.028399 | 1588.1 | 2.771 | 0.00012153
1587.9 | -0.48581 | 0.028459 | 1587.9 | -0.48581 | 0.028459 | 1587.9 | 2.7709 | 0.00012161
1587.6 | -0.4927 | 0.02852 | 1587.6 | -0.4927 | 0.02852 | 1587.6 | 2.7708 | 0.00012169
1587.4 | -0.49962 | 0.028581 | 1587.4 | -0.49962 | 0.028581 | 1587.4 | 2.7708 | 0.00012176
1587.1 | -0.50654 | 0.028642 | 1587.1 | -0.50654 | 0.028642 | 1587.1 | 2.7707 | 0.00012184
1586.9 | -0.51348 | 0.028703 | 1586.9 | -0.51348 | 0.028703 | 1586.9 | 2.7707 | 0.00012192
1586.6 | -0.52044 | 0.028764 | 1586.6 | -0.52044 | 0.028764 | 1586.6 | 2.7706 | 0.000122
1586.4 | -0.52741 | 0.028826 | 1586.4 | -0.52741 | 0.028826 | 1586.4 | 2.7705 | 0.00012207
1586.2 | -0.53439 | 0.028888 | 1586.2 | -0.53439 | 0.028888 | 1586.2 | 2.7705 | 0.00012215
1585.9 | -0.54139 | 0.028949 | 1585.9 | -0.54139 | 0.028949 | 1585.9 | 2.7704 | 0.00012223
1585.7 | -0.54841 | 0.029012 | 1585.7 | -0.54841 | 0.029012 | 1585.7 | 2.7704 | 0.00012231
1585.4 | -0.55543 | 0.029074 | 1585.4 | -0.55543 | 0.029074 | 1585.4 | 2.7703 | 0.00012238
1585.2 | -0.56248 | 0.029137 | 1585.2 | -0.56248 | 0.029137 | 1585.2 | 2.7703 | 0.00012246
1585 | -0.56953 | 0.029199 | 1585 | -0.56953 | 0.029199 | 1585 | 2.7702 | 0.00012254
1584.7 | -0.5766 | 0.029262 | 1584.7 | -0.5766 | 0.029262 | 1584.7 | 2.7701 | 0.00012262
1584.5 | -0.58369 | 0.029325 | 1584.5 | -0.58369 | 0.029325 | 1584.5 | 2.7701 | 0.00012269
1584.2 | -0.59079 | 0.029389 | 1584.2 | -0.59079 | 0.029389 | 1584.2 | 2.77 | 0.00012277
1584 | -0.59791 | 0.029452 | 1584 | -0.59791 | 0.029452 | 1584 | 2.77 | 0.00012285
1583.8 | -0.60504 | 0.029516 | 1583.8 | -0.60504 | 0.029516 | 1583.8 | 2.7699 | 0.00012293
1583.5 | -0.61219 | 0.02958 | 1583.5 | -0.61219 | 0.02958 | 1583.5 | 2.7698 | 0.00012301
1583.3 | -0.61935 | 0.029644 | 1583.3 | -0.61935 | 0.029644 | 1583.3 | 2.7698 | 0.00012309
1583 | -0.62653 | 0.029709 | 1583 | -0.62653 | 0.029709 | 1583 | 2.7697 | 0.00012316
1582.8 | -0.63372 | 0.029773 | 1582.8 | -0.63372 | 0.029773 | 1582.8 | 2.7697 | 0.00012324
1582.5 | -0.64093 | 0.029838 | 1582.5 | -0.64093 | 0.029838 | 1582.5 | 2.7696 | 0.00012332
1582.3 | -0.64815 | 0.029903 | 1582.3 | -0.64815 | 0.029903 | 1582.3 | 2.7695 | 0.0001234
1582.1 | -0.65539 | 0.029968 | 1582.1 | -0.65539 | 0.029968 | 1582.1 | 2.7695 | 0.00012348
1581.8 | -0.66264 | 0.030034 | 1581.8 | -0.66264 | 0.030034 | 1581.8 | 2.7694 | 0.00012356
1581.6 | -0.66991 | 0.030099 | 1581.6 | -0.66991 | 0.030099 | 1581.6 | 2.7694 | 0.00012363
1581.3 | -0.6772 | 0.030165 | 1581.3 | -0.6772 | 0.030165 | 1581.3 | 2.7693 | 0.00012371
1581.1 | -0.6845 | 0.030231 | 1581.1 | -0.6845 | 0.030231 | 1581.1 | 2.7692 | 0.00012379
1580.9 | -0.69182 | 0.030298 | 1580.9 | -0.69182 | 0.030298 | 1580.9 | 2.7692 | 0.00012387
1580.6 | -0.69914 | 0.030364 | 1580.6 | -0.69914 | 0.030364 | 1580.6 | 2.7691 | 0.00012395
1580.4 | -0.70649 | 0.030431 | 1580.4 | -0.70649 | 0.030431 | 1580.4 | 2.7691 | 0.00012403
1580.1 | -0.71386 | 0.030498 | 1580.1 | -0.71386 | 0.030498 | 1580.1 | 2.769 | 0.00012411
1579.9 | -0.72124 | 0.030565 | 1579.9 | -0.72124 | 0.030565 | 1579.9 | 2.7689 | 0.00012419
1579.7 | -0.72863 | 0.030632 | 1579.7 | -0.72863 | 0.030632 | 1579.7 | 2.7689 | 0.00012427
1579.4 | -0.73604 | 0.0307 | 1579.4 | -0.73604 | 0.0307 | 1579.4 | 2.7688 | 0.00012435
1579.2 | -0.74347 | 0.030768 | 1579.2 | -0.74347 | 0.030768 | 1579.2 | 2.7688 | 0.00012443
1578.9 | -0.75091 | 0.030836 | 1578.9 | -0.75091 | 0.030836 | 1578.9 | 2.7687 | 0.00012451
1578.7 | -0.75837 | 0.030904 | 1578.7 | -0.75837 | 0.030904 | 1578.7 | 2.7686 | 0.00012459
1578.5 | -0.76584 | 0.030973 | 1578.5 | -0.76584 | 0.030973 | 1578.5 | 2.7686 | 0.00012466
1578.2 | -0.77333 | 0.031042 | 1578.2 | -0.77333 | 0.031042 | 1578.2 | 2.7685 | 0.00012474
1578 | -0.78084 | 0.031111 | 1578 | -0.78084 | 0.031111 | 1578 | 2.7685 | 0.00012482
1577.7 | -0.78836 | 0.03118 | 1577.7 | -0.78836 | 0.03118 | 1577.7 | 2.7684 | 0.0001249
1577.5 | -0.7959 | 0.031249 | 1577.5 | -0.7959 | 0.031249 | 1577.5 | 2.7683 | 0.00012498
1577.2 | -0.80346 | 0.031319 | 1577.2 | -0.80346 | 0.031319 | 1577.2 | 2.7683 | 0.00012506
1577 | -0.81103 | 0.031389 | 1577 | -0.81103 | 0.031389 | 1577 | 2.7682 | 0.00012514
1576.8 | -0.81862 | 0.031459 | 1576.8 | -0.81862 | 0.031459 | 1576.8 | 2.7682 | 0.00012522
1576.5 | -0.82622 | 0.031529 | 1576.5 | -0.82622 | 0.031529 | 1576.5 | 2.7681 | 0.0001253
1576.3 | -0.83385 | 0.0316 | 1576.3 | -0.83385 | 0.0316 | 1576.3 | 2.768 | 0.00012539
1576 | -0.84149 | 0.031671 | 1576 | -0.84149 | 0.031671 | 1576 | 2.768 | 0.00012547
1575.8 | -0.84914 | 0.031742 | 1575.8 | -0.84914 | 0.031742 | 1575.8 | 2.7679 | 0.00012555
1575.6 | -0.85681 | 0.031813 | 1575.6 | -0.85681 | 0.031813 | 1575.6 | 2.7679 | 0.00012563
1575.3 | -0.8645 | 0.031885 | 1575.3 | -0.8645 | 0.031885 | 1575.3 | 2.7678 | 0.00012571
1575.1 | -0.87221 | 0.031956 | 1575.1 | -0.87221 | 0.031956 | 1575.1 | 2.7677 | 0.00012579
1574.8 | -0.87993 | 0.032028 | 1574.8 | -0.87993 | 0.032028 | 1574.8 | 2.7677 | 0.00012587
1574.6 | -0.88767 | 0.032101 | 1574.6 | -0.88767 | 0.032101 | 1574.6 | 2.7676 | 0.00012595
1574.4 | -0.89543 | 0.032173 | 1574.4 | -0.89543 | 0.032173 | 1574.4 | 2.7676 | 0.00012603
1574.1 | -0.9032 | 0.032246 | 1574.1 | -0.9032 | 0.032246 | 1574.1 | 2.7675 | 0.00012611
1573.9 | -0.91099 | 0.032319 | 1573.9 | -0.91099 | 0.032319 | 1573.9 | 2.7674 | 0.00012619
1573.6 | -0.9188 | 0.032392 | 1573.6 | -0.9188 | 0.032392 | 1573.6 | 2.7674 | 0.00012627
1573.4 | -0.92663 | 0.032466 | 1573.4 | -0.92663 | 0.032466 | 1573.4 | 2.7673 | 0.00012635
1573.1 | -0.93447 | 0.03254 | 1573.1 | -0.93447 | 0.03254 | 1573.1 | 2.7672 | 0.00012644
1572.9 | -0.94233 | 0.032614 | 1572.9 | -0.94233 | 0.032614 | 1572.9 | 2.7672 | 0.00012652
1572.7 | -0.95021 | 0.032688 | 1572.7 | -0.95021 | 0.032688 | 1572.7 | 2.7671 | 0.0001266
1572.4 | -0.9581 | 0.032762 | 1572.4 | -0.9581 | 0.032762 | 1572.4 | 2.7671 | 0.00012668
1572.2 | -0.96602 | 0.032837 | 1572.2 | -0.96602 | 0.032837 | 1572.2 | 2.767 | 0.00012676
1571.9 | -0.97395 | 0.032912 | 1571.9 | -0.97395 | 0.032912 | 1571.9 | 2.7669 | 0.00012684
1571.7 | -0.98189 | 0.032987 | 1571.7 | -0.98189 | 0.032987 | 1571.7 | 2.7669 | 0.00012693
1571.5 | -0.98986 | 0.033063 | 1571.5 | -0.98986 | 0.033063 | 1571.5 | 2.7668 | 0.00012701
1571.2 | -0.99785 | 0.033139 | 1571.2 | -0.99785 | 0.033139 | 1571.2 | 2.7668 | 0.00012709
1571 | -1.0058 | 0.033215 | 1571 | -1.0058 | 0.033215 | 1571 | 2.7667 | 0.00012717
1570.7 | -1.0139 | 0.033291 | 1570.7 | -1.0139 | 0.033291 | 1570.7 | 2.7666 | 0.00012725
1570.5 | -1.0219 | 0.033368 | 1570.5 | -1.0219 | 0.033368 | 1570.5 | 2.7666 | 0.00012734
1570.3 | -1.03 | 0.033445 | 1570.3 | -1.03 | 0.033445 | 1570.3 | 2.7665 | 0.00012742
1570 | -1.038 | 0.033522 | 1570 | -1.038 | 0.033522 | 1570 | 2.7664 | 0.0001275
1569.8 | -1.0461 | 0.033599 | 1569.8 | -1.0461 | 0.033599 | 1569.8 | 2.7664 | 0.00012758
1569.5 | -1.0542 | 0.033677 | 1569.5 | -1.0542 | 0.033677 | 1569.5 | 2.7663 | 0.00012766
1569.3 | -1.0624 | 0.033755 | 1569.3 | -1.0624 | 0.033755 | 1569.3 | 2.7663 | 0.00012775
1569 | -1.0705 | 0.033833 | 1569 | -1.0705 | 0.033833 | 1569 | 2.7662 | 0.00012783
1568.8 | -1.0787 | 0.033911 | 1568.8 | -1.0787 | 0.033911 | 1568.8 | 2.7661 | 0.00012791
1568.6 | -1.0869 | 0.03399 | 1568.6 | -1.0869 | 0.03399 | 1568.6 | 2.7661 | 0.00012799
1568.3 | -1.0951 | 0.034069 | 1568.3 | -1.0951 | 0.034069 | 1568.3 | 2.766 | 0.00012808
1568.1 | -1.1033 | 0.034148 | 1568.1 | -1.1033 | 0.034148 | 1568.1 | 2.766 | 0.00012816
1567.8 | -1.1115 | 0.034228 | 1567.8 | -1.1115 | 0.034228 | 1567.8 | 2.7659 | 0.00012824
1567.6 | -1.1198 | 0.034307 | 1567.6 | -1.1198 | 0.034307 | 1567.6 | 2.7658 | 0.00012833
1567.4 | -1.1281 | 0.034388 | 1567.4 | -1.1281 | 0.034388 | 1567.4 | 2.7658 | 0.00012841
1567.1 | -1.1364 | 0.034468 | 1567.1 | -1.1364 | 0.034468 | 1567.1 | 2.7657 | 0.00012849
1566.9 | -1.1447 | 0.034549 | 1566.9 | -1.1447 | 0.034549 | 1566.9 | 2.7656 | 0.00012858
1566.6 | -1.153 | 0.03463 | 1566.6 | -1.153 | 0.03463 | 1566.6 | 2.7656 | 0.00012866
1566.4 | -1.1614 | 0.034711 | 1566.4 | -1.1614 | 0.034711 | 1566.4 | 2.7655 | 0.00012874
1566.2 | -1.1697 | 0.034792 | 1566.2 | -1.1697 | 0.034792 | 1566.2 | 2.7655 | 0.00012883
1565.9 | -1.1781 | 0.034874 | 1565.9 | -1.1781 | 0.034874 | 1565.9 | 2.7654 | 0.00012891
1565.7 | -1.1865 | 0.034956 | 1565.7 | -1.1865 | 0.034956 | 1565.7 | 2.7653 | 0.00012899
1565.4 | -1.195 | 0.035039 | 1565.4 | -1.195 | 0.035039 | 1565.4 | 2.7653 | 0.00012908
1565.2 | -1.2034 | 0.035121 | 1565.2 | -1.2034 | 0.035121 | 1565.2 | 2.7652 | 0.00012916
1565 | -1.2119 | 0.035204 | 1565 | -1.2119 | 0.035204 | 1565 | 2.7651 | 0.00012924
1564.7 | -1.2204 | 0.035287 | 1564.7 | -1.2204 | 0.035287 | 1564.7 | 2.7651 | 0.00012933
1564.5 | -1.2289 | 0.035371 | 1564.5 | -1.2289 | 0.035371 | 1564.5 | 2.765 | 0.00012941
1564.2 | -1.2374 | 0.035455 | 1564.2 | -1.2374 | 0.035455 | 1564.2 | 2.765 | 0.0001295
1564 | -1.246 | 0.035539 | 1564 | -1.246 | 0.035539 | 1564 | 2.7649 | 0.00012958
1563.7 | -1.2545 | 0.035623 | 1563.7 | -1.2545 | 0.035623 | 1563.7 | 2.7648 | 0.00012966
1563.5 | -1.2631 | 0.035708 | 1563.5 | -1.2631 | 0.035708 | 1563.5 | 2.7648 | 0.00012975
1563.3 | -1.2717 | 0.035793 | 1563.3 | -1.2717 | 0.035793 | 1563.3 | 2.7647 | 0.00012983
1563 | -1.2803 | 0.035878 | 1563 | -1.2803 | 0.035878 | 1563 | 2.7646 | 0.00012992
1562.8 | -1.289 | 0.035964 | 1562.8 | -1.289 | 0.035964 | 1562.8 | 2.7646 | 0.00013
1562.5 | -1.2977 | 0.03605 | 1562.5 | -1.2977 | 0.03605 | 1562.5 | 2.7645 | 0.00013009
1562.3 | -1.3063 | 0.036136 | 1562.3 | -1.3063 | 0.036136 | 1562.3 | 2.7645 | 0.00013017
1562.1 | -1.3151 | 0.036223 | 1562.1 | -1.3151 | 0.036223 | 1562.1 | 2.7644 | 0.00013026
1561.8 | -1.3238 | 0.03631 | 1561.8 | -1.3238 | 0.03631 | 1561.8 | 2.7643 | 0.00013034
1561.6 | -1.3325 | 0.036397 | 1561.6 | -1.3325 | 0.036397 | 1561.6 | 2.7643 | 0.00013043
1561.3 | -1.3413 | 0.036484 | 1561.3 | -1.3413 | 0.036484 | 1561.3 | 2.7642 | 0.00013051
1561.1 | -1.3501 | 0.036572 | 1561.1 | -1.3501 | 0.036572 | 1561.1 | 2.7641 | 0.0001306
1560.9 | -1.3589 | 0.03666 | 1560.9 | -1.3589 | 0.03666 | 1560.9 | 2.7641 | 0.00013068
1560.6 | -1.3677 | 0.036749 | 1560.6 | -1.3677 | 0.036749 | 1560.6 | 2.764 | 0.00013077
1560.4 | -1.3766 | 0.036838 | 1560.4 | -1.3766 | 0.036838 | 1560.4 | 2.764 | 0.00013085
1560.1 | -1.3855 | 0.036927 | 1560.1 | -1.3855 | 0.036927 | 1560.1 | 2.7639 | 0.00013094
1559.9 | -1.3944 | 0.037016 | 1559.9 | -1.3944 | 0.037016 | 1559.9 | 2.7638 | 0.00013102
1559.6 | -1.4033 | 0.037106 | 1559.6 | -1.4033 | 0.037106 | 1559.6 | 2.7638 | 0.00013111
1559.4 | -1.4122 | 0.037196 | 1559.4 | -1.4122 | 0.037196 | 1559.4 | 2.7637 | 0.00013119
1559.2 | -1.4212 | 0.037286 | 1559.2 | -1.4212 | 0.037286 | 1559.2 | 2.7636 | 0.00013128
1558.9 | -1.4301 | 0.037377 | 1558.9 | -1.4301 | 0.037377 | 1558.9 | 2.7636 | 0.00013137
1558.7 | -1.4391 | 0.037468 | 1558.7 | -1.4391 | 0.037468 | 1558.7 | 2.7635 | 0.00013145
1558.4 | -1.4482 | 0.037559 | 1558.4 | -1.4482 | 0.037559 | 1558.4 | 2.7634 | 0.00013154
1558.2 | -1.4572 | 0.037651 | 1558.2 | -1.4572 | 0.037651 | 1558.2 | 2.7634 | 0.00013162
1558 | -1.4663 | 0.037743 | 1558 | -1.4663 | 0.037743 | 1558 | 2.7633 | 0.00013171
1557.7 | -1.4754 | 0.037835 | 1557.7 | -1.4754 | 0.037835 | 1557.7 | 2.7633 | 0.0001318
1557.5 | -1.4845 | 0.037928 | 1557.5 | -1.4845 | 0.037928 | 1557.5 | 2.7632 | 0.00013188
1557.2 | -1.4936 | 0.038021 | 1557.2 | -1.4936 | 0.038021 | 1557.2 | 2.7631 | 0.00013197
1557 | -1.5028 | 0.038115 | 1557 | -1.5028 | 0.038115 | 1557 | 2.7631 | 0.00013205
1556.8 | -1.5119 | 0.038208 | 1556.8 | -1.5119 | 0.038208 | 1556.8 | 2.763 | 0.00013214
1556.5 | -1.5211 | 0.038302 | 1556.5 | -1.5211 | 0.038302 | 1556.5 | 2.7629 | 0.00013223
1556.3 | -1.5303 | 0.038397 | 1556.3 | -1.5303 | 0.038397 | 1556.3 | 2.7629 | 0.00013231
1556 | -1.5396 | 0.038492 | 1556 | -1.5396 | 0.038492 | 1556 | 2.7628 | 0.0001324
1555.8 | -1.5489 | 0.038587 | 1555.8 | -1.5489 | 0.038587 | 1555.8 | 2.7627 | 0.00013249
1555.5 | -1.5581 | 0.038682 | 1555.5 | -1.5581 | 0.038682 | 1555.5 | 2.7627 | 0.00013258
1555.3 | -1.5674 | 0.038778 | 1555.3 | -1.5674 | 0.038778 | 1555.3 | 2.7626 | 0.00013266
1555.1 | -1.5768 | 0.038874 | 1555.1 | -1.5768 | 0.038874 | 1555.1 | 2.7626 | 0.00013275
1554.8 | -1.5861 | 0.038971 | 1554.8 | -1.5861 | 0.038971 | 1554.8 | 2.7625 | 0.00013284
1554.6 | -1.5955 | 0.039068 | 1554.6 | -1.5955 | 0.039068 | 1554.6 | 2.7624 | 0.00013292
1554.3 | -1.6049 | 0.039165 | 1554.3 | -1.6049 | 0.039165 | 1554.3 | 2.7624 | 0.00013301
1554.1 | -1.6143 | 0.039263 | 1554.1 | -1.6143 | 0.039263 | 1554.1 | 2.7623 | 0.0001331
1553.9 | -1.6238 | 0.039361 | 1553.9 | -1.6238 | 0.039361 | 1553.9 | 2.7622 | 0.00013319
1553.6 | -1.6332 | 0.039459 | 1553.6 | -1.6332 | 0.039459 | 1553.6 | 2.7622 | 0.00013327
1553.4 | -1.6427 | 0.039558 | 1553.4 | -1.6427 | 0.039558 | 1553.4 | 2.7621 | 0.00013336
1553.1 | -1.6522 | 0.039657 | 1553.1 | -1.6522 | 0.039657 | 1553.1 | 2.762 | 0.00013345
1552.9 | -1.6618 | 0.039756 | 1552.9 | -1.6618 | 0.039756 | 1552.9 | 2.762 | 0.00013354
1552.7 | -1.6713 | 0.039856 | 1552.7 | -1.6713 | 0.039856 | 1552.7 | 2.7619 | 0.00013362
1552.4 | -1.6809 | 0.039956 | 1552.4 | -1.6809 | 0.039956 | 1552.4 | 2.7618 | 0.00013371
1552.2 | -1.6905 | 0.040057 | 1552.2 | -1.6905 | 0.040057 | 1552.2 | 2.7618 | 0.0001338
1551.9 | -1.7002 | 0.040158 | 1551.9 | -1.7002 | 0.040158 | 1551.9 | 2.7617 | 0.00013389
1551.7 | -1.7098 | 0.040259 | 1551.7 | -1.7098 | 0.040259 | 1551.7 | 2.7617 | 0.00013398
1551.5 | -1.7195 | 0.040361 | 1551.5 | -1.7195 | 0.040361 | 1551.5 | 2.7616 | 0.00013407
1551.2 | -1.7292 | 0.040463 | 1551.2 | -1.7292 | 0.040463 | 1551.2 | 2.7615 | 0.00013415
1551 | -1.7389 | 0.040566 | 1551 | -1.7389 | 0.040566 | 1551 | 2.7615 | 0.00013424
1550.7 | -1.7487 | 0.040668 | 1550.7 | -1.7487 | 0.040668 | 1550.7 | 2.7614 | 0.00013433
1550.5 | -1.7585 | 0.040772 | 1550.5 | -1.7585 | 0.040772 | 1550.5 | 2.7613 | 0.00013442
1550.2 | -1.7683 | 0.040875 | 1550.2 | -1.7683 | 0.040875 | 1550.2 | 2.7613 | 0.00013451
1550 | -1.7781 | 0.040979 | 1550 | -1.7781 | 0.040979 | 1550 | 2.7612 | 0.0001346
1549.8 | -1.7879 | 0.041084 | 1549.8 | -1.7879 | 0.041084 | 1549.8 | 2.7611 | 0.00013469
1549.5 | -1.7978 | 0.041189 | 1549.5 | -1.7978 | 0.041189 | 1549.5 | 2.7611 | 0.00013477
1549.3 | -1.8077 | 0.041294 | 1549.3 | -1.8077 | 0.041294 | 1549.3 | 2.761 | 0.00013486
1549 | -1.8176 | 0.0414 | 1549 | -1.8176 | 0.0414 | 1549 | 2.7609 | 0.00013495
1548.8 | -1.8276 | 0.041506 | 1548.8 | -1.8276 | 0.041506 | 1548.8 | 2.7609 | 0.00013504
1548.6 | -1.8376 | 0.041612 | 1548.6 | -1.8376 | 0.041612 | 1548.6 | 2.7608 | 0.00013513
1548.3 | -1.8476 | 0.041719 | 1548.3 | -1.8476 | 0.041719 | 1548.3 | 2.7607 | 0.00013522
1548.1 | -1.8576 | 0.041826 | 1548.1 | -1.8576 | 0.041826 | 1548.1 | 2.7607 | 0.00013531
1547.8 | -1.8676 | 0.041934 | 1547.8 | -1.8676 | 0.041934 | 1547.8 | 2.7606 | 0.0001354
1547.6 | -1.8777 | 0.042042 | 1547.6 | -1.8777 | 0.042042 | 1547.6 | 2.7605 | 0.00013549
1547.4 | -1.8878 | 0.042151 | 1547.4 | -1.8878 | 0.042151 | 1547.4 | 2.7605 | 0.00013558
1547.1 | -1.8979 | 0.04226 | 1547.1 | -1.8979 | 0.04226 | 1547.1 | 2.7604 | 0.00013567
1546.9 | -1.9081 | 0.042369 | 1546.9 | -1.9081 | 0.042369 | 1546.9 | 2.7604 | 0.00013576
1546.6 | -1.9183 | 0.042479 | 1546.6 | -1.9183 | 0.042479 | 1546.6 | 2.7603 | 0.00013585
1546.4 | -1.9285 | 0.042589 | 1546.4 | -1.9285 | 0.042589 | 1546.4 | 2.7602 | 0.00013594
1546.1 | -1.9387 | 0.0427 | 1546.1 | -1.9387 | 0.0427 | 1546.1 | 2.7602 | 0.00013603
1545.9 | -1.9489 | 0.042811 | 1545.9 | -1.9489 | 0.042811 | 1545.9 | 2.7601 | 0.00013612
1545.7 | -1.9592 | 0.042922 | 1545.7 | -1.9592 | 0.042922 | 1545.7 | 2.76 | 0.00013621
1545.4 | -1.9695 | 0.043034 | 1545.4 | -1.9695 | 0.043034 | 1545.4 | 2.76 | 0.0001363
1545.2 | -1.9799 | 0.043147 | 1545.2 | -1.9799 | 0.043147 | 1545.2 | 2.7599 | 0.00013639
1544.9 | -1.9902 | 0.04326 | 1544.9 | -1.9902 | 0.04326 | 1544.9 | 2.7598 | 0.00013648
1544.7 | -2.0006 | 0.043373 | 1544.7 | -2.0006 | 0.043373 | 1544.7 | 2.7598 | 0.00013657
1544.5 | -2.011 | 0.043487 | 1544.5 | -2.011 | 0.043487 | 1544.5 | 2.7597 | 0.00013666
1544.2 | -2.0215 | 0.043601 | 1544.2 | -2.0215 | 0.043601 | 1544.2 | 2.7596 | 0.00013675
1544 | -2.0319 | 0.043715 | 1544 | -2.0319 | 0.043715 | 1544 | 2.7596 | 0.00013684
1543.7 | -2.0424 | 0.043831 | 1543.7 | -2.0424 | 0.043831 | 1543.7 | 2.7595 | 0.00013694
1543.5 | -2.0529 | 0.043946 | 1543.5 | -2.0529 | 0.043946 | 1543.5 | 2.7594 | 0.00013703
1543.3 | -2.0635 | 0.044062 | 1543.3 | -2.0635 | 0.044062 | 1543.3 | 2.7594 | 0.00013712
1543 | -2.0741 | 0.044178 | 1543 | -2.0741 | 0.044178 | 1543 | 2.7593 | 0.00013721
1542.8 | -2.0847 | 0.044295 | 1542.8 | -2.0847 | 0.044295 | 1542.8 | 2.7592 | 0.0001373
1542.5 | -2.0953 | 0.044413 | 1542.5 | -2.0953 | 0.044413 | 1542.5 | 2.7592 | 0.00013739
1542.3 | -2.106 | 0.044531 | 1542.3 | -2.106 | 0.044531 | 1542.3 | 2.7591 | 0.00013748
1542.1 | -2.1166 | 0.044649 | 1542.1 | -2.1166 | 0.044649 | 1542.1 | 2.759 | 0.00013757
1541.8 | -2.1274 | 0.044768 | 1541.8 | -2.1274 | 0.044768 | 1541.8 | 2.759 | 0.00013767
1541.6 | -2.1381 | 0.044887 | 1541.6 | -2.1381 | 0.044887 | 1541.6 | 2.7589 | 0.00013776
1541.3 | -2.1489 | 0.045007 | 1541.3 | -2.1489 | 0.045007 | 1541.3 | 2.7588 | 0.00013785
1541.1 | -2.1597 | 0.045127 | 1541.1 | -2.1597 | 0.045127 | 1541.1 | 2.7588 | 0.00013794
1540.8 | -2.1705 | 0.045247 | 1540.8 | -2.1705 | 0.045247 | 1540.8 | 2.7587 | 0.00013803
1540.6 | -2.1813 | 0.045369 | 1540.6 | -2.1813 | 0.045369 | 1540.6 | 2.7586 | 0.00013813
1540.4 | -2.1922 | 0.04549 | 1540.4 | -2.1922 | 0.04549 | 1540.4 | 2.7586 | 0.00013822
1540.1 | -2.2031 | 0.045612 | 1540.1 | -2.2031 | 0.045612 | 1540.1 | 2.7585 | 0.00013831
1539.9 | -2.2141 | 0.045735 | 1539.9 | -2.2141 | 0.045735 | 1539.9 | 2.7584 | 0.0001384
1539.6 | -2.225 | 0.045858 | 1539.6 | -2.225 | 0.045858 | 1539.6 | 2.7584 | 0.0001385
1539.4 | -2.236 | 0.045982 | 1539.4 | -2.236 | 0.045982 | 1539.4 | 2.7583 | 0.00013859
1539.2 | -2.2471 | 0.046106 | 1539.2 | -2.2471 | 0.046106 | 1539.2 | 2.7582 | 0.00013868
1538.9 | -2.2581 | 0.04623 | 1538.9 | -2.2581 | 0.04623 | 1538.9 | 2.7582 | 0.00013877
1538.7 | -2.2692 | 0.046355 | 1538.7 | -2.2692 | 0.046355 | 1538.7 | 2.7581 | 0.00013887
1538.4 | -2.2803 | 0.046481 | 1538.4 | -2.2803 | 0.046481 | 1538.4 | 2.758 | 0.00013896
1538.2 | -2.2915 | 0.046607 | 1538.2 | -2.2915 | 0.046607 | 1538.2 | 2.758 | 0.00013905
1538 | -2.3026 | 0.046734 | 1538 | -2.3026 | 0.046734 | 1538 | 2.7579 | 0.00013914
1537.7 | -2.3139 | 0.046861 | 1537.7 | -2.3139 | 0.046861 | 1537.7 | 2.7578 | 0.00013924
1537.5 | -2.3251 | 0.046989 | 1537.5 | -2.3251 | 0.046989 | 1537.5 | 2.7578 | 0.00013933
1537.2 | -2.3364 | 0.047117 | 1537.2 | -2.3364 | 0.047117 | 1537.2 | 2.7577 | 0.00013942
1537 | -2.3476 | 0.047246 | 1537 | -2.3476 | 0.047246 | 1537 | 2.7576 | 0.00013952
1536.7 | -2.359 | 0.047375 | 1536.7 | -2.359 | 0.047375 | 1536.7 | 2.7576 | 0.00013961
1536.5 | -2.3703 | 0.047505 | 1536.5 | -2.3703 | 0.047505 | 1536.5 | 2.7575 | 0.00013971
1536.3 | -2.3817 | 0.047635 | 1536.3 | -2.3817 | 0.047635 | 1536.3 | 2.7574 | 0.0001398
1536 | -2.3931 | 0.047766 | 1536 | -2.3931 | 0.047766 | 1536 | 2.7574 | 0.00013989
1535.8 | -2.4046 | 0.047897 | 1535.8 | -2.4046 | 0.047897 | 1535.8 | 2.7573 | 0.00013999
1535.5 | -2.4161 | 0.048029 | 1535.5 | -2.4161 | 0.048029 | 1535.5 | 2.7572 | 0.00014008
1535.3 | -2.4276 | 0.048161 | 1535.3 | -2.4276 | 0.048161 | 1535.3 | 2.7572 | 0.00014017
1535.1 | -2.4391 | 0.048294 | 1535.1 | -2.4391 | 0.048294 | 1535.1 | 2.7571 | 0.00014027
1534.8 | -2.4507 | 0.048428 | 1534.8 | -2.4507 | 0.048428 | 1534.8 | 2.757 | 0.00014036
1534.6 | -2.4623 | 0.048562 | 1534.6 | -2.4623 | 0.048562 | 1534.6 | 2.757 | 0.00014046
1534.3 | -2.4739 | 0.048697 | 1534.3 | -2.4739 | 0.048697 | 1534.3 | 2.7569 | 0.00014055
1534.1 | -2.4856 | 0.048832 | 1534.1 | -2.4856 | 0.048832 | 1534.1 | 2.7568 | 0.00014065
1533.9 | -2.4973 | 0.048968 | 1533.9 | -2.4973 | 0.048968 | 1533.9 | 2.7567 | 0.00014074
1533.6 | -2.509 | 0.049104 | 1533.6 | -2.509 | 0.049104 | 1533.6 | 2.7567 | 0.00014084
1533.4 | -2.5208 | 0.049241 | 1533.4 | -2.5208 | 0.049241 | 1533.4 | 2.7566 | 0.00014093
1533.1 | -2.5326 | 0.049379 | 1533.1 | -2.5326 | 0.049379 | 1533.1 | 2.7565 | 0.00014103
1532.9 | -2.5444 | 0.049517 | 1532.9 | -2.5444 | 0.049517 | 1532.9 | 2.7565 | 0.00014112
1532.6 | -2.5562 | 0.049655 | 1532.6 | -2.5562 | 0.049655 | 1532.6 | 2.7564 | 0.00014122
1532.4 | -2.5681 | 0.049795 | 1532.4 | -2.5681 | 0.049795 | 1532.4 | 2.7563 | 0.00014131
1532.2 | -2.5801 | 0.049934 | 1532.2 | -2.5801 | 0.049934 | 1532.2 | 2.7563 | 0.00014141
1531.9 | -2.592 | 0.050075 | 1531.9 | -2.592 | 0.050075 | 1531.9 | 2.7562 | 0.0001415
1531.7 | -2.604 | 0.050216 | 1531.7 | -2.604 | 0.050216 | 1531.7 | 2.7561 | 0.0001416
1531.4 | -2.616 | 0.050357 | 1531.4 | -2.616 | 0.050357 | 1531.4 | 2.7561 | 0.00014169
1531.2 | -2.6281 | 0.0505 | 1531.2 | -2.6281 | 0.0505 | 1531.2 | 2.756 | 0.00014179
1531 | -2.6402 | 0.050642 | 1531 | -2.6402 | 0.050642 | 1531 | 2.7559 | 0.00014188
1530.7 | -2.6523 | 0.050786 | 1530.7 | -2.6523 | 0.050786 | 1530.7 | 2.7559 | 0.00014198
1530.5 | -2.6645 | 0.05093 | 1530.5 | -2.6645 | 0.05093 | 1530.5 | 2.7558 | 0.00014207
1530.2 | -2.6767 | 0.051074 | 1530.2 | -2.6767 | 0.051074 | 1530.2 | 2.7557 | 0.00014217
1530 | -2.6889 | 0.05122 | 1530 | -2.6889 | 0.05122 | 1530 | 2.7557 | 0.00014227
1529.8 | -2.7011 | 0.051365 | 1529.8 | -2.7011 | 0.051365 | 1529.8 | 2.7556 | 0.00014236
1529.5 | -2.7134 | 0.051512 | 1529.5 | -2.7134 | 0.051512 | 1529.5 | 2.7555 | 0.00014246
1529.3 | -2.7258 | 0.051659 | 1529.3 | -2.7258 | 0.051659 | 1529.3 | 2.7554 | 0.00014256
1529 | -2.7381 | 0.051807 | 1529 | -2.7381 | 0.051807 | 1529 | 2.7554 | 0.00014265
1528.8 | -2.7505 | 0.051955 | 1528.8 | -2.7505 | 0.051955 | 1528.8 | 2.7553 | 0.00014275
1528.6 | -2.763 | 0.052104 | 1528.6 | -2.763 | 0.052104 | 1528.6 | 2.7552 | 0.00014285
1528.3 | -2.7754 | 0.052254 | 1528.3 | -2.7754 | 0.052254 | 1528.3 | 2.7552 | 0.00014294
1528.1 | -2.7879 | 0.052404 | 1528.1 | -2.7879 | 0.052404 | 1528.1 | 2.7551 | 0.00014304
1527.8 | -2.8005 | 0.052555 | 1527.8 | -2.8005 | 0.052555 | 1527.8 | 2.755 | 0.00014314
1527.6 | -2.813 | 0.052706 | 1527.6 | -2.813 | 0.052706 | 1527.6 | 2.755 | 0.00014323
1527.3 | -2.8257 | 0.052859 | 1527.3 | -2.8257 | 0.052859 | 1527.3 | 2.7549 | 0.00014333
1527.1 | -2.8383 | 0.053011 | 1527.1 | -2.8383 | 0.053011 | 1527.1 | 2.7548 | 0.00014343
1526.9 | -2.851 | 0.053165 | 1526.9 | -2.851 | 0.053165 | 1526.9 | 2.7548 | 0.00014352
1526.6 | -2.8637 | 0.053319 | 1526.6 | -2.8637 | 0.053319 | 1526.6 | 2.7547 | 0.00014362
1526.4 | -2.8765 | 0.053474 | 1526.4 | -2.8765 | 0.053474 | 1526.4 | 2.7546 | 0.00014372
1526.1 | -2.8892 | 0.05363 | 1526.1 | -2.8892 | 0.05363 | 1526.1 | 2.7546 | 0.00014382
1525.9 | -2.9021 | 0.053786 | 1525.9 | -2.9021 | 0.053786 | 1525.9 | 2.7545 | 0.00014391
1525.7 | -2.9149 | 0.053943 | 1525.7 | -2.9149 | 0.053943 | 1525.7 | 2.7544 | 0.00014401
1525.4 | -2.9278 | 0.0541 | 1525.4 | -2.9278 | 0.0541 | 1525.4 | 2.7543 | 0.00014411
1525.2 | -2.9408 | 0.054259 | 1525.2 | -2.9408 | 0.054259 | 1525.2 | 2.7543 | 0.00014421
1524.9 | -2.9537 | 0.054418 | 1524.9 | -2.9537 | 0.054418 | 1524.9 | 2.7542 | 0.00014431
1524.7 | -2.9668 | 0.054577 | 1524.7 | -2.9668 | 0.054577 | 1524.7 | 2.7541 | 0.0001444
1524.5 | -2.9798 | 0.054738 | 1524.5 | -2.9798 | 0.054738 | 1524.5 | 2.7541 | 0.0001445
1524.2 | -2.9929 | 0.054899 | 1524.2 | -2.9929 | 0.054899 | 1524.2 | 2.754 | 0.0001446
1524 | -3.006 | 0.055061 | 1524 | -3.006 | 0.055061 | 1524 | 2.7539 | 0.0001447
1523.7 | -3.0192 | 0.055223 | 1523.7 | -3.0192 | 0.055223 | 1523.7 | 2.7539 | 0.0001448
1523.5 | -3.0324 | 0.055386 | 1523.5 | -3.0324 | 0.055386 | 1523.5 | 2.7538 | 0.0001449
1523.2 | -3.0456 | 0.05555 | 1523.2 | -3.0456 | 0.05555 | 1523.2 | 2.7537 | 0.00014499
1523 | -3.0589 | 0.055715 | 1523 | -3.0589 | 0.055715 | 1523 | 2.7536 | 0.00014509
1522.8 | -3.0722 | 0.05588 | 1522.8 | -3.0722 | 0.05588 | 1522.8 | 2.7536 | 0.00014519
1522.5 | -3.0856 | 0.056047 | 1522.5 | -3.0856 | 0.056047 | 1522.5 | 2.7535 | 0.00014529
1522.3 | -3.099 | 0.056213 | 1522.3 | -3.099 | 0.056213 | 1522.3 | 2.7534 | 0.00014539
1522 | -3.1124 | 0.056381 | 1522 | -3.1124 | 0.056381 | 1522 | 2.7534 | 0.00014549
1521.8 | -3.1259 | 0.05655 | 1521.8 | -3.1259 | 0.05655 | 1521.8 | 2.7533 | 0.00014559
1521.6 | -3.1394 | 0.056719 | 1521.6 | -3.1394 | 0.056719 | 1521.6 | 2.7532 | 0.00014569
1521.3 | -3.153 | 0.056888 | 1521.3 | -3.153 | 0.056888 | 1521.3 | 2.7532 | 0.00014579
1521.1 | -3.1666 | 0.057059 | 1521.1 | -3.1666 | 0.057059 | 1521.1 | 2.7531 | 0.00014589
1520.8 | -3.1802 | 0.057231 | 1520.8 | -3.1802 | 0.057231 | 1520.8 | 2.753 | 0.00014599
1520.6 | -3.1939 | 0.057403 | 1520.6 | -3.1939 | 0.057403 | 1520.6 | 2.7529 | 0.00014609
1520.4 | -3.2076 | 0.057576 | 1520.4 | -3.2076 | 0.057576 | 1520.4 | 2.7529 | 0.00014619
1520.1 | -3.2213 | 0.057749 | 1520.1 | -3.2213 | 0.057749 | 1520.1 | 2.7528 | 0.00014629
1519.9 | -3.2351 | 0.057924 | 1519.9 | -3.2351 | 0.057924 | 1519.9 | 2.7527 | 0.00014639
1519.6 | -3.249 | 0.058099 | 1519.6 | -3.249 | 0.058099 | 1519.6 | 2.7527 | 0.00014649
1519.4 | -3.2628 | 0.058275 | 1519.4 | -3.2628 | 0.058275 | 1519.4 | 2.7526 | 0.00014659
1519.1 | -3.2768 | 0.058452 | 1519.1 | -3.2768 | 0.058452 | 1519.1 | 2.7525 | 0.00014669
1518.9 | -3.2907 | 0.05863 | 1518.9 | -3.2907 | 0.05863 | 1518.9 | 2.7524 | 0.00014679
1518.7 | -3.3047 | 0.058809 | 1518.7 | -3.3047 | 0.058809 | 1518.7 | 2.7524 | 0.00014689
1518.4 | -3.3188 | 0.058988 | 1518.4 | -3.3188 | 0.058988 | 1518.4 | 2.7523 | 0.00014699
1518.2 | -3.3328 | 0.059168 | 1518.2 | -3.3328 | 0.059168 | 1518.2 | 2.7522 | 0.00014709
1517.9 | -3.347 | 0.059349 | 1517.9 | -3.347 | 0.059349 | 1517.9 | 2.7522 | 0.00014719
1517.7 | -3.3612 | 0.059531 | 1517.7 | -3.3612 | 0.059531 | 1517.7 | 2.7521 | 0.00014729
1517.5 | -3.3754 | 0.059714 | 1517.5 | -3.3754 | 0.059714 | 1517.5 | 2.752 | 0.00014739
1517.2 | -3.3896 | 0.059897 | 1517.2 | -3.3896 | 0.059897 | 1517.2 | 2.7519 | 0.00014749
1517 | -3.4039 | 0.060081 | 1517 | -3.4039 | 0.060081 | 1517 | 2.7519 | 0.00014759
1516.7 | -3.4183 | 0.060267 | 1516.7 | -3.4183 | 0.060267 | 1516.7 | 2.7518 | 0.0001477
1516.5 | -3.4327 | 0.060453 | 1516.5 | -3.4327 | 0.060453 | 1516.5 | 2.7517 | 0.0001478
1516.3 | -3.4471 | 0.06064 | 1516.3 | -3.4471 | 0.06064 | 1516.3 | 2.7517 | 0.0001479
1516 | -3.4616 | 0.060827 | 1516 | -3.4616 | 0.060827 | 1516 | 2.7516 | 0.000148
1515.8 | -3.4761 | 0.061016 | 1515.8 | -3.4761 | 0.061016 | 1515.8 | 2.7515 | 0.0001481
1515.5 | -3.4907 | 0.061206 | 1515.5 | -3.4907 | 0.061206 | 1515.5 | 2.7514 | 0.0001482
1515.3 | -3.5053 | 0.061396 | 1515.3 | -3.5053 | 0.061396 | 1515.3 | 2.7514 | 0.00014831
1515.1 | -3.5199 | 0.061587 | 1515.1 | -3.5199 | 0.061587 | 1515.1 | 2.7513 | 0.00014841
1514.8 | -3.5346 | 0.061779 | 1514.8 | -3.5346 | 0.061779 | 1514.8 | 2.7512 | 0.00014851
1514.6 | -3.5494 | 0.061972 | 1514.6 | -3.5494 | 0.061972 | 1514.6 | 2.7512 | 0.00014861
1514.3 | -3.5641 | 0.062166 | 1514.3 | -3.5641 | 0.062166 | 1514.3 | 2.7511 | 0.00014871
1514.1 | -3.579 | 0.062361 | 1514.1 | -3.579 | 0.062361 | 1514.1 | 2.751 | 0.00014882
1513.8 | -3.5939 | 0.062557 | 1513.8 | -3.5939 | 0.062557 | 1513.8 | 2.7509 | 0.00014892
1513.6 | -3.6088 | 0.062754 | 1513.6 | -3.6088 | 0.062754 | 1513.6 | 2.7509 | 0.00014902
1513.4 | -3.6238 | 0.062952 | 1513.4 | -3.6238 | 0.062952 | 1513.4 | 2.7508 | 0.00014912
1513.1 | -3.6388 | 0.06315 | 1513.1 | -3.6388 | 0.06315 | 1513.1 | 2.7507 | 0.00014923
1512.9 | -3.6538 | 0.06335 | 1512.9 | -3.6538 | 0.06335 | 1512.9 | 2.7507 | 0.00014933
1512.6 | -3.669 | 0.06355 | 1512.6 | -3.669 | 0.06355 | 1512.6 | 2.7506 | 0.00014943
1512.4 | -3.6841 | 0.063752 | 1512.4 | -3.6841 | 0.063752 | 1512.4 | 2.7505 | 0.00014954
1512.2 | -3.6993 | 0.063954 | 1512.2 | -3.6993 | 0.063954 | 1512.2 | 2.7504 | 0.00014964
1511.9 | -3.7146 | 0.064157 | 1511.9 | -3.7146 | 0.064157 | 1511.9 | 2.7504 | 0.00014974
1511.7 | -3.7299 | 0.064362 | 1511.7 | -3.7299 | 0.064362 | 1511.7 | 2.7503 | 0.00014985
1511.4 | -3.7452 | 0.064567 | 1511.4 | -3.7452 | 0.064567 | 1511.4 | 2.7502 | 0.00014995
1511.2 | -3.7606 | 0.064773 | 1511.2 | -3.7606 | 0.064773 | 1511.2 | 2.7502 | 0.00015005
1511 | -3.7761 | 0.06498 | 1511 | -3.7761 | 0.06498 | 1511 | 2.7501 | 0.00015016
1510.7 | -3.7916 | 0.065189 | 1510.7 | -3.7916 | 0.065189 | 1510.7 | 2.75 | 0.00015026
1510.5 | -3.8071 | 0.065398 | 1510.5 | -3.8071 | 0.065398 | 1510.5 | 2.7499 | 0.00015036
1510.2 | -3.8227 | 0.065608 | 1510.2 | -3.8227 | 0.065608 | 1510.2 | 2.7499 | 0.00015047
1510 | -3.8384 | 0.065819 | 1510 | -3.8384 | 0.065819 | 1510 | 2.7498 | 0.00015057
1509.7 | -3.8541 | 0.066032 | 1509.7 | -3.8541 | 0.066032 | 1509.7 | 2.7497 | 0.00015068
1509.5 | -3.8698 | 0.066245 | 1509.5 | -3.8698 | 0.066245 | 1509.5 | 2.7496 | 0.00015078
1509.3 | -3.8856 | 0.066459 | 1509.3 | -3.8856 | 0.066459 | 1509.3 | 2.7496 | 0.00015089
1509 | -3.9014 | 0.066675 | 1509 | -3.9014 | 0.066675 | 1509 | 2.7495 | 0.00015099
1508.8 | -3.9173 | 0.066891 | 1508.8 | -3.9173 | 0.066891 | 1508.8 | 2.7494 | 0.00015109
1508.5 | -3.9333 | 0.067109 | 1508.5 | -3.9333 | 0.067109 | 1508.5 | 2.7494 | 0.0001512
1508.3 | -3.9493 | 0.067327 | 1508.3 | -3.9493 | 0.067327 | 1508.3 | 2.7493 | 0.0001513
1508.1 | -3.9653 | 0.067547 | 1508.1 | -3.9653 | 0.067547 | 1508.1 | 2.7492 | 0.00015141
1507.8 | -3.9814 | 0.067768 | 1507.8 | -3.9814 | 0.067768 | 1507.8 | 2.7491 | 0.00015151
1507.6 | -3.9976 | 0.067989 | 1507.6 | -3.9976 | 0.067989 | 1507.6 | 2.7491 | 0.00015162
1507.3 | -4.0138 | 0.068212 | 1507.3 | -4.0138 | 0.068212 | 1507.3 | 2.749 | 0.00015172
1507.1 | -4.03 | 0.068436 | 1507.1 | -4.03 | 0.068436 | 1507.1 | 2.7489 | 0.00015183
1506.9 | -4.0463 | 0.068661 | 1506.9 | -4.0463 | 0.068661 | 1506.9 | 2.7488 | 0.00015194
1506.6 | -4.0627 | 0.068887 | 1506.6 | -4.0627 | 0.068887 | 1506.6 | 2.7488 | 0.00015204
1506.4 | -4.0791 | 0.069115 | 1506.4 | -4.0791 | 0.069115 | 1506.4 | 2.7487 | 0.00015215
1506.1 | -4.0956 | 0.069343 | 1506.1 | -4.0956 | 0.069343 | 1506.1 | 2.7486 | 0.00015225
1505.9 | -4.1121 | 0.069573 | 1505.9 | -4.1121 | 0.069573 | 1505.9 | 2.7485 | 0.00015236
1505.7 | -4.1287 | 0.069803 | 1505.7 | -4.1287 | 0.069803 | 1505.7 | 2.7485 | 0.00015246
1505.4 | -4.1453 | 0.070035 | 1505.4 | -4.1453 | 0.070035 | 1505.4 | 2.7484 | 0.00015257
1505.2 | -4.162 | 0.070268 | 1505.2 | -4.162 | 0.070268 | 1505.2 | 2.7483 | 0.00015268
1504.9 | -4.1787 | 0.070502 | 1504.9 | -4.1787 | 0.070502 | 1504.9 | 2.7483 | 0.00015278
1504.7 | -4.1955 | 0.070737 | 1504.7 | -4.1955 | 0.070737 | 1504.7 | 2.7482 | 0.00015289
1504.4 | -4.2124 | 0.070974 | 1504.4 | -4.2124 | 0.070974 | 1504.4 | 2.7481 | 0.000153
1504.2 | -4.2293 | 0.071212 | 1504.2 | -4.2293 | 0.071212 | 1504.2 | 2.748 | 0.0001531
1504 | -4.2463 | 0.07145 | 1504 | -4.2463 | 0.07145 | 1504 | 2.748 | 0.00015321
1503.7 | -4.2633 | 0.071691 | 1503.7 | -4.2633 | 0.071691 | 1503.7 | 2.7479 | 0.00015332
1503.5 | -4.2804 | 0.071932 | 1503.5 | -4.2804 | 0.071932 | 1503.5 | 2.7478 | 0.00015342
1503.2 | -4.2975 | 0.072174 | 1503.2 | -4.2975 | 0.072174 | 1503.2 | 2.7477 | 0.00015353
1503 | -4.3147 | 0.072418 | 1503 | -4.3147 | 0.072418 | 1503 | 2.7477 | 0.00015364
1502.8 | -4.3319 | 0.072663 | 1502.8 | -4.3319 | 0.072663 | 1502.8 | 2.7476 | 0.00015374
1502.5 | -4.3492 | 0.072909 | 1502.5 | -4.3492 | 0.072909 | 1502.5 | 2.7475 | 0.00015385
1502.3 | -4.3666 | 0.073157 | 1502.3 | -4.3666 | 0.073157 | 1502.3 | 2.7474 | 0.00015396
1502 | -4.384 | 0.073405 | 1502 | -4.384 | 0.073405 | 1502 | 2.7474 | 0.00015407
1501.8 | -4.4015 | 0.073655 | 1501.8 | -4.4015 | 0.073655 | 1501.8 | 2.7473 | 0.00015417
1501.6 | -4.419 | 0.073907 | 1501.6 | -4.419 | 0.073907 | 1501.6 | 2.7472 | 0.00015428
1501.3 | -4.4366 | 0.074159 | 1501.3 | -4.4366 | 0.074159 | 1501.3 | 2.7471 | 0.00015439
1501.1 | -4.4543 | 0.074413 | 1501.1 | -4.4543 | 0.074413 | 1501.1 | 2.7471 | 0.0001545
1500.8 | -4.472 | 0.074668 | 1500.8 | -4.472 | 0.074668 | 1500.8 | 2.747 | 0.00015461
1500.6 | -4.4897 | 0.074924 | 1500.6 | -4.4897 | 0.074924 | 1500.6 | 2.7469 | 0.00015471
1500.3 | -4.5076 | 0.075182 | 1500.3 | -4.5076 | 0.075182 | 1500.3 | 2.7468 | 0.00015482
1500.1 | -4.5255 | 0.075441 | 1500.1 | -4.5255 | 0.075441 | 1500.1 | 2.7468 | 0.00015493
1499.9 | -4.5434 | 0.075702 | 1499.9 | -4.5434 | 0.075702 | 1499.9 | 2.7467 | 0.00015504
1499.6 | -4.5614 | 0.075963 | 1499.6 | -4.5614 | 0.075963 | 1499.6 | 2.7466 | 0.00015515
1499.4 | -4.5795 | 0.076227 | 1499.4 | -4.5795 | 0.076227 | 1499.4 | 2.7465 | 0.00015526
1499.1 | -4.5977 | 0.076491 | 1499.1 | -4.5977 | 0.076491 | 1499.1 | 2.7465 | 0.00015537
1498.9 | -4.6159 | 0.076757 | 1498.9 | -4.6159 | 0.076757 | 1498.9 | 2.7464 | 0.00015547
1498.7 | -4.6341 | 0.077024 | 1498.7 | -4.6341 | 0.077024 | 1498.7 | 2.7463 | 0.00015558
1498.4 | -4.6525 | 0.077293 | 1498.4 | -4.6525 | 0.077293 | 1498.4 | 2.7462 | 0.00015569
1498.2 | -4.6708 | 0.077563 | 1498.2 | -4.6708 | 0.077563 | 1498.2 | 2.7462 | 0.0001558
1497.9 | -4.6893 | 0.077834 | 1497.9 | -4.6893 | 0.077834 | 1497.9 | 2.7461 | 0.00015591
1497.7 | -4.7078 | 0.078107 | 1497.7 | -4.7078 | 0.078107 | 1497.7 | 2.746 | 0.00015602
1497.5 | -4.7264 | 0.078382 | 1497.5 | -4.7264 | 0.078382 | 1497.5 | 2.7459 | 0.00015613
1497.2 | -4.745 | 0.078657 | 1497.2 | -4.745 | 0.078657 | 1497.2 | 2.7459 | 0.00015624
1497 | -4.7638 | 0.078935 | 1497 | -4.7638 | 0.078935 | 1497 | 2.7458 | 0.00015635
1496.7 | -4.7825 | 0.079213 | 1496.7 | -4.7825 | 0.079213 | 1496.7 | 2.7457 | 0.00015646
1496.5 | -4.8014 | 0.079494 | 1496.5 | -4.8014 | 0.079494 | 1496.5 | 2.7456 | 0.00015657
1496.2 | -4.8203 | 0.079775 | 1496.2 | -4.8203 | 0.079775 | 1496.2 | 2.7456 | 0.00015668
1496 | -4.8393 | 0.080058 | 1496 | -4.8393 | 0.080058 | 1496 | 2.7455 | 0.00015679
1495.8 | -4.8583 | 0.080343 | 1495.8 | -4.8583 | 0.080343 | 1495.8 | 2.7454 | 0.0001569
1495.5 | -4.8774 | 0.080629 | 1495.5 | -4.8774 | 0.080629 | 1495.5 | 2.7453 | 0.00015701
1495.3 | -4.8966 | 0.080917 | 1495.3 | -4.8966 | 0.080917 | 1495.3 | 2.7453 | 0.00015712
1495 | -4.9158 | 0.081206 | 1495 | -4.9158 | 0.081206 | 1495 | 2.7452 | 0.00015723
1494.8 | -4.9351 | 0.081497 | 1494.8 | -4.9351 | 0.081497 | 1494.8 | 2.7451 | 0.00015734
1494.6 | -4.9545 | 0.081789 | 1494.6 | -4.9545 | 0.081789 | 1494.6 | 2.745 | 0.00015745
1494.3 | -4.974 | 0.082083 | 1494.3 | -4.974 | 0.082083 | 1494.3 | 2.745 | 0.00015757
1494.1 | -4.9935 | 0.082379 | 1494.1 | -4.9935 | 0.082379 | 1494.1 | 2.7449 | 0.00015768
1493.8 | -5.0131 | 0.082676 | 1493.8 | -5.0131 | 0.082676 | 1493.8 | 2.7448 | 0.00015779
1493.6 | -5.0327 | 0.082974 | 1493.6 | -5.0327 | 0.082974 | 1493.6 | 2.7447 | 0.0001579
1493.4 | -5.0525 | 0.083275 | 1493.4 | -5.0525 | 0.083275 | 1493.4 | 2.7447 | 0.00015801
1493.1 | -5.0723 | 0.083577 | 1493.1 | -5.0723 | 0.083577 | 1493.1 | 2.7446 | 0.00015812
1492.9 | -5.0921 | 0.08388 | 1492.9 | -5.0921 | 0.08388 | 1492.9 | 2.7445 | 0.00015823
1492.6 | -5.1121 | 0.084186 | 1492.6 | -5.1121 | 0.084186 | 1492.6 | 2.7444 | 0.00015835
1492.4 | -5.1321 | 0.084493 | 1492.4 | -5.1321 | 0.084493 | 1492.4 | 2.7443 | 0.00015846
1492.2 | -5.1521 | 0.084801 | 1492.2 | -5.1521 | 0.084801 | 1492.2 | 2.7443 | 0.00015857
1491.9 | -5.1723 | 0.085111 | 1491.9 | -5.1723 | 0.085111 | 1491.9 | 2.7442 | 0.00015868
1491.7 | -5.1925 | 0.085424 | 1491.7 | -5.1925 | 0.085424 | 1491.7 | 2.7441 | 0.00015879
1491.4 | -5.2128 | 0.085737 | 1491.4 | -5.2128 | 0.085737 | 1491.4 | 2.744 | 0.00015891
1491.2 | -5.2332 | 0.086053 | 1491.2 | -5.2332 | 0.086053 | 1491.2 | 2.744 | 0.00015902
1490.9 | -5.2537 | 0.08637 | 1490.9 | -5.2537 | 0.08637 | 1490.9 | 2.7439 | 0.00015913
1490.7 | -5.2742 | 0.086689 | 1490.7 | -5.2742 | 0.086689 | 1490.7 | 2.7438 | 0.00015924
1490.5 | -5.2948 | 0.08701 | 1490.5 | -5.2948 | 0.08701 | 1490.5 | 2.7437 | 0.00015936
1490.2 | -5.3155 | 0.087332 | 1490.2 | -5.3155 | 0.087332 | 1490.2 | 2.7437 | 0.00015947
1490 | -5.3362 | 0.087656 | 1490 | -5.3362 | 0.087656 | 1490 | 2.7436 | 0.00015958
1489.7 | -5.357 | 0.087982 | 1489.7 | -5.357 | 0.087982 | 1489.7 | 2.7435 | 0.0001597
1489.5 | -5.3779 | 0.08831 | 1489.5 | -5.3779 | 0.08831 | 1489.5 | 2.7434 | 0.00015981
1489.3 | -5.3989 | 0.08864 | 1489.3 | -5.3989 | 0.08864 | 1489.3 | 2.7433 | 0.00015992
1489 | -5.42 | 0.088972 | 1489 | -5.42 | 0.088972 | 1489 | 2.7433 | 0.00016004
1488.8 | -5.4411 | 0.089305 | 1488.8 | -5.4411 | 0.089305 | 1488.8 | 2.7432 | 0.00016015
1488.5 | -5.4623 | 0.08964 | 1488.5 | -5.4623 | 0.08964 | 1488.5 | 2.7431 | 0.00016026
1488.3 | -5.4836 | 0.089978 | 1488.3 | -5.4836 | 0.089978 | 1488.3 | 2.743 | 0.00016038
1488.1 | -5.505 | 0.090317 | 1488.1 | -5.505 | 0.090317 | 1488.1 | 2.743 | 0.00016049
1487.8 | -5.5265 | 0.090658 | 1487.8 | -5.5265 | 0.090658 | 1487.8 | 2.7429 | 0.00016061
1487.6 | -5.548 | 0.091001 | 1487.6 | -5.548 | 0.091001 | 1487.6 | 2.7428 | 0.00016072
1487.3 | -5.5696 | 0.091345 | 1487.3 | -5.5696 | 0.091345 | 1487.3 | 2.7427 | 0.00016083
1487.1 | -5.5913 | 0.091692 | 1487.1 | -5.5913 | 0.091692 | 1487.1 | 2.7427 | 0.00016095
1486.8 | -5.6131 | 0.092041 | 1486.8 | -5.6131 | 0.092041 | 1486.8 | 2.7426 | 0.00016106
1486.6 | -5.6349 | 0.092392 | 1486.6 | -5.6349 | 0.092392 | 1486.6 | 2.7425 | 0.00016118
1486.4 | -5.6568 | 0.092745 | 1486.4 | -5.6568 | 0.092745 | 1486.4 | 2.7424 | 0.00016129
1486.1 | -5.6789 | 0.0931 | 1486.1 | -5.6789 | 0.0931 | 1486.1 | 2.7423 | 0.00016141
1485.9 | -5.701 | 0.093456 | 1485.9 | -5.701 | 0.093456 | 1485.9 | 2.7423 | 0.00016152
1485.6 | -5.7232 | 0.093815 | 1485.6 | -5.7232 | 0.093815 | 1485.6 | 2.7422 | 0.00016164
1485.4 | -5.7454 | 0.094176 | 1485.4 | -5.7454 | 0.094176 | 1485.4 | 2.7421 | 0.00016175
1485.2 | -5.7678 | 0.09454 | 1485.2 | -5.7678 | 0.09454 | 1485.2 | 2.742 | 0.00016187
1484.9 | -5.7902 | 0.094905 | 1484.9 | -5.7902 | 0.094905 | 1484.9 | 2.742 | 0.00016198
1484.7 | -5.8128 | 0.095272 | 1484.7 | -5.8128 | 0.095272 | 1484.7 | 2.7419 | 0.0001621
1484.4 | -5.8354 | 0.095642 | 1484.4 | -5.8354 | 0.095642 | 1484.4 | 2.7418 | 0.00016222
1484.2 | -5.8581 | 0.096013 | 1484.2 | -5.8581 | 0.096013 | 1484.2 | 2.7417 | 0.00016233
1484 | -5.8809 | 0.096387 | 1484 | -5.8809 | 0.096387 | 1484 | 2.7416 | 0.00016245
1483.7 | -5.9038 | 0.096763 | 1483.7 | -5.9038 | 0.096763 | 1483.7 | 2.7416 | 0.00016256
1483.5 | -5.9267 | 0.097141 | 1483.5 | -5.9267 | 0.097141 | 1483.5 | 2.7415 | 0.00016268
1483.2 | -5.9498 | 0.097521 | 1483.2 | -5.9498 | 0.097521 | 1483.2 | 2.7414 | 0.0001628
1483 | -5.9729 | 0.097904 | 1483 | -5.9729 | 0.097904 | 1483 | 2.7413 | 0.00016291
1482.7 | -5.9962 | 0.098289 | 1482.7 | -5.9962 | 0.098289 | 1482.7 | 2.7412 | 0.00016303
1482.5 | -6.0195 | 0.098676 | 1482.5 | -6.0195 | 0.098676 | 1482.5 | 2.7412 | 0.00016315
1482.3 | -6.0429 | 0.099065 | 1482.3 | -6.0429 | 0.099065 | 1482.3 | 2.7411 | 0.00016326
1482 | -6.0664 | 0.099457 | 1482 | -6.0664 | 0.099457 | 1482 | 2.741 | 0.00016338
1481.8 | -6.09 | 0.099851 | 1481.8 | -6.09 | 0.099851 | 1481.8 | 2.7409 | 0.0001635
1481.5 | -6.1137 | 0.10025 | 1481.5 | -6.1137 | 0.10025 | 1481.5 | 2.7409 | 0.00016361
1481.3 | -6.1375 | 0.10065 | 1481.3 | -6.1375 | 0.10065 | 1481.3 | 2.7408 | 0.00016373
1481.1 | -6.1614 | 0.10105 | 1481.1 | -6.1614 | 0.10105 | 1481.1 | 2.7407 | 0.00016385
1480.8 | -6.1853 | 0.10145 | 1480.8 | -6.1853 | 0.10145 | 1480.8 | 2.7406 | 0.00016397
1480.6 | -6.2094 | 0.10186 | 1480.6 | -6.2094 | 0.10186 | 1480.6 | 2.7405 | 0.00016408
1480.3 | -6.2336 | 0.10227 | 1480.3 | -6.2336 | 0.10227 | 1480.3 | 2.7405 | 0.0001642
1480.1 | -6.2578 | 0.10268 | 1480.1 | -6.2578 | 0.10268 | 1480.1 | 2.7404 | 0.00016432
1479.9 | -6.2822 | 0.10309 | 1479.9 | -6.2822 | 0.10309 | 1479.9 | 2.7403 | 0.00016444
1479.6 | -6.3066 | 0.10351 | 1479.6 | -6.3066 | 0.10351 | 1479.6 | 2.7402 | 0.00016456
1479.4 | -6.3312 | 0.10392 | 1479.4 | -6.3312 | 0.10392 | 1479.4 | 2.7401 | 0.00016467
1479.1 | -6.3558 | 0.10434 | 1479.1 | -6.3558 | 0.10434 | 1479.1 | 2.7401 | 0.00016479
1478.9 | -6.3806 | 0.10477 | 1478.9 | -6.3806 | 0.10477 | 1478.9 | 2.74 | 0.00016491
1478.7 | -6.4054 | 0.10519 | 1478.7 | -6.4054 | 0.10519 | 1478.7 | 2.7399 | 0.00016503
1478.4 | -6.4304 | 0.10562 | 1478.4 | -6.4304 | 0.10562 | 1478.4 | 2.7398 | 0.00016515
1478.2 | -6.4554 | 0.10605 | 1478.2 | -6.4554 | 0.10605 | 1478.2 | 2.7397 | 0.00016527
1477.9 | -6.4806 | 0.10649 | 1477.9 | -6.4806 | 0.10649 | 1477.9 | 2.7397 | 0.00016539
1477.7 | -6.5058 | 0.10692 | 1477.7 | -6.5058 | 0.10692 | 1477.7 | 2.7396 | 0.0001655
1477.4 | -6.5312 | 0.10736 | 1477.4 | -6.5312 | 0.10736 | 1477.4 | 2.7395 | 0.00016562
1477.2 | -6.5566 | 0.1078 | 1477.2 | -6.5566 | 0.1078 | 1477.2 | 2.7394 | 0.00016574
1477 | -6.5822 | 0.10825 | 1477 | -6.5822 | 0.10825 | 1477 | 2.7393 | 0.00016586
1476.7 | -6.6079 | 0.1087 | 1476.7 | -6.6079 | 0.1087 | 1476.7 | 2.7393 | 0.00016598
1476.5 | -6.6336 | 0.10915 | 1476.5 | -6.6336 | 0.10915 | 1476.5 | 2.7392 | 0.0001661
1476.2 | -6.6595 | 0.1096 | 1476.2 | -6.6595 | 0.1096 | 1476.2 | 2.7391 | 0.00016622
1476 | -6.6855 | 0.11006 | 1476 | -6.6855 | 0.11006 | 1476 | 2.739 | 0.00016634
1475.8 | -6.7116 | 0.11051 | 1475.8 | -6.7116 | 0.11051 | 1475.8 | 2.7389 | 0.00016646
1475.5 | -6.7378 | 0.11098 | 1475.5 | -6.7378 | 0.11098 | 1475.5 | 2.7389 | 0.00016658
1475.3 | -6.7641 | 0.11144 | 1475.3 | -6.7641 | 0.11144 | 1475.3 | 2.7388 | 0.0001667
1475 | -6.7905 | 0.11191 | 1475 | -6.7905 | 0.11191 | 1475 | 2.7387 | 0.00016682
1474.8 | -6.817 | 0.11238 | 1474.8 | -6.817 | 0.11238 | 1474.8 | 2.7386 | 0.00016694
1474.6 | -6.8437 | 0.11285 | 1474.6 | -6.8437 | 0.11285 | 1474.6 | 2.7385 | 0.00016706
1474.3 | -6.8704 | 0.11333 | 1474.3 | -6.8704 | 0.11333 | 1474.3 | 2.7385 | 0.00016718
1474.1 | -6.8973 | 0.11381 | 1474.1 | -6.8973 | 0.11381 | 1474.1 | 2.7384 | 0.00016731
1473.8 | -6.9243 | 0.11429 | 1473.8 | -6.9243 | 0.11429 | 1473.8 | 2.7383 | 0.00016743
1473.6 | -6.9513 | 0.11477 | 1473.6 | -6.9513 | 0.11477 | 1473.6 | 2.7382 | 0.00016755
1473.3 | -6.9785 | 0.11526 | 1473.3 | -6.9785 | 0.11526 | 1473.3 | 2.7381 | 0.00016767
1473.1 | -7.0058 | 0.11575 | 1473.1 | -7.0058 | 0.11575 | 1473.1 | 2.7381 | 0.00016779
1472.9 | -7.0333 | 0.11625 | 1472.9 | -7.0333 | 0.11625 | 1472.9 | 2.738 | 0.00016791
1472.6 | -7.0608 | 0.11675 | 1472.6 | -7.0608 | 0.11675 | 1472.6 | 2.7379 | 0.00016803
1472.4 | -7.0885 | 0.11725 | 1472.4 | -7.0885 | 0.11725 | 1472.4 | 2.7378 | 0.00016816
1472.1 | -7.1163 | 0.11775 | 1472.1 | -7.1163 | 0.11775 | 1472.1 | 2.7377 | 0.00016828
1471.9 | -7.1442 | 0.11826 | 1471.9 | -7.1442 | 0.11826 | 1471.9 | 2.7376 | 0.0001684
1471.7 | -7.1722 | 0.11877 | 1471.7 | -7.1722 | 0.11877 | 1471.7 | 2.7376 | 0.00016852
1471.4 | -7.2003 | 0.11928 | 1471.4 | -7.2003 | 0.11928 | 1471.4 | 2.7375 | 0.00016864
1471.2 | -7.2286 | 0.1198 | 1471.2 | -7.2286 | 0.1198 | 1471.2 | 2.7374 | 0.00016877
1470.9 | -7.257 | 0.12032 | 1470.9 | -7.257 | 0.12032 | 1470.9 | 2.7373 | 0.00016889
1470.7 | -7.2854 | 0.12085 | 1470.7 | -7.2854 | 0.12085 | 1470.7 | 2.7372 | 0.00016901
1470.5 | -7.3141 | 0.12137 | 1470.5 | -7.3141 | 0.12137 | 1470.5 | 2.7372 | 0.00016913
1470.2 | -7.3428 | 0.12191 | 1470.2 | -7.3428 | 0.12191 | 1470.2 | 2.7371 | 0.00016926
1470 | -7.3717 | 0.12244 | 1470 | -7.3717 | 0.12244 | 1470 | 2.737 | 0.00016938
1469.7 | -7.4007 | 0.12298 | 1469.7 | -7.4007 | 0.12298 | 1469.7 | 2.7369 | 0.0001695
1469.5 | -7.4298 | 0.12352 | 1469.5 | -7.4298 | 0.12352 | 1469.5 | 2.7368 | 0.00016963
1469.3 | -7.4591 | 0.12407 | 1469.3 | -7.4591 | 0.12407 | 1469.3 | 2.7367 | 0.00016975
1469 | -7.4885 | 0.12461 | 1469 | -7.4885 | 0.12461 | 1469 | 2.7367 | 0.00016987
1468.8 | -7.518 | 0.12517 | 1468.8 | -7.518 | 0.12517 | 1468.8 | 2.7366 | 0.00017
1468.5 | -7.5476 | 0.12572 | 1468.5 | -7.5476 | 0.12572 | 1468.5 | 2.7365 | 0.00017012
1468.3 | -7.5774 | 0.12628 | 1468.3 | -7.5774 | 0.12628 | 1468.3 | 2.7364 | 0.00017025
1468 | -7.6073 | 0.12685 | 1468 | -7.6073 | 0.12685 | 1468 | 2.7363 | 0.00017037
1467.8 | -7.6373 | 0.12741 | 1467.8 | -7.6373 | 0.12741 | 1467.8 | 2.7363 | 0.00017049
1467.6 | -7.6675 | 0.12799 | 1467.6 | -7.6675 | 0.12799 | 1467.6 | 2.7362 | 0.00017062
1467.3 | -7.6978 | 0.12856 | 1467.3 | -7.6978 | 0.12856 | 1467.3 | 2.7361 | 0.00017074
1467.1 | -7.7282 | 0.12914 | 1467.1 | -7.7282 | 0.12914 | 1467.1 | 2.736 | 0.00017087
1466.8 | -7.7588 | 0.12972 | 1466.8 | -7.7588 | 0.12972 | 1466.8 | 2.7359 | 0.00017099
1466.6 | -7.7895 | 0.13031 | 1466.6 | -7.7895 | 0.13031 | 1466.6 | 2.7358 | 0.00017112
1466.4 | -7.8204 | 0.1309 | 1466.4 | -7.8204 | 0.1309 | 1466.4 | 2.7358 | 0.00017124
1466.1 | -7.8513 | 0.13149 | 1466.1 | -7.8513 | 0.13149 | 1466.1 | 2.7357 | 0.00017137
1465.9 | -7.8825 | 0.13209 | 1465.9 | -7.8825 | 0.13209 | 1465.9 | 2.7356 | 0.00017149
1465.6 | -7.9137 | 0.1327 | 1465.6 | -7.9137 | 0.1327 | 1465.6 | 2.7355 | 0.00017162
1465.4 | -7.9452 | 0.1333 | 1465.4 | -7.9452 | 0.1333 | 1465.4 | 2.7354 | 0.00017174
1465.2 | -7.9767 | 0.13392 | 1465.2 | -7.9767 | 0.13392 | 1465.2 | 2.7353 | 0.00017187
1464.9 | -8.0084 | 0.13453 | 1464.9 | -8.0084 | 0.13453 | 1464.9 | 2.7353 | 0.000172
1464.7 | -8.0403 | 0.13515 | 1464.7 | -8.0403 | 0.13515 | 1464.7 | 2.7352 | 0.00017212
1464.4 | -8.0722 | 0.13577 | 1464.4 | -8.0722 | 0.13577 | 1464.4 | 2.7351 | 0.00017225
1464.2 | -8.1044 | 0.1364 | 1464.2 | -8.1044 | 0.1364 | 1464.2 | 2.735 | 0.00017237
1463.9 | -8.1366 | 0.13704 | 1463.9 | -8.1366 | 0.13704 | 1463.9 | 2.7349 | 0.0001725
1463.7 | -8.1691 | 0.13767 | 1463.7 | -8.1691 | 0.13767 | 1463.7 | 2.7348 | 0.00017263
1463.5 | -8.2016 | 0.13831 | 1463.5 | -8.2016 | 0.13831 | 1463.5 | 2.7348 | 0.00017275
1463.2 | -8.2344 | 0.13896 | 1463.2 | -8.2344 | 0.13896 | 1463.2 | 2.7347 | 0.00017288
1463 | -8.2673 | 0.13961 | 1463 | -8.2673 | 0.13961 | 1463 | 2.7346 | 0.00017301
1462.7 | -8.3003 | 0.14027 | 1462.7 | -8.3003 | 0.14027 | 1462.7 | 2.7345 | 0.00017313
1462.5 | -8.3335 | 0.14093 | 1462.5 | -8.3335 | 0.14093 | 1462.5 | 2.7344 | 0.00017326
1462.3 | -8.3668 | 0.14159 | 1462.3 | -8.3668 | 0.14159 | 1462.3 | 2.7343 | 0.00017339
1462 | -8.4003 | 0.14226 | 1462 | -8.4003 | 0.14226 | 1462 | 2.7343 | 0.00017352
1461.8 | -8.434 | 0.14293 | 1461.8 | -8.434 | 0.14293 | 1461.8 | 2.7342 | 0.00017364
1461.5 | -8.4678 | 0.14361 | 1461.5 | -8.4678 | 0.14361 | 1461.5 | 2.7341 | 0.00017377
1461.3 | -8.5018 | 0.1443 | 1461.3 | -8.5018 | 0.1443 | 1461.3 | 2.734 | 0.0001739
1461.1 | -8.5359 | 0.14498 | 1461.1 | -8.5359 | 0.14498 | 1461.1 | 2.7339 | 0.00017403
1460.8 | -8.5702 | 0.14568 | 1460.8 | -8.5702 | 0.14568 | 1460.8 | 2.7338 | 0.00017415
1460.6 | -8.6047 | 0.14638 | 1460.6 | -8.6047 | 0.14638 | 1460.6 | 2.7338 | 0.00017428
1460.3 | -8.6393 | 0.14708 | 1460.3 | -8.6393 | 0.14708 | 1460.3 | 2.7337 | 0.00017441
1460.1 | -8.6741 | 0.14779 | 1460.1 | -8.6741 | 0.14779 | 1460.1 | 2.7336 | 0.00017454
1459.8 | -8.709 | 0.1485 | 1459.8 | -8.709 | 0.1485 | 1459.8 | 2.7335 | 0.00017467
1459.6 | -8.7442 | 0.14922 | 1459.6 | -8.7442 | 0.14922 | 1459.6 | 2.7334 | 0.0001748
1459.4 | -8.7795 | 0.14994 | 1459.4 | -8.7795 | 0.14994 | 1459.4 | 2.7333 | 0.00017493
1459.1 | -8.8149 | 0.15067 | 1459.1 | -8.8149 | 0.15067 | 1459.1 | 2.7333 | 0.00017505
1458.9 | -8.8505 | 0.15141 | 1458.9 | -8.8505 | 0.15141 | 1458.9 | 2.7332 | 0.00017518
1458.6 | -8.8863 | 0.15215 | 1458.6 | -8.8863 | 0.15215 | 1458.6 | 2.7331 | 0.00017531
1458.4 | -8.9223 | 0.15289 | 1458.4 | -8.9223 | 0.15289 | 1458.4 | 2.733 | 0.00017544
1458.2 | -8.9585 | 0.15364 | 1458.2 | -8.9585 | 0.15364 | 1458.2 | 2.7329 | 0.00017557
1457.9 | -8.9948 | 0.1544 | 1457.9 | -8.9948 | 0.1544 | 1457.9 | 2.7328 | 0.0001757
1457.7 | -9.0313 | 0.15516 | 1457.7 | -9.0313 | 0.15516 | 1457.7 | 2.7327 | 0.00017583
1457.4 | -9.068 | 0.15593 | 1457.4 | -9.068 | 0.15593 | 1457.4 | 2.7327 | 0.00017596
1457.2 | -9.1049 | 0.1567 | 1457.2 | -9.1049 | 0.1567 | 1457.2 | 2.7326 | 0.00017609
1457 | -9.1419 | 0.15748 | 1457 | -9.1419 | 0.15748 | 1457 | 2.7325 | 0.00017622
1456.7 | -9.1792 | 0.15827 | 1456.7 | -9.1792 | 0.15827 | 1456.7 | 2.7324 | 0.00017635
1456.5 | -9.2166 | 0.15906 | 1456.5 | -9.2166 | 0.15906 | 1456.5 | 2.7323 | 0.00017648
1456.2 | -9.2542 | 0.15986 | 1456.2 | -9.2542 | 0.15986 | 1456.2 | 2.7322 | 0.00017661
1456 | -9.292 | 0.16066 | 1456 | -9.292 | 0.16066 | 1456 | 2.7322 | 0.00017674
1455.8 | -9.3299 | 0.16147 | 1455.8 | -9.3299 | 0.16147 | 1455.8 | 2.7321 | 0.00017687
1455.5 | -9.3681 | 0.16228 | 1455.5 | -9.3681 | 0.16228 | 1455.5 | 2.732 | 0.00017701
1455.3 | -9.4065 | 0.1631 | 1455.3 | -9.4065 | 0.1631 | 1455.3 | 2.7319 | 0.00017714
1455 | -9.445 | 0.16393 | 1455 | -9.445 | 0.16393 | 1455 | 2.7318 | 0.00017727
1454.8 | -9.4838 | 0.16476 | 1454.8 | -9.4838 | 0.16476 | 1454.8 | 2.7317 | 0.0001774
1454.5 | -9.5227 | 0.1656 | 1454.5 | -9.5227 | 0.1656 | 1454.5 | 2.7316 | 0.00017753
1454.3 | -9.5619 | 0.16645 | 1454.3 | -9.5619 | 0.16645 | 1454.3 | 2.7316 | 0.00017766
1454.1 | -9.6012 | 0.1673 | 1454.1 | -9.6012 | 0.1673 | 1454.1 | 2.7315 | 0.00017779
1453.8 | -9.6407 | 0.16816 | 1453.8 | -9.6407 | 0.16816 | 1453.8 | 2.7314 | 0.00017793
1453.6 | -9.6805 | 0.16903 | 1453.6 | -9.6805 | 0.16903 | 1453.6 | 2.7313 | 0.00017806
1453.3 | -9.7204 | 0.1699 | 1453.3 | -9.7204 | 0.1699 | 1453.3 | 2.7312 | 0.00017819
1453.1 | -9.7606 | 0.17078 | 1453.1 | -9.7606 | 0.17078 | 1453.1 | 2.7311 | 0.00017832
1452.9 | -9.8009 | 0.17167 | 1452.9 | -9.8009 | 0.17167 | 1452.9 | 2.731 | 0.00017846
1452.6 | -9.8415 | 0.17256 | 1452.6 | -9.8415 | 0.17256 | 1452.6 | 2.731 | 0.00017859
1452.4 | -9.8823 | 0.17346 | 1452.4 | -9.8823 | 0.17346 | 1452.4 | 2.7309 | 0.00017872
1452.1 | -9.9233 | 0.17437 | 1452.1 | -9.9233 | 0.17437 | 1452.1 | 2.7308 | 0.00017885
1451.9 | -9.9645 | 0.17528 | 1451.9 | -9.9645 | 0.17528 | 1451.9 | 2.7307 | 0.00017899
1451.7 | -10.006 | 0.17621 | 1451.7 | -10.006 | 0.17621 | 1451.7 | 2.7306 | 0.00017912
1451.4 | -10.047 | 0.17713 | 1451.4 | -10.047 | 0.17713 | 1451.4 | 2.7305 | 0.00017925
1451.2 | -10.089 | 0.17807 | 1451.2 | -10.089 | 0.17807 | 1451.2 | 2.7304 | 0.00017939
1450.9 | -10.131 | 0.17902 | 1450.9 | -10.131 | 0.17902 | 1450.9 | 2.7303 | 0.00017952
1450.7 | -10.174 | 0.17997 | 1450.7 | -10.174 | 0.17997 | 1450.7 | 2.7303 | 0.00017966
1450.4 | -10.216 | 0.18093 | 1450.4 | -10.216 | 0.18093 | 1450.4 | 2.7302 | 0.00017979
1450.2 | -10.259 | 0.18189 | 1450.2 | -10.259 | 0.18189 | 1450.2 | 2.7301 | 0.00017992
1450 | -10.302 | 0.18287 | 1450 | -10.302 | 0.18287 | 1450 | 2.73 | 0.00018006
1449.7 | -10.345 | 0.18385 | 1449.7 | -10.345 | 0.18385 | 1449.7 | 2.7299 | 0.00018019
1449.5 | -10.389 | 0.18484 | 1449.5 | -10.389 | 0.18484 | 1449.5 | 2.7298 | 0.00018033
1449.2 | -10.432 | 0.18584 | 1449.2 | -10.432 | 0.18584 | 1449.2 | 2.7297 | 0.00018046
1449 | -10.476 | 0.18684 | 1449 | -10.476 | 0.18684 | 1449 | 2.7297 | 0.0001806
1448.8 | -10.52 | 0.18786 | 1448.8 | -10.52 | 0.18786 | 1448.8 | 2.7296 | 0.00018073
1448.5 | -10.565 | 0.18888 | 1448.5 | -10.565 | 0.18888 | 1448.5 | 2.7295 | 0.00018087
1448.3 | -10.609 | 0.18991 | 1448.3 | -10.609 | 0.18991 | 1448.3 | 2.7294 | 0.000181
1448 | -10.654 | 0.19095 | 1448 | -10.654 | 0.19095 | 1448 | 2.7293 | 0.00018114
1447.8 | -10.699 | 0.192 | 1447.8 | -10.699 | 0.192 | 1447.8 | 2.7292 | 0.00018127
1447.6 | -10.745 | 0.19306 | 1447.6 | -10.745 | 0.19306 | 1447.6 | 2.7291 | 0.00018141
1447.3 | -10.79 | 0.19412 | 1447.3 | -10.79 | 0.19412 | 1447.3 | 2.729 | 0.00018154
1447.1 | -10.836 | 0.1952 | 1447.1 | -10.836 | 0.1952 | 1447.1 | 2.729 | 0.00018168
1446.8 | -10.882 | 0.19628 | 1446.8 | -10.882 | 0.19628 | 1446.8 | 2.7289 | 0.00018182
1446.6 | -10.928 | 0.19737 | 1446.6 | -10.928 | 0.19737 | 1446.6 | 2.7288 | 0.00018195
1446.4 | -10.975 | 0.19847 | 1446.4 | -10.975 | 0.19847 | 1446.4 | 2.7287 | 0.00018209
1446.1 | -11.022 | 0.19958 | 1446.1 | -11.022 | 0.19958 | 1446.1 | 2.7286 | 0.00018223
1445.9 | -11.069 | 0.2007 | 1445.9 | -11.069 | 0.2007 | 1445.9 | 2.7285 | 0.00018236
1445.6 | -11.116 | 0.20183 | 1445.6 | -11.116 | 0.20183 | 1445.6 | 2.7284 | 0.0001825
1445.4 | -11.164 | 0.20297 | 1445.4 | -11.164 | 0.20297 | 1445.4 | 2.7283 | 0.00018264
1445.1 | -11.212 | 0.20412 | 1445.1 | -11.212 | 0.20412 | 1445.1 | 2.7282 | 0.00018277
1444.9 | -11.26 | 0.20528 | 1444.9 | -11.26 | 0.20528 | 1444.9 | 2.7282 | 0.00018291
1444.7 | -11.309 | 0.20645 | 1444.7 | -11.309 | 0.20645 | 1444.7 | 2.7281 | 0.00018305
1444.4 | -11.357 | 0.20763 | 1444.4 | -11.357 | 0.20763 | 1444.4 | 2.728 | 0.00018319
1444.2 | -11.406 | 0.20881 | 1444.2 | -11.406 | 0.20881 | 1444.2 | 2.7279 | 0.00018332
1443.9 | -11.456 | 0.21001 | 1443.9 | -11.456 | 0.21001 | 1443.9 | 2.7278 | 0.00018346
1443.7 | -11.505 | 0.21122 | 1443.7 | -11.505 | 0.21122 | 1443.7 | 2.7277 | 0.0001836
1443.5 | -11.555 | 0.21244 | 1443.5 | -11.555 | 0.21244 | 1443.5 | 2.7276 | 0.00018374
1443.2 | -11.605 | 0.21367 | 1443.2 | -11.605 | 0.21367 | 1443.2 | 2.7275 | 0.00018388
1443 | -11.656 | 0.21491 | 1443 | -11.656 | 0.21491 | 1443 | 2.7275 | 0.00018401
1442.7 | -11.706 | 0.21616 | 1442.7 | -11.706 | 0.21616 | 1442.7 | 2.7274 | 0.00018415
1442.5 | -11.757 | 0.21743 | 1442.5 | -11.757 | 0.21743 | 1442.5 | 2.7273 | 0.00018429
1442.3 | -11.809 | 0.2187 | 1442.3 | -11.809 | 0.2187 | 1442.3 | 2.7272 | 0.00018443
1442 | -11.86 | 0.21998 | 1442 | -11.86 | 0.21998 | 1442 | 2.7271 | 0.00018457
1441.8 | -11.912 | 0.22128 | 1441.8 | -11.912 | 0.22128 | 1441.8 | 2.727 | 0.00018471
1441.5 | -11.964 | 0.22259 | 1441.5 | -11.964 | 0.22259 | 1441.5 | 2.7269 | 0.00018485
1441.3 | -12.017 | 0.22391 | 1441.3 | -12.017 | 0.22391 | 1441.3 | 2.7268 | 0.00018499
1441 | -12.07 | 0.22524 | 1441 | -12.07 | 0.22524 | 1441 | 2.7267 | 0.00018513
1440.8 | -12.123 | 0.22658 | 1440.8 | -12.123 | 0.22658 | 1440.8 | 2.7267 | 0.00018527
1440.6 | -12.176 | 0.22794 | 1440.6 | -12.176 | 0.22794 | 1440.6 | 2.7266 | 0.00018541
1440.3 | -12.23 | 0.2293 | 1440.3 | -12.23 | 0.2293 | 1440.3 | 2.7265 | 0.00018555
1440.1 | -12.284 | 0.23068 | 1440.1 | -12.284 | 0.23068 | 1440.1 | 2.7264 | 0.00018569
1439.8 | -12.339 | 0.23207 | 1439.8 | -12.339 | 0.23207 | 1439.8 | 2.7263 | 0.00018583
1439.6 | -12.394 | 0.23348 | 1439.6 | -12.394 | 0.23348 | 1439.6 | 2.7262 | 0.00018597
1439.4 | -12.449 | 0.2349 | 1439.4 | -12.449 | 0.2349 | 1439.4 | 2.7261 | 0.00018611
1439.1 | -12.504 | 0.23633 | 1439.1 | -12.504 | 0.23633 | 1439.1 | 2.726 | 0.00018625
1438.9 | -12.56 | 0.23777 | 1438.9 | -12.56 | 0.23777 | 1438.9 | 2.7259 | 0.00018639
1438.6 | -12.616 | 0.23923 | 1438.6 | -12.616 | 0.23923 | 1438.6 | 2.7258 | 0.00018653
1438.4 | -12.672 | 0.2407 | 1438.4 | -12.672 | 0.2407 | 1438.4 | 2.7258 | 0.00018667
1438.2 | -12.729 | 0.24218 | 1438.2 | -12.729 | 0.24218 | 1438.2 | 2.7257 | 0.00018682
1437.9 | -12.786 | 0.24368 | 1437.9 | -12.786 | 0.24368 | 1437.9 | 2.7256 | 0.00018696
1437.7 | -12.844 | 0.24519 | 1437.7 | -12.844 | 0.24519 | 1437.7 | 2.7255 | 0.0001871
1437.4 | -12.902 | 0.24671 | 1437.4 | -12.902 | 0.24671 | 1437.4 | 2.7254 | 0.00018724
1437.2 | -12.96 | 0.24825 | 1437.2 | -12.96 | 0.24825 | 1437.2 | 2.7253 | 0.00018738
1436.9 | -13.018 | 0.24981 | 1436.9 | -13.018 | 0.24981 | 1436.9 | 2.7252 | 0.00018753
1436.7 | -13.077 | 0.25138 | 1436.7 | -13.077 | 0.25138 | 1436.7 | 2.7251 | 0.00018767
1436.5 | -13.137 | 0.25296 | 1436.5 | -13.137 | 0.25296 | 1436.5 | 2.725 | 0.00018781
1436.2 | -13.196 | 0.25456 | 1436.2 | -13.196 | 0.25456 | 1436.2 | 2.7249 | 0.00018795
1436 | -13.256 | 0.25617 | 1436 | -13.256 | 0.25617 | 1436 | 2.7248 | 0.0001881
1435.7 | -13.317 | 0.2578 | 1435.7 | -13.317 | 0.2578 | 1435.7 | 2.7248 | 0.00018824
1435.5 | -13.378 | 0.25944 | 1435.5 | -13.378 | 0.25944 | 1435.5 | 2.7247 | 0.00018838
1435.3 | -13.439 | 0.26111 | 1435.3 | -13.439 | 0.26111 | 1435.3 | 2.7246 | 0.00018853
1435 | -13.5 | 0.26278 | 1435 | -13.5 | 0.26278 | 1435 | 2.7245 | 0.00018867
1434.8 | -13.562 | 0.26447 | 1434.8 | -13.562 | 0.26447 | 1434.8 | 2.7244 | 0.00018881
1434.5 | -13.625 | 0.26618 | 1434.5 | -13.625 | 0.26618 | 1434.5 | 2.7243 | 0.00018896
1434.3 | -13.687 | 0.26791 | 1434.3 | -13.687 | 0.26791 | 1434.3 | 2.7242 | 0.0001891
1434.1 | -13.751 | 0.26965 | 1434.1 | -13.751 | 0.26965 | 1434.1 | 2.7241 | 0.00018925
1433.8 | -13.814 | 0.27141 | 1433.8 | -13.814 | 0.27141 | 1433.8 | 2.724 | 0.00018939
1433.6 | -13.878 | 0.27319 | 1433.6 | -13.878 | 0.27319 | 1433.6 | 2.7239 | 0.00018953
1433.3 | -13.943 | 0.27498 | 1433.3 | -13.943 | 0.27498 | 1433.3 | 2.7238 | 0.00018968
1433.1 | -14.008 | 0.27679 | 1433.1 | -14.008 | 0.27679 | 1433.1 | 2.7238 | 0.00018982
1432.9 | -14.073 | 0.27862 | 1432.9 | -14.073 | 0.27862 | 1432.9 | 2.7237 | 0.00018997
1432.6 | -14.138 | 0.28047 | 1432.6 | -14.138 | 0.28047 | 1432.6 | 2.7236 | 0.00019011
1432.4 | -14.205 | 0.28234 | 1432.4 | -14.205 | 0.28234 | 1432.4 | 2.7235 | 0.00019026
1432.1 | -14.271 | 0.28422 | 1432.1 | -14.271 | 0.28422 | 1432.1 | 2.7234 | 0.0001904
1431.9 | -14.338 | 0.28613 | 1431.9 | -14.338 | 0.28613 | 1431.9 | 2.7233 | 0.00019055
1431.6 | -14.406 | 0.28805 | 1431.6 | -14.406 | 0.28805 | 1431.6 | 2.7232 | 0.0001907
1431.4 | -14.474 | 0.28999 | 1431.4 | -14.474 | 0.28999 | 1431.4 | 2.7231 | 0.00019084
1431.2 | -14.542 | 0.29195 | 1431.2 | -14.542 | 0.29195 | 1431.2 | 2.723 | 0.00019099
1430.9 | -14.611 | 0.29394 | 1430.9 | -14.611 | 0.29394 | 1430.9 | 2.7229 | 0.00019113
1430.7 | -14.68 | 0.29594 | 1430.7 | -14.68 | 0.29594 | 1430.7 | 2.7228 | 0.00019128
1430.4 | -14.75 | 0.29796 | 1430.4 | -14.75 | 0.29796 | 1430.4 | 2.7227 | 0.00019143
1430.2 | -14.82 | 0.30001 | 1430.2 | -14.82 | 0.30001 | 1430.2 | 2.7227 | 0.00019157
1430 | -14.891 | 0.30207 | 1430 | -14.891 | 0.30207 | 1430 | 2.7226 | 0.00019172
1429.7 | -14.962 | 0.30416 | 1429.7 | -14.962 | 0.30416 | 1429.7 | 2.7225 | 0.00019187
1429.5 | -15.034 | 0.30627 | 1429.5 | -15.034 | 0.30627 | 1429.5 | 2.7224 | 0.00019201
1429.2 | -15.106 | 0.3084 | 1429.2 | -15.106 | 0.3084 | 1429.2 | 2.7223 | 0.00019216
1429 | -15.179 | 0.31055 | 1429 | -15.179 | 0.31055 | 1429 | 2.7222 | 0.00019231
1428.8 | -15.252 | 0.31272 | 1428.8 | -15.252 | 0.31272 | 1428.8 | 2.7221 | 0.00019246
1428.5 | -15.326 | 0.31492 | 1428.5 | -15.326 | 0.31492 | 1428.5 | 2.722 | 0.0001926
1428.3 | -15.4 | 0.31714 | 1428.3 | -15.4 | 0.31714 | 1428.3 | 2.7219 | 0.00019275
1428 | -15.475 | 0.31939 | 1428 | -15.475 | 0.31939 | 1428 | 2.7218 | 0.0001929
1427.8 | -15.55 | 0.32166 | 1427.8 | -15.55 | 0.32166 | 1427.8 | 2.7217 | 0.00019305
1427.5 | -15.626 | 0.32395 | 1427.5 | -15.626 | 0.32395 | 1427.5 | 2.7216 | 0.0001932
1427.3 | -15.702 | 0.32627 | 1427.3 | -15.702 | 0.32627 | 1427.3 | 2.7215 | 0.00019335
1427.1 | -15.779 | 0.32861 | 1427.1 | -15.779 | 0.32861 | 1427.1 | 2.7214 | 0.0001935
1426.8 | -15.856 | 0.33098 | 1426.8 | -15.856 | 0.33098 | 1426.8 | 2.7213 | 0.00019364
1426.6 | -15.934 | 0.33337 | 1426.6 | -15.934 | 0.33337 | 1426.6 | 2.7213 | 0.00019379
1426.3 | -16.013 | 0.33579 | 1426.3 | -16.013 | 0.33579 | 1426.3 | 2.7212 | 0.00019394
1426.1 | -16.092 | 0.33824 | 1426.1 | -16.092 | 0.33824 | 1426.1 | 2.7211 | 0.00019409
1425.9 | -16.172 | 0.34071 | 1425.9 | -16.172 | 0.34071 | 1425.9 | 2.721 | 0.00019424
1425.6 | -16.252 | 0.34321 | 1425.6 | -16.252 | 0.34321 | 1425.6 | 2.7209 | 0.00019439
1425.4 | -16.333 | 0.34574 | 1425.4 | -16.333 | 0.34574 | 1425.4 | 2.7208 | 0.00019454
1425.1 | -16.414 | 0.34829 | 1425.1 | -16.414 | 0.34829 | 1425.1 | 2.7207 | 0.00019469
1424.9 | -16.497 | 0.35087 | 1424.9 | -16.497 | 0.35087 | 1424.9 | 2.7206 | 0.00019484
1424.7 | -16.579 | 0.35349 | 1424.7 | -16.579 | 0.35349 | 1424.7 | 2.7205 | 0.00019499
1424.4 | -16.663 | 0.35613 | 1424.4 | -16.663 | 0.35613 | 1424.4 | 2.7204 | 0.00019514
1424.2 | -16.746 | 0.3588 | 1424.2 | -16.746 | 0.3588 | 1424.2 | 2.7203 | 0.00019529
1423.9 | -16.831 | 0.3615 | 1423.9 | -16.831 | 0.3615 | 1423.9 | 2.7202 | 0.00019544
1423.7 | -16.916 | 0.36423 | 1423.7 | -16.916 | 0.36423 | 1423.7 | 2.7201 | 0.0001956
1423.4 | -17.002 | 0.367 | 1423.4 | -17.002 | 0.367 | 1423.4 | 2.72 | 0.00019575
1423.2 | -17.088 | 0.36979 | 1423.2 | -17.088 | 0.36979 | 1423.2 | 2.7199 | 0.0001959
1423 | -17.176 | 0.37262 | 1423 | -17.176 | 0.37262 | 1423 | 2.7198 | 0.00019605
1422.7 | -17.263 | 0.37548 | 1422.7 | -17.263 | 0.37548 | 1422.7 | 2.7197 | 0.0001962
1422.5 | -17.352 | 0.37837 | 1422.5 | -17.352 | 0.37837 | 1422.5 | 2.7197 | 0.00019635
1422.2 | -17.441 | 0.3813 | 1422.2 | -17.441 | 0.3813 | 1422.2 | 2.7196 | 0.00019651
1422 | -17.531 | 0.38426 | 1422 | -17.531 | 0.38426 | 1422 | 2.7195 | 0.00019666
1421.8 | -17.621 | 0.38725 | 1421.8 | -17.621 | 0.38725 | 1421.8 | 2.7194 | 0.00019681
1421.5 | -17.713 | 0.39028 | 1421.5 | -17.713 | 0.39028 | 1421.5 | 2.7193 | 0.00019696
1421.3 | -17.805 | 0.39335 | 1421.3 | -17.805 | 0.39335 | 1421.3 | 2.7192 | 0.00019712
1421 | -17.897 | 0.39645 | 1421 | -17.897 | 0.39645 | 1421 | 2.7191 | 0.00019727
1420.8 | -17.991 | 0.39959 | 1420.8 | -17.991 | 0.39959 | 1420.8 | 2.719 | 0.00019742
1420.6 | -18.085 | 0.40277 | 1420.6 | -18.085 | 0.40277 | 1420.6 | 2.7189 | 0.00019758
1420.3 | -18.18 | 0.40598 | 1420.3 | -18.18 | 0.40598 | 1420.3 | 2.7188 | 0.00019773
1420.1 | -18.275 | 0.40923 | 1420.1 | -18.275 | 0.40923 | 1420.1 | 2.7187 | 0.00019788
1419.8 | -18.372 | 0.41252 | 1419.8 | -18.372 | 0.41252 | 1419.8 | 2.7186 | 0.00019804
1419.6 | -18.469 | 0.41585 | 1419.6 | -18.469 | 0.41585 | 1419.6 | 2.7185 | 0.00019819
1419.4 | -18.567 | 0.41923 | 1419.4 | -18.567 | 0.41923 | 1419.4 | 2.7184 | 0.00019834
1419.1 | -18.666 | 0.42264 | 1419.1 | -18.666 | 0.42264 | 1419.1 | 2.7183 | 0.0001985
1418.9 | -18.765 | 0.4261 | 1418.9 | -18.765 | 0.4261 | 1418.9 | 2.7182 | 0.00019865
1418.6 | -18.866 | 0.42959 | 1418.6 | -18.866 | 0.42959 | 1418.6 | 2.7181 | 0.00019881
1418.4 | -18.967 | 0.43313 | 1418.4 | -18.967 | 0.43313 | 1418.4 | 2.718 | 0.00019896
1418.1 | -19.069 | 0.43672 | 1418.1 | -19.069 | 0.43672 | 1418.1 | 2.7179 | 0.00019912
1417.9 | -19.172 | 0.44035 | 1417.9 | -19.172 | 0.44035 | 1417.9 | 2.7178 | 0.00019927
1417.7 | -19.275 | 0.44402 | 1417.7 | -19.275 | 0.44402 | 1417.7 | 2.7177 | 0.00019943
1417.4 | -19.38 | 0.44774 | 1417.4 | -19.38 | 0.44774 | 1417.4 | 2.7176 | 0.00019958
1417.2 | -19.485 | 0.45151 | 1417.2 | -19.485 | 0.45151 | 1417.2 | 2.7176 | 0.00019974
1416.9 | -19.592 | 0.45533 | 1416.9 | -19.592 | 0.45533 | 1416.9 | 2.7175 | 0.0001999
1416.7 | -19.699 | 0.45919 | 1416.7 | -19.699 | 0.45919 | 1416.7 | 2.7174 | 0.00020005
1416.5 | -19.807 | 0.46311 | 1416.5 | -19.807 | 0.46311 | 1416.5 | 2.7173 | 0.00020021
1416.2 | -19.916 | 0.46707 | 1416.2 | -19.916 | 0.46707 | 1416.2 | 2.7172 | 0.00020036
1416 | -20.026 | 0.47109 | 1416 | -20.026 | 0.47109 | 1416 | 2.7171 | 0.00020052
1415.7 | -20.137 | 0.47515 | 1415.7 | -20.137 | 0.47515 | 1415.7 | 2.717 | 0.00020068
1415.5 | -20.249 | 0.47927 | 1415.5 | -20.249 | 0.47927 | 1415.5 | 2.7169 | 0.00020083
1415.3 | -20.362 | 0.48345 | 1415.3 | -20.362 | 0.48345 | 1415.3 | 2.7168 | 0.00020099
1415 | -20.476 | 0.48767 | 1415 | -20.476 | 0.48767 | 1415 | 2.7167 | 0.00020115
1414.8 | -20.591 | 0.49196 | 1414.8 | -20.591 | 0.49196 | 1414.8 | 2.7166 | 0.00020131
1414.5 | -20.707 | 0.4963 | 1414.5 | -20.707 | 0.4963 | 1414.5 | 2.7165 | 0.00020146
1414.3 | -20.824 | 0.5007 | 1414.3 | -20.824 | 0.5007 | 1414.3 | 2.7164 | 0.00020162
1414 | -20.942 | 0.50516 | 1414 | -20.942 | 0.50516 | 1414 | 2.7163 | 0.00020178
1413.8 | -21.06 | 0.50967 | 1413.8 | -21.06 | 0.50967 | 1413.8 | 2.7162 | 0.00020194
1413.6 | -21.181 | 0.51425 | 1413.6 | -21.181 | 0.51425 | 1413.6 | 2.7161 | 0.0002021
1413.3 | -21.302 | 0.51889 | 1413.3 | -21.302 | 0.51889 | 1413.3 | 2.716 | 0.00020225
1413.1 | -21.424 | 0.52359 | 1413.1 | -21.424 | 0.52359 | 1413.1 | 2.7159 | 0.00020241
1412.8 | -21.547 | 0.52836 | 1412.8 | -21.547 | 0.52836 | 1412.8 | 2.7158 | 0.00020257
1412.6 | -21.672 | 0.53319 | 1412.6 | -21.672 | 0.53319 | 1412.6 | 2.7157 | 0.00020273
1412.4 | -21.797 | 0.53809 | 1412.4 | -21.797 | 0.53809 | 1412.4 | 2.7156 | 0.00020289
1412.1 | -21.924 | 0.54306 | 1412.1 | -21.924 | 0.54306 | 1412.1 | 2.7155 | 0.00020305
1411.9 | -22.052 | 0.54809 | 1411.9 | -22.052 | 0.54809 | 1411.9 | 2.7154 | 0.00020321
1411.6 | -22.181 | 0.5532 | 1411.6 | -22.181 | 0.5532 | 1411.6 | 2.7153 | 0.00020337
1411.4 | -22.311 | 0.55838 | 1411.4 | -22.311 | 0.55838 | 1411.4 | 2.7152 | 0.00020353
1411.2 | -22.443 | 0.56363 | 1411.2 | -22.443 | 0.56363 | 1411.2 | 2.7151 | 0.00020369
1410.9 | -22.575 | 0.56895 | 1410.9 | -22.575 | 0.56895 | 1410.9 | 2.715 | 0.00020385
1410.7 | -22.709 | 0.57435 | 1410.7 | -22.709 | 0.57435 | 1410.7 | 2.7149 | 0.00020401
1410.4 | -22.845 | 0.57983 | 1410.4 | -22.845 | 0.57983 | 1410.4 | 2.7148 | 0.00020417
1410.2 | -22.981 | 0.58539 | 1410.2 | -22.981 | 0.58539 | 1410.2 | 2.7147 | 0.00020433
1410 | -23.119 | 0.59102 | 1410 | -23.119 | 0.59102 | 1410 | 2.7146 | 0.00020449
1409.7 | -23.258 | 0.59675 | 1409.7 | -23.258 | 0.59675 | 1409.7 | 2.7145 | 0.00020465
1409.5 | -23.399 | 0.60254 | 1409.5 | -23.399 | 0.60254 | 1409.5 | 2.7144 | 0.00020481
1409.2 | -23.541 | 0.60843 | 1409.2 | -23.541 | 0.60843 | 1409.2 | 2.7143 | 0.00020498
1409 | -23.684 | 0.61441 | 1409 | -23.684 | 0.61441 | 1409 | 2.7142 | 0.00020514
1408.7 | -23.828 | 0.62047 | 1408.7 | -23.828 | 0.62047 | 1408.7 | 2.7141 | 0.0002053
1408.5 | -23.975 | 0.62662 | 1408.5 | -23.975 | 0.62662 | 1408.5 | 2.714 | 0.00020546
1408.3 | -24.122 | 0.63287 | 1408.3 | -24.122 | 0.63287 | 1408.3 | 2.7139 | 0.00020562
1408 | -24.271 | 0.6392 | 1408 | -24.271 | 0.6392 | 1408 | 2.7138 | 0.00020579
1407.8 | -24.422 | 0.64564 | 1407.8 | -24.422 | 0.64564 | 1407.8 | 2.7137 | 0.00020595
1407.5 | -24.574 | 0.65217 | 1407.5 | -24.574 | 0.65217 | 1407.5 | 2.7136 | 0.00020611
1407.3 | -24.727 | 0.6588 | 1407.3 | -24.727 | 0.6588 | 1407.3 | 2.7135 | 0.00020628
1407.1 | -24.882 | 0.66553 | 1407.1 | -24.882 | 0.66553 | 1407.1 | 2.7134 | 0.00020644
1406.8 | -25.039 | 0.67237 | 1406.8 | -25.039 | 0.67237 | 1406.8 | 2.7133 | 0.0002066
1406.6 | -25.197 | 0.67931 | 1406.6 | -25.197 | 0.67931 | 1406.6 | 2.7132 | 0.00020677
1406.3 | -25.357 | 0.68636 | 1406.3 | -25.357 | 0.68636 | 1406.3 | 2.7131 | 0.00020693
1406.1 | -25.519 | 0.69352 | 1406.1 | -25.519 | 0.69352 | 1406.1 | 2.713 | 0.00020709
1405.9 | -25.682 | 0.70079 | 1405.9 | -25.682 | 0.70079 | 1405.9 | 2.7129 | 0.00020726
1405.6 | -25.847 | 0.70818 | 1405.6 | -25.847 | 0.70818 | 1405.6 | 2.7128 | 0.00020742
1405.4 | -26.014 | 0.71569 | 1405.4 | -26.014 | 0.71569 | 1405.4 | 2.7127 | 0.00020759
1405.1 | -26.183 | 0.72331 | 1405.1 | -26.183 | 0.72331 | 1405.1 | 2.7126 | 0.00020775
1404.9 | -26.353 | 0.73106 | 1404.9 | -26.353 | 0.73106 | 1404.9 | 2.7125 | 0.00020792
1404.6 | -26.525 | 0.73893 | 1404.6 | -26.525 | 0.73893 | 1404.6 | 2.7124 | 0.00020808
1404.4 | -26.699 | 0.74693 | 1404.4 | -26.699 | 0.74693 | 1404.4 | 2.7123 | 0.00020825
1404.2 | -26.875 | 0.75506 | 1404.2 | -26.875 | 0.75506 | 1404.2 | 2.7122 | 0.00020841
1403.9 | -27.053 | 0.76333 | 1403.9 | -27.053 | 0.76333 | 1403.9 | 2.7121 | 0.00020858
1403.7 | -27.232 | 0.77172 | 1403.7 | -27.232 | 0.77172 | 1403.7 | 2.712 | 0.00020874
1403.4 | -27.414 | 0.78027 | 1403.4 | -27.414 | 0.78027 | 1403.4 | 2.7119 | 0.00020891
1403.2 | -27.598 | 0.78895 | 1403.2 | -27.598 | 0.78895 | 1403.2 | 2.7118 | 0.00020908
1403 | -27.784 | 0.79778 | 1403 | -27.784 | 0.79778 | 1403 | 2.7117 | 0.00020924
1402.7 | -27.971 | 0.80675 | 1402.7 | -27.971 | 0.80675 | 1402.7 | 2.7116 | 0.00020941
1402.5 | -28.161 | 0.81588 | 1402.5 | -28.161 | 0.81588 | 1402.5 | 2.7115 | 0.00020957
1402.2 | -28.353 | 0.82517 | 1402.2 | -28.353 | 0.82517 | 1402.2 | 2.7114 | 0.00020974
1402 | -28.548 | 0.83461 | 1402 | -28.548 | 0.83461 | 1402 | 2.7113 | 0.00020991
1401.8 | -28.744 | 0.84422 | 1401.8 | -28.744 | 0.84422 | 1401.8 | 2.7112 | 0.00021008
1401.5 | -28.943 | 0.85399 | 1401.5 | -28.943 | 0.85399 | 1401.5 | 2.7111 | 0.00021024
1401.3 | -29.144 | 0.86394 | 1401.3 | -29.144 | 0.86394 | 1401.3 | 2.711 | 0.00021041
1401 | -29.348 | 0.87406 | 1401 | -29.348 | 0.87406 | 1401 | 2.7109 | 0.00021058
1400.8 | -29.553 | 0.88436 | 1400.8 | -29.553 | 0.88436 | 1400.8 | 2.7108 | 0.00021075
1400.5 | -29.762 | 0.89484 | 1400.5 | -29.762 | 0.89484 | 1400.5 | 2.7107 | 0.00021092
1400.3 | -29.972 | 0.90551 | 1400.3 | -29.972 | 0.90551 | 1400.3 | 2.7106 | 0.00021108
1400.1 | -30.185 | 0.91637 | 1400.1 | -30.185 | 0.91637 | 1400.1 | 2.7105 | 0.00021125
1399.8 | -30.401 | 0.92743 | 1399.8 | -30.401 | 0.92743 | 1399.8 | 2.7104 | 0.00021142
1399.6 | -30.62 | 0.93869 | 1399.6 | -30.62 | 0.93869 | 1399.6 | 2.7103 | 0.00021159
1399.3 | -30.841 | 0.95015 | 1399.3 | -30.841 | 0.95015 | 1399.3 | 2.7102 | 0.00021176
1399.1 | -31.064 | 0.96182 | 1399.1 | -31.064 | 0.96182 | 1399.1 | 2.7101 | 0.00021193
1398.9 | -31.291 | 0.97372 | 1398.9 | -31.291 | 0.97372 | 1398.9 | 2.71 | 0.0002121
1398.6 | -31.52 | 0.98583 | 1398.6 | -31.52 | 0.98583 | 1398.6 | 2.7099 | 0.00021227
1398.4 | -31.752 | 0.99817 | 1398.4 | -31.752 | 0.99817 | 1398.4 | 2.7098 | 0.00021244
1398.1 | -31.987 | 1.0107 | 1398.1 | -31.987 | 1.0107 | 1398.1 | 2.7097 | 0.00021261
1397.9 | -32.225 | 1.0236 | 1397.9 | -32.225 | 1.0236 | 1397.9 | 2.7096 | 0.00021278
1397.7 | -32.466 | 1.0366 | 1397.7 | -32.466 | 1.0366 | 1397.7 | 2.7095 | 0.00021295
1397.4 | -32.71 | 1.0499 | 1397.4 | -32.71 | 1.0499 | 1397.4 | 2.7094 | 0.00021312
1397.2 | -32.958 | 1.0635 | 1397.2 | -32.958 | 1.0635 | 1397.2 | 2.7093 | 0.00021329
1396.9 | -33.208 | 1.0773 | 1396.9 | -33.208 | 1.0773 | 1396.9 | 2.7092 | 0.00021346
1396.7 | -33.462 | 1.0914 | 1396.7 | -33.462 | 1.0914 | 1396.7 | 2.7091 | 0.00021363
1396.5 | -33.719 | 1.1058 | 1396.5 | -33.719 | 1.1058 | 1396.5 | 2.709 | 0.00021381
1396.2 | -33.979 | 1.1205 | 1396.2 | -33.979 | 1.1205 | 1396.2 | 2.7089 | 0.00021398
1396 | -34.243 | 1.1355 | 1396 | -34.243 | 1.1355 | 1396 | 2.7088 | 0.00021415
1395.7 | -34.51 | 1.1507 | 1395.7 | -34.51 | 1.1507 | 1395.7 | 2.7087 | 0.00021432
1395.5 | -34.781 | 1.1663 | 1395.5 | -34.781 | 1.1663 | 1395.5 | 2.7086 | 0.00021449
1395.2 | -35.056 | 1.1822 | 1395.2 | -35.056 | 1.1822 | 1395.2 | 2.7085 | 0.00021467
1395 | -35.334 | 1.1984 | 1395 | -35.334 | 1.1984 | 1395 | 2.7084 | 0.00021484
1394.8 | -35.616 | 1.215 | 1394.8 | -35.616 | 1.215 | 1394.8 | 2.7083 | 0.00021501
1394.5 | -35.903 | 1.2319 | 1394.5 | -35.903 | 1.2319 | 1394.5 | 2.7081 | 0.00021519
1394.3 | -36.193 | 1.2491 | 1394.3 | -36.193 | 1.2491 | 1394.3 | 2.708 | 0.00021536
1394 | -36.487 | 1.2667 | 1394 | -36.487 | 1.2667 | 1394 | 2.7079 | 0.00021553
1393.8 | -36.785 | 1.2847 | 1393.8 | -36.785 | 1.2847 | 1393.8 | 2.7078 | 0.00021571
1393.6 | -37.088 | 1.3031 | 1393.6 | -37.088 | 1.3031 | 1393.6 | 2.7077 | 0.00021588
1393.3 | -37.395 | 1.3219 | 1393.3 | -37.395 | 1.3219 | 1393.3 | 2.7076 | 0.00021606
1393.1 | -37.706 | 1.3411 | 1393.1 | -37.706 | 1.3411 | 1393.1 | 2.7075 | 0.00021623
1392.8 | -38.022 | 1.3607 | 1392.8 | -38.022 | 1.3607 | 1392.8 | 2.7074 | 0.0002164
1392.6 | -38.342 | 1.3807 | 1392.6 | -38.342 | 1.3807 | 1392.6 | 2.7073 | 0.00021658
1392.4 | -38.667 | 1.4012 | 1392.4 | -38.667 | 1.4012 | 1392.4 | 2.7072 | 0.00021675
1392.1 | -38.997 | 1.4222 | 1392.1 | -38.997 | 1.4222 | 1392.1 | 2.7071 | 0.00021693
1391.9 | -39.332 | 1.4436 | 1391.9 | -39.332 | 1.4436 | 1391.9 | 2.707 | 0.0002171
1391.6 | -39.672 | 1.4655 | 1391.6 | -39.672 | 1.4655 | 1391.6 | 2.7069 | 0.00021728
1391.4 | -40.017 | 1.4879 | 1391.4 | -40.017 | 1.4879 | 1391.4 | 2.7068 | 0.00021746
1391.1 | -40.368 | 1.5108 | 1391.1 | -40.368 | 1.5108 | 1391.1 | 2.7067 | 0.00021763
1390.9 | -40.723 | 1.5343 | 1390.9 | -40.723 | 1.5343 | 1390.9 | 2.7066 | 0.00021781
1390.7 | -41.085 | 1.5583 | 1390.7 | -41.085 | 1.5583 | 1390.7 | 2.7065 | 0.00021798
1390.4 | -41.452 | 1.5829 | 1390.4 | -41.452 | 1.5829 | 1390.4 | 2.7064 | 0.00021816
1390.2 | -41.825 | 1.608 | 1390.2 | -41.825 | 1.608 | 1390.2 | 2.7063 | 0.00021834
1389.9 | -42.203 | 1.6338 | 1389.9 | -42.203 | 1.6338 | 1389.9 | 2.7062 | 0.00021852
1389.7 | -42.588 | 1.6602 | 1389.7 | -42.588 | 1.6602 | 1389.7 | 2.7061 | 0.00021869
1389.5 | -42.979 | 1.6872 | 1389.5 | -42.979 | 1.6872 | 1389.5 | 2.706 | 0.00021887
1389.2 | -43.377 | 1.7149 | 1389.2 | -43.377 | 1.7149 | 1389.2 | 2.7058 | 0.00021905
1389 | -43.781 | 1.7433 | 1389 | -43.781 | 1.7433 | 1389 | 2.7057 | 0.00021923
1388.7 | -44.191 | 1.7724 | 1388.7 | -44.191 | 1.7724 | 1388.7 | 2.7056 | 0.0002194
1388.5 | -44.609 | 1.8022 | 1388.5 | -44.609 | 1.8022 | 1388.5 | 2.7055 | 0.00021958
1388.3 | -45.033 | 1.8328 | 1388.3 | -45.033 | 1.8328 | 1388.3 | 2.7054 | 0.00021976
1388 | -45.465 | 1.8642 | 1388 | -45.465 | 1.8642 | 1388 | 2.7053 | 0.00021994
1387.8 | -45.904 | 1.8964 | 1387.8 | -45.904 | 1.8964 | 1387.8 | 2.7052 | 0.00022012
1387.5 | -46.351 | 1.9294 | 1387.5 | -46.351 | 1.9294 | 1387.5 | 2.7051 | 0.0002203
1387.3 | -46.805 | 1.9633 | 1387.3 | -46.805 | 1.9633 | 1387.3 | 2.705 | 0.00022048
1387 | -47.268 | 1.9982 | 1387 | -47.268 | 1.9982 | 1387 | 2.7049 | 0.00022066
1386.8 | -47.739 | 2.0339 | 1386.8 | -47.739 | 2.0339 | 1386.8 | 2.7048 | 0.00022084
1386.6 | -48.218 | 2.0706 | 1386.6 | -48.218 | 2.0706 | 1386.6 | 2.7047 | 0.00022102
1386.3 | -48.706 | 2.1083 | 1386.3 | -48.706 | 2.1083 | 1386.3 | 2.7046 | 0.0002212
1386.1 | -49.202 | 2.147 | 1386.1 | -49.202 | 2.147 | 1386.1 | 2.7045 | 0.00022138
1385.8 | -49.708 | 2.1869 | 1385.8 | -49.708 | 2.1869 | 1385.8 | 2.7044 | 0.00022156
1385.6 | -50.223 | 2.2278 | 1385.6 | -50.223 | 2.2278 | 1385.6 | 2.7043 | 0.00022174
1385.4 | -50.748 | 2.2699 | 1385.4 | -50.748 | 2.2699 | 1385.4 | 2.7041 | 0.00022192
1385.1 | -51.283 | 2.3132 | 1385.1 | -51.283 | 2.3132 | 1385.1 | 2.704 | 0.0002221
1384.9 | -51.828 | 2.3578 | 1384.9 | -51.828 | 2.3578 | 1384.9 | 2.7039 | 0.00022228
1384.6 | -52.383 | 2.4036 | 1384.6 | -52.383 | 2.4036 | 1384.6 | 2.7038 | 0.00022246
1384.4 | -52.949 | 2.4508 | 1384.4 | -52.949 | 2.4508 | 1384.4 | 2.7037 | 0.00022264
1384.2 | -53.527 | 2.4994 | 1384.2 | -53.527 | 2.4994 | 1384.2 | 2.7036 | 0.00022283
1383.9 | -54.116 | 2.5495 | 1383.9 | -54.116 | 2.5495 | 1383.9 | 2.7035 | 0.00022301
1383.7 | -54.717 | 2.6011 | 1383.7 | -54.717 | 2.6011 | 1383.7 | 2.7034 | 0.00022319
1383.4 | -55.33 | 2.6542 | 1383.4 | -55.33 | 2.6542 | 1383.4 | 2.7033 | 0.00022337
1383.2 | -55.955 | 2.709 | 1383.2 | -55.955 | 2.709 | 1383.2 | 2.7032 | 0.00022356
1383 | -56.593 | 2.7655 | 1383 | -56.593 | 2.7655 | 1383 | 2.7031 | 0.00022374
1382.7 | -57.245 | 2.8238 | 1382.7 | -57.245 | 2.8238 | 1382.7 | 2.703 | 0.00022392
1382.5 | -57.91 | 2.884 | 1382.5 | -57.91 | 2.884 | 1382.5 | 2.7029 | 0.00022411
1382.2 | -58.59 | 2.9461 | 1382.2 | -58.59 | 2.9461 | 1382.2 | 2.7027 | 0.00022429
1382 | -59.284 | 3.0103 | 1382 | -59.284 | 3.0103 | 1382 | 2.7026 | 0.00022447
1381.7 | -59.993 | 3.0765 | 1381.7 | -59.993 | 3.0765 | 1381.7 | 2.7025 | 0.00022466
1381.5 | -60.718 | 3.145 | 1381.5 | -60.718 | 3.145 | 1381.5 | 2.7024 | 0.00022484
1381.3 | -61.459 | 3.2157 | 1381.3 | -61.459 | 3.2157 | 1381.3 | 2.7023 | 0.00022503
1381 | -62.217 | 3.2889 | 1381 | -62.217 | 3.2889 | 1381 | 2.7022 | 0.00022521
1380.8 | -62.992 | 3.3647 | 1380.8 | -62.992 | 3.3647 | 1380.8 | 2.7021 | 0.0002254
1380.5 | -63.785 | 3.443 | 1380.5 | -63.785 | 3.443 | 1380.5 | 2.702 | 0.00022558
1380.3 | -64.597 | 3.5241 | 1380.3 | -64.597 | 3.5241 | 1380.3 | 2.7019 | 0.00022577
1380.1 | -65.427 | 3.6081 | 1380.1 | -65.427 | 3.6081 | 1380.1 | 2.7018 | 0.00022595
1379.8 | -66.277 | 3.6952 | 1379.8 | -66.277 | 3.6952 | 1379.8 | 2.7017 | 0.00022614
1379.6 | -67.148 | 3.7855 | 1379.6 | -67.148 | 3.7855 | 1379.6 | 2.7015 | 0.00022633
1379.3 | -68.04 | 3.879 | 1379.3 | -68.04 | 3.879 | 1379.3 | 2.7014 | 0.00022651
1379.1 | -68.954 | 3.9761 | 1379.1 | -68.954 | 3.9761 | 1379.1 | 2.7013 | 0.0002267
1378.9 | -69.892 | 4.0769 | 1378.9 | -69.892 | 4.0769 | 1378.9 | 2.7012 | 0.00022689
1378.6 | -70.852 | 4.1816 | 1378.6 | -70.852 | 4.1816 | 1378.6 | 2.7011 | 0.00022707
1378.4 | -71.838 | 4.2903 | 1378.4 | -71.838 | 4.2903 | 1378.4 | 2.701 | 0.00022726
1378.1 | -72.849 | 4.4033 | 1378.1 | -72.849 | 4.4033 | 1378.1 | 2.7009 | 0.00022745
1377.9 | -73.886 | 4.5209 | 1377.9 | -73.886 | 4.5209 | 1377.9 | 2.7008 | 0.00022764
1377.6 | -74.952 | 4.6432 | 1377.6 | -74.952 | 4.6432 | 1377.6 | 2.7007 | 0.00022782
1377.4 | -76.046 | 4.7706 | 1377.4 | -76.046 | 4.7706 | 1377.4 | 2.7006 | 0.00022801
1377.2 | -77.17 | 4.9032 | 1377.2 | -77.17 | 4.9032 | 1377.2 | 2.7005 | 0.0002282
1376.9 | -78.326 | 5.0414 | 1376.9 | -78.326 | 5.0414 | 1376.9 | 2.7003 | 0.00022839
1376.7 | -79.514 | 5.1856 | 1376.7 | -79.514 | 5.1856 | 1376.7 | 2.7002 | 0.00022858
1376.4 | -80.736 | 5.336 | 1376.4 | -80.736 | 5.336 | 1376.4 | 2.7001 | 0.00022877
1376.2 | -81.993 | 5.4931 | 1376.2 | -81.993 | 5.4931 | 1376.2 | 2.7 | 0.00022896
1376 | -83.288 | 5.6573 | 1376 | -83.288 | 5.6573 | 1376 | 2.6999 | 0.00022915
1375.7 | -84.621 | 5.8289 | 1375.7 | -84.621 | 5.8289 | 1375.7 | 2.6998 | 0.00022934
1375.5 | -85.994 | 6.0083 | 1375.5 | -85.994 | 6.0083 | 1375.5 | 2.6997 | 0.00022953
1375.2 | -87.41 | 6.1962 | 1375.2 | -87.41 | 6.1962 | 1375.2 | 2.6996 | 0.00022972
1375 | -88.869 | 6.393 | 1375 | -88.869 | 6.393 | 1375 | 2.6995 | 0.00022991
1374.8 | -90.376 | 6.5994 | 1374.8 | -90.376 | 6.5994 | 1374.8 | 2.6993 | 0.0002301
1374.5 | -91.931 | 6.8159 | 1374.5 | -91.931 | 6.8159 | 1374.5 | 2.6992 | 0.00023029
1374.3 | -93.536 | 7.0431 | 1374.3 | -93.536 | 7.0431 | 1374.3 | 2.6991 | 0.00023048
1374 | -95.195 | 7.2819 | 1374 | -95.195 | 7.2819 | 1374 | 2.699 | 0.00023067
1373.8 | -96.911 | 7.5331 | 1373.8 | -96.911 | 7.5331 | 1373.8 | 2.6989 | 0.00023086
1373.6 | -98.684 | 7.7974 | 1373.6 | -98.684 | 7.7974 | 1373.6 | 2.6988 | 0.00023105
1373.3 | -100.52 | 8.0759 | 1373.3 | -100.52 | 8.0759 | 1373.3 | 2.6987 | 0.00023124
1373.1 | -102.42 | 8.3695 | 1373.1 | -102.42 | 8.3695 | 1373.1 | 2.6986 | 0.00023144
1372.8 | -104.39 | 8.6794 | 1372.8 | -104.39 | 8.6794 | 1372.8 | 2.6985 | 0.00023163
1372.6 | -106.44 | 9.0068 | 1372.6 | -106.44 | 9.0068 | 1372.6 | 2.6983 | 0.00023182
1372.3 | -108.56 | 9.353 | 1372.3 | -108.56 | 9.353 | 1372.3 | 2.6982 | 0.00023202
1372.1 | -110.76 | 9.7196 | 1372.1 | -110.76 | 9.7196 | 1372.1 | 2.6981 | 0.00023221
1371.9 | -113.04 | 10.108 | 1371.9 | -113.04 | 10.108 | 1371.9 | 2.698 | 0.0002324
1371.6 | -115.42 | 10.52 | 1371.6 | -115.42 | 10.52 | 1371.6 | 2.6979 | 0.0002326
1371.4 | -117.9 | 10.958 | 1371.4 | -117.9 | 10.958 | 1371.4 | 2.6978 | 0.00023279
1371.1 | -120.47 | 11.424 | 1371.1 | -120.47 | 11.424 | 1371.1 | 2.6977 | 0.00023298
1370.9 | -123.16 | 11.92 | 1370.9 | -123.16 | 11.92 | 1370.9 | 2.6976 | 0.00023318
1370.7 | -125.96 | 12.449 | 1370.7 | -125.96 | 12.449 | 1370.7 | 2.6974 | 0.00023337
1370.4 | -128.88 | 13.013 | 1370.4 | -128.88 | 13.013 | 1370.4 | 2.6973 | 0.00023357
1370.2 | -131.94 | 13.617 | 1370.2 | -131.94 | 13.617 | 1370.2 | 2.6972 | 0.00023376
1369.9 | -135.14 | 14.264 | 1369.9 | -135.14 | 14.264 | 1369.9 | 2.6971 | 0.00023396
1369.7 | -138.48 | 14.958 | 1369.7 | -138.48 | 14.958 | 1369.7 | 2.697 | 0.00023415
1369.5 | -141.99 | 15.703 | 1369.5 | -141.99 | 15.703 | 1369.5 | 2.6969 | 0.00023435
1369.2 | -145.67 | 16.506 | 1369.2 | -145.67 | 16.506 | 1369.2 | 2.6968 | 0.00023454
1369 | -149.54 | 17.371 | 1369 | -149.54 | 17.371 | 1369 | 2.6967 | 0.00023474
1368.7 | -153.61 | 18.305 | 1368.7 | -153.61 | 18.305 | 1368.7 | 2.6965 | 0.00023494
1368.5 | -157.89 | 19.318 | 1368.5 | -157.89 | 19.318 | 1368.5 | 2.6964 | 0.00023513
1368.2 | -162.41 | 20.416 | 1368.2 | -162.41 | 20.416 | 1368.2 | 2.6963 | 0.00023533
1368 | -167.17 | 21.609 | 1368 | -167.17 | 21.609 | 1368 | 2.6962 | 0.00023553
1367.8 | -172.21 | 22.91 | 1367.8 | -172.21 | 22.91 | 1367.8 | 2.6961 | 0.00023572
1367.5 | -177.55 | 24.331 | 1367.5 | -177.55 | 24.331 | 1367.5 | 2.696 | 0.00023592
1367.3 | -183.22 | 25.888 | 1367.3 | -183.22 | 25.888 | 1367.3 | 2.6959 | 0.00023612
1367 | -189.23 | 27.598 | 1367 | -189.23 | 27.598 | 1367 | 2.6957 | 0.00023632
1366.8 | -195.63 | 29.481 | 1366.8 | -195.63 | 29.481 | 1366.8 | 2.6956 | 0.00023652
1366.6 | -202.46 | 31.563 | 1366.6 | -202.46 | 31.563 | 1366.6 | 2.6955 | 0.00023671
1366.3 | -209.76 | 33.873 | 1366.3 | -209.76 | 33.873 | 1366.3 | 2.6954 | 0.00023691
1366.1 | -217.57 | 36.442 | 1366.1 | -217.57 | 36.442 | 1366.1 | 2.6953 | 0.00023711
1365.8 | -225.94 | 39.31 | 1365.8 | -225.94 | 39.31 | 1365.8 | 2.6952 | 0.00023731
1365.6 | -234.96 | 42.531 | 1365.6 | -234.96 | 42.531 | 1365.6 | 2.6951 | 0.00023751
1365.4 | -244.67 | 46.157 | 1365.4 | -244.67 | 46.157 | 1365.4 | 2.6949 | 0.00023771
1365.1 | -255.17 | 50.261 | 1365.1 | -255.17 | 50.261 | 1365.1 | 2.6948 | 0.00023791
1364.9 | -266.54 | 54.93 | 1364.9 | -266.54 | 54.93 | 1364.9 | 2.6947 | 0.00023811
1364.6 | -278.9 | 60.272 | 1364.6 | -278.9 | 60.272 | 1364.6 | 2.6946 | 0.00023831
1364.4 | -292.37 | 66.416 | 1364.4 | -292.37 | 66.416 | 1364.4 | 2.6945 | 0.00023851
1364.1 | -307.09 | 73.533 | 1364.1 | -307.09 | 73.533 | 1364.1 | 2.6944 | 0.00023871
1363.9 | -323.23 | 81.83 | 1363.9 | -323.23 | 81.83 | 1363.9 | 2.6943 | 0.00023891
1363.7 | -340.99 | 91.58 | 1363.7 | -340.99 | 91.58 | 1363.7 | 2.6941 | 0.00023912
1363.4 | -360.58 | 103.13 | 1363.4 | -360.58 | 103.13 | 1363.4 | 2.694 | 0.00023932
1363.2 | -382.25 | 116.94 | 1363.2 | -382.25 | 116.94 | 1363.2 | 2.6939 | 0.00023952
1362.9 | -406.29 | 133.62 | 1362.9 | -406.29 | 133.62 | 1362.9 | 2.6938 | 0.00023972
1362.7 | -432.98 | 153.96 | 1362.7 | -432.98 | 153.96 | 1362.7 | 2.6937 | 0.00023992
1362.5 | -462.62 | 179.08 | 1362.5 | -462.62 | 179.08 | 1362.5 | 2.6936 | 0.00024013
1362.2 | -495.45 | 210.46 | 1362.2 | -495.45 | 210.46 | 1362.2 | 2.6934 | 0.00024033
1362 | -531.54 | 250.21 | 1362 | -531.54 | 250.21 | 1362 | 2.6933 | 0.00024053
1361.7 | -570.59 | 301.23 | 1361.7 | -570.59 | 301.23 | 1361.7 | 2.6932 | 0.00024074
1361.5 | -611.4 | 367.52 | 1361.5 | -611.4 | 367.52 | 1361.5 | 2.6931 | 0.00024094
1361.3 | -651.12 | 454.53 | 1361.3 | -651.12 | 454.53 | 1361.3 | 2.693 | 0.00024114
1361 | -683.45 | 569.11 | 1361 | -683.45 | 569.11 | 1361 | 2.6929 | 0.00024135
1360.8 | -695.9 | 718.18 | 1360.8 | -695.9 | 718.18 | 1360.8 | 2.6927 | 0.00024155
1360.5 | -666.21 | 904.33 | 1360.5 | -666.21 | 904.33 | 1360.5 | 2.6926 | 0.00024176
1360.3 | -561.7 | 1114.7 | 1360.3 | -561.7 | 1114.7 | 1360.3 | 2.6925 | 0.00024196
1360.1 | -353.1 | 1304.8 | 1360.1 | -353.1 | 1304.8 | 1360.1 | 2.6924 | 0.00024217
1359.8 | -51.608 | 1401.1 | 1359.8 | -51.608 | 1401.1 | 1359.8 | 2.6923 | 0.00024237
1359.6 | 266.94 | 1353 | 1359.6 | 266.94 | 1353 | 1359.6 | 2.6922 | 0.00024258
1359.3 | 512.52 | 1186.9 | 1359.3 | 512.52 | 1186.9 | 1359.3 | 2.692 | 0.00024278
1359.1 | 651.22 | 976.66 | 1359.1 | 651.22 | 976.66 | 1359.1 | 2.6919 | 0.00024299
1358.8 | 703.04 | 779.2 | 1358.8 | 703.04 | 779.2 | 1358.8 | 2.6918 | 0.0002432
1358.6 | 702.2 | 616.99 | 1358.6 | 702.2 | 616.99 | 1358.6 | 2.6917 | 0.0002434
1358.4 | 674.97 | 491.09 | 1358.4 | 674.97 | 491.09 | 1358.4 | 2.6916 | 0.00024361
1358.1 | 636.88 | 395.27 | 1358.1 | 636.88 | 395.27 | 1358.1 | 2.6915 | 0.00024382
1357.9 | 595.99 | 322.43 | 1357.9 | 595.99 | 322.43 | 1357.9 | 2.6913 | 0.00024402
1357.6 | 556.13 | 266.59 | 1357.6 | 556.13 | 266.59 | 1357.6 | 2.6912 | 0.00024423
1357.4 | 518.94 | 223.28 | 1357.4 | 518.94 | 223.28 | 1357.4 | 2.6911 | 0.00024444
1357.2 | 484.96 | 189.24 | 1357.2 | 484.96 | 189.24 | 1357.2 | 2.691 | 0.00024465
1356.9 | 454.21 | 162.12 | 1356.9 | 454.21 | 162.12 | 1356.9 | 2.6909 | 0.00024486
1356.7 | 426.52 | 140.26 | 1356.7 | 426.52 | 140.26 | 1356.7 | 2.6908 | 0.00024506
1356.4 | 401.61 | 122.41 | 1356.4 | 401.61 | 122.41 | 1356.4 | 2.6906 | 0.00024527
1356.2 | 379.13 | 107.67 | 1356.2 | 379.13 | 107.67 | 1356.2 | 2.6905 | 0.00024548
1356 | 358.85 | 95.39 | 1356 | 358.85 | 95.39 | 1356 | 2.6904 | 0.00024569
1355.7 | 340.48 | 85.058 | 1355.7 | 340.48 | 85.058 | 1355.7 | 2.6903 | 0.0002459
1355.5 | 323.8 | 76.287 | 1355.5 | 323.8 | 76.287 | 1355.5 | 2.6902 | 0.00024611
1355.2 | 308.6 | 68.783 | 1355.2 | 308.6 | 68.783 | 1355.2 | 2.69 | 0.00024632
1355 | 294.71 | 62.32 | 1355 | 294.71 | 62.32 | 1355 | 2.6899 | 0.00024653
1354.7 | 281.98 | 56.714 | 1354.7 | 281.98 | 56.714 | 1354.7 | 2.6898 | 0.00024674
1354.5 | 270.27 | 51.822 | 1354.5 | 270.27 | 51.822 | 1354.5 | 2.6897 | 0.00024695
1354.3 | 259.48 | 47.532 | 1354.3 | 259.48 | 47.532 | 1354.3 | 2.6896 | 0.00024717
1354 | 249.5 | 43.749 | 1354 | 249.5 | 43.749 | 1354 | 2.6894 | 0.00024738
1353.8 | 240.25 | 40.393 | 1353.8 | 240.25 | 40.393 | 1353.8 | 2.6893 | 0.00024759
1353.5 | 231.66 | 37.407 | 1353.5 | 231.66 | 37.407 | 1353.5 | 2.6892 | 0.0002478
1353.3 | 223.66 | 34.739 | 1353.3 | 223.66 | 34.739 | 1353.3 | 2.6891 | 0.00024801
1353.1 | 216.19 | 32.343 | 1353.1 | 216.19 | 32.343 | 1353.1 | 2.689 | 0.00024823
1352.8 | 209.2 | 30.185 | 1352.8 | 209.2 | 30.185 | 1352.8 | 2.6888 | 0.00024844
1352.6 | 202.66 | 28.235 | 1352.6 | 202.66 | 28.235 | 1352.6 | 2.6887 | 0.00024865
1352.3 | 196.51 | 26.467 | 1352.3 | 196.51 | 26.467 | 1352.3 | 2.6886 | 0.00024886
1352.1 | 190.73 | 24.859 | 1352.1 | 190.73 | 24.859 | 1352.1 | 2.6885 | 0.00024908
1351.9 | 185.28 | 23.392 | 1351.9 | 185.28 | 23.392 | 1351.9 | 2.6884 | 0.00024929
1351.6 | 180.14 | 22.051 | 1351.6 | 180.14 | 22.051 | 1351.6 | 2.6882 | 0.00024951
1351.4 | 175.28 | 20.821 | 1351.4 | 175.28 | 20.821 | 1351.4 | 2.6881 | 0.00024972
1351.1 | 170.67 | 19.691 | 1351.1 | 170.67 | 19.691 | 1351.1 | 2.688 | 0.00024993
1350.9 | 166.31 | 18.65 | 1350.9 | 166.31 | 18.65 | 1350.9 | 2.6879 | 0.00025015
1350.6 | 162.17 | 17.689 | 1350.6 | 162.17 | 17.689 | 1350.6 | 2.6878 | 0.00025036
1350.4 | 158.24 | 16.8 | 1350.4 | 158.24 | 16.8 | 1350.4 | 2.6876 | 0.00025058
1350.2 | 154.49 | 15.977 | 1350.2 | 154.49 | 15.977 | 1350.2 | 2.6875 | 0.0002508
1349.9 | 150.92 | 15.212 | 1349.9 | 150.92 | 15.212 | 1349.9 | 2.6874 | 0.00025101
1349.7 | 147.52 | 14.501 | 1349.7 | 147.52 | 14.501 | 1349.7 | 2.6873 | 0.00025123
1349.4 | 144.28 | 13.838 | 1349.4 | 144.28 | 13.838 | 1349.4 | 2.6872 | 0.00025144
1349.2 | 141.17 | 13.22 | 1349.2 | 141.17 | 13.22 | 1349.2 | 2.687 | 0.00025166
1349 | 138.2 | 12.642 | 1349 | 138.2 | 12.642 | 1349 | 2.6869 | 0.00025188
1348.7 | 135.36 | 12.101 | 1348.7 | 135.36 | 12.101 | 1348.7 | 2.6868 | 0.0002521
1348.5 | 132.63 | 11.594 | 1348.5 | 132.63 | 11.594 | 1348.5 | 2.6867 | 0.00025231
1348.2 | 130.02 | 11.118 | 1348.2 | 130.02 | 11.118 | 1348.2 | 2.6866 | 0.00025253
1348 | 127.51 | 10.67 | 1348 | 127.51 | 10.67 | 1348 | 2.6864 | 0.00025275
1347.8 | 125.1 | 10.249 | 1347.8 | 125.1 | 10.249 | 1347.8 | 2.6863 | 0.00025297
1347.5 | 122.78 | 9.8529 | 1347.5 | 122.78 | 9.8529 | 1347.5 | 2.6862 | 0.00025319
1347.3 | 120.55 | 9.4788 | 1347.3 | 120.55 | 9.4788 | 1347.3 | 2.6861 | 0.00025341
1347 | 118.4 | 9.1256 | 1347 | 118.4 | 9.1256 | 1347 | 2.6859 | 0.00025362
1346.8 | 116.33 | 8.7918 | 1346.8 | 116.33 | 8.7918 | 1346.8 | 2.6858 | 0.00025384
1346.6 | 114.34 | 8.476 | 1346.6 | 114.34 | 8.476 | 1346.6 | 2.6857 | 0.00025406
1346.3 | 112.41 | 8.1768 | 1346.3 | 112.41 | 8.1768 | 1346.3 | 2.6856 | 0.00025428
1346.1 | 110.55 | 7.893 | 1346.1 | 110.55 | 7.893 | 1346.1 | 2.6855 | 0.0002545
1345.8 | 108.76 | 7.6239 | 1345.8 | 108.76 | 7.6239 | 1345.8 | 2.6853 | 0.00025472
1345.6 | 107.02 | 7.3682 | 1345.6 | 107.02 | 7.3682 | 1345.6 | 2.6852 | 0.00025495
1345.3 | 105.34 | 7.1253 | 1345.3 | 105.34 | 7.1253 | 1345.3 | 2.6851 | 0.00025517
1345.1 | 103.72 | 6.894 | 1345.1 | 103.72 | 6.894 | 1345.1 | 2.685 | 0.00025539
1344.9 | 102.15 | 6.6738 | 1344.9 | 102.15 | 6.6738 | 1344.9 | 2.6848 | 0.00025561
1344.6 | 100.62 | 6.4641 | 1344.6 | 100.62 | 6.4641 | 1344.6 | 2.6847 | 0.00025583
1344.4 | 99.149 | 6.264 | 1344.4 | 99.149 | 6.264 | 1344.4 | 2.6846 | 0.00025605
1344.1 | 97.717 | 6.073 | 1344.1 | 97.717 | 6.073 | 1344.1 | 2.6845 | 0.00025628
1343.9 | 96.33 | 5.8906 | 1343.9 | 96.33 | 5.8906 | 1343.9 | 2.6843 | 0.0002565
1343.7 | 94.982 | 5.7163 | 1343.7 | 94.982 | 5.7163 | 1343.7 | 2.6842 | 0.00025672
1343.4 | 93.675 | 5.5497 | 1343.4 | 93.675 | 5.5497 | 1343.4 | 2.6841 | 0.00025694
1343.2 | 92.405 | 5.3902 | 1343.2 | 92.405 | 5.3902 | 1343.2 | 2.684 | 0.00025717
1342.9 | 91.17 | 5.2375 | 1342.9 | 91.17 | 5.2375 | 1342.9 | 2.6838 | 0.00025739
1342.7 | 89.971 | 5.0911 | 1342.7 | 89.971 | 5.0911 | 1342.7 | 2.6837 | 0.00025762
1342.5 | 88.804 | 4.9508 | 1342.5 | 88.804 | 4.9508 | 1342.5 | 2.6836 | 0.00025784
1342.2 | 87.669 | 4.8163 | 1342.2 | 87.669 | 4.8163 | 1342.2 | 2.6835 | 0.00025807
1342 | 86.564 | 4.6871 | 1342 | 86.564 | 4.6871 | 1342 | 2.6833 | 0.00025829
1341.7 | 85.489 | 4.5631 | 1341.7 | 85.489 | 4.5631 | 1341.7 | 2.6832 | 0.00025852
1341.5 | 84.442 | 4.4439 | 1341.5 | 84.442 | 4.4439 | 1341.5 | 2.6831 | 0.00025874
1341.2 | 83.421 | 4.3293 | 1341.2 | 83.421 | 4.3293 | 1341.2 | 2.683 | 0.00025897
1341 | 82.427 | 4.2191 | 1341 | 82.427 | 4.2191 | 1341 | 2.6829 | 0.00025919
1340.8 | 81.457 | 4.113 | 1340.8 | 81.457 | 4.113 | 1340.8 | 2.6827 | 0.00025942
1340.5 | 80.512 | 4.0109 | 1340.5 | 80.512 | 4.0109 | 1340.5 | 2.6826 | 0.00025965
1340.3 | 79.59 | 3.9125 | 1340.3 | 79.59 | 3.9125 | 1340.3 | 2.6825 | 0.00025987
1340 | 78.69 | 3.8177 | 1340 | 78.69 | 3.8177 | 1340 | 2.6823 | 0.0002601
1339.8 | 77.812 | 3.7264 | 1339.8 | 77.812 | 3.7264 | 1339.8 | 2.6822 | 0.00026033
1339.6 | 76.955 | 3.6382 | 1339.6 | 76.955 | 3.6382 | 1339.6 | 2.6821 | 0.00026056
1339.3 | 76.118 | 3.5532 | 1339.3 | 76.118 | 3.5532 | 1339.3 | 2.682 | 0.00026078
1339.1 | 75.299 | 3.471 | 1339.1 | 75.299 | 3.471 | 1339.1 | 2.6818 | 0.00026101
1338.8 | 74.5 | 3.3917 | 1338.8 | 74.5 | 3.3917 | 1338.8 | 2.6817 | 0.00026124
1338.6 | 73.719 | 3.3151 | 1338.6 | 73.719 | 3.3151 | 1338.6 | 2.6816 | 0.00026147
1338.4 | 72.955 | 3.241 | 1338.4 | 72.955 | 3.241 | 1338.4 | 2.6815 | 0.0002617
1338.1 | 72.208 | 3.1694 | 1338.1 | 72.208 | 3.1694 | 1338.1 | 2.6813 | 0.00026193
1337.9 | 71.478 | 3.1002 | 1337.9 | 71.478 | 3.1002 | 1337.9 | 2.6812 | 0.00026216
1337.6 | 70.763 | 3.0332 | 1337.6 | 70.763 | 3.0332 | 1337.6 | 2.6811 | 0.00026239
1337.4 | 70.063 | 2.9683 | 1337.4 | 70.063 | 2.9683 | 1337.4 | 2.681 | 0.00026262
1337.2 | 69.378 | 2.9055 | 1337.2 | 69.378 | 2.9055 | 1337.2 | 2.6808 | 0.00026285
1336.9 | 68.708 | 2.8446 | 1336.9 | 68.708 | 2.8446 | 1336.9 | 2.6807 | 0.00026308
1336.7 | 68.052 | 2.7857 | 1336.7 | 68.052 | 2.7857 | 1336.7 | 2.6806 | 0.00026331
1336.4 | 67.409 | 2.7285 | 1336.4 | 67.409 | 2.7285 | 1336.4 | 2.6805 | 0.00026354
1336.2 | 66.779 | 2.6732 | 1336.2 | 66.779 | 2.6732 | 1336.2 | 2.6803 | 0.00026378
1335.9 | 66.162 | 2.6194 | 1335.9 | 66.162 | 2.6194 | 1335.9 | 2.6802 | 0.00026401
1335.7 | 65.557 | 2.5673 | 1335.7 | 65.557 | 2.5673 | 1335.7 | 2.6801 | 0.00026424
1335.5 | 64.964 | 2.5167 | 1335.5 | 64.964 | 2.5167 | 1335.5 | 2.6799 | 0.00026447
1335.2 | 64.382 | 2.4676 | 1335.2 | 64.382 | 2.4676 | 1335.2 | 2.6798 | 0.00026471
1335 | 63.812 | 2.4199 | 1335 | 63.812 | 2.4199 | 1335 | 2.6797 | 0.00026494
1334.7 | 63.253 | 2.3736 | 1334.7 | 63.253 | 2.3736 | 1334.7 | 2.6796 | 0.00026517
1334.5 | 62.704 | 2.3286 | 1334.5 | 62.704 | 2.3286 | 1334.5 | 2.6794 | 0.00026541
1334.3 | 62.166 | 2.2849 | 1334.3 | 62.166 | 2.2849 | 1334.3 | 2.6793 | 0.00026564
1334 | 61.637 | 2.2424 | 1334 | 61.637 | 2.2424 | 1334 | 2.6792 | 0.00026588
1333.8 | 61.119 | 2.201 | 1333.8 | 61.119 | 2.201 | 1333.8 | 2.679 | 0.00026611
1333.5 | 60.61 | 2.1608 | 1333.5 | 60.61 | 2.1608 | 1333.5 | 2.6789 | 0.00026635
1333.3 | 60.11 | 2.1217 | 1333.3 | 60.11 | 2.1217 | 1333.3 | 2.6788 | 0.00026658
1333.1 | 59.619 | 2.0836 | 1333.1 | 59.619 | 2.0836 | 1333.1 | 2.6787 | 0.00026682
1332.8 | 59.137 | 2.0466 | 1332.8 | 59.137 | 2.0466 | 1332.8 | 2.6785 | 0.00026705
1332.6 | 58.663 | 2.0105 | 1332.6 | 58.663 | 2.0105 | 1332.6 | 2.6784 | 0.00026729
1332.3 | 58.198 | 1.9754 | 1332.3 | 58.198 | 1.9754 | 1332.3 | 2.6783 | 0.00026753
1332.1 | 57.74 | 1.9412 | 1332.1 | 57.74 | 1.9412 | 1332.1 | 2.6781 | 0.00026776
1331.8 | 57.291 | 1.9078 | 1331.8 | 57.291 | 1.9078 | 1331.8 | 2.678 | 0.000268
1331.6 | 56.849 | 1.8754 | 1331.6 | 56.849 | 1.8754 | 1331.6 | 2.6779 | 0.00026824
1331.4 | 56.415 | 1.8437 | 1331.4 | 56.415 | 1.8437 | 1331.4 | 2.6778 | 0.00026848
1331.1 | 55.988 | 1.8128 | 1331.1 | 55.988 | 1.8128 | 1331.1 | 2.6776 | 0.00026871
1330.9 | 55.568 | 1.7827 | 1330.9 | 55.568 | 1.7827 | 1330.9 | 2.6775 | 0.00026895
1330.6 | 55.155 | 1.7534 | 1330.6 | 55.155 | 1.7534 | 1330.6 | 2.6774 | 0.00026919
1330.4 | 54.749 | 1.7248 | 1330.4 | 54.749 | 1.7248 | 1330.4 | 2.6772 | 0.00026943
1330.2 | 54.349 | 1.6968 | 1330.2 | 54.349 | 1.6968 | 1330.2 | 2.6771 | 0.00026967
1329.9 | 53.956 | 1.6696 | 1329.9 | 53.956 | 1.6696 | 1329.9 | 2.677 | 0.00026991
1329.7 | 53.568 | 1.6429 | 1329.7 | 53.568 | 1.6429 | 1329.7 | 2.6769 | 0.00027015
1329.4 | 53.188 | 1.617 | 1329.4 | 53.188 | 1.617 | 1329.4 | 2.6767 | 0.00027039
1329.2 | 52.813 | 1.5916 | 1329.2 | 52.813 | 1.5916 | 1329.2 | 2.6766 | 0.00027063
1329 | 52.444 | 1.5668 | 1329 | 52.444 | 1.5668 | 1329 | 2.6765 | 0.00027087
1328.7 | 52.08 | 1.5426 | 1328.7 | 52.08 | 1.5426 | 1328.7 | 2.6763 | 0.00027111
1328.5 | 51.722 | 1.5189 | 1328.5 | 51.722 | 1.5189 | 1328.5 | 2.6762 | 0.00027135
1328.2 | 51.37 | 1.4958 | 1328.2 | 51.37 | 1.4958 | 1328.2 | 2.6761 | 0.0002716
1328 | 51.023 | 1.4733 | 1328 | 51.023 | 1.4733 | 1328 | 2.6759 | 0.00027184
1327.7 | 50.681 | 1.4512 | 1327.7 | 50.681 | 1.4512 | 1327.7 | 2.6758 | 0.00027208
1327.5 | 50.345 | 1.4296 | 1327.5 | 50.345 | 1.4296 | 1327.5 | 2.6757 | 0.00027232
1327.3 | 50.013 | 1.4085 | 1327.3 | 50.013 | 1.4085 | 1327.3 | 2.6755 | 0.00027257
1327 | 49.686 | 1.3878 | 1327 | 49.686 | 1.3878 | 1327 | 2.6754 | 0.00027281
1326.8 | 49.364 | 1.3676 | 1326.8 | 49.364 | 1.3676 | 1326.8 | 2.6753 | 0.00027305
1326.5 | 49.046 | 1.3479 | 1326.5 | 49.046 | 1.3479 | 1326.5 | 2.6751 | 0.0002733
1326.3 | 48.734 | 1.3285 | 1326.3 | 48.734 | 1.3285 | 1326.3 | 2.675 | 0.00027354
1326.1 | 48.425 | 1.3096 | 1326.1 | 48.425 | 1.3096 | 1326.1 | 2.6749 | 0.00027379
1325.8 | 48.121 | 1.2911 | 1325.8 | 48.121 | 1.2911 | 1325.8 | 2.6748 | 0.00027403
1325.6 | 47.821 | 1.273 | 1325.6 | 47.821 | 1.273 | 1325.6 | 2.6746 | 0.00027428
1325.3 | 47.525 | 1.2552 | 1325.3 | 47.525 | 1.2552 | 1325.3 | 2.6745 | 0.00027452
1325.1 | 47.234 | 1.2378 | 1325.1 | 47.234 | 1.2378 | 1325.1 | 2.6744 | 0.00027477
1324.9 | 46.946 | 1.2208 | 1324.9 | 46.946 | 1.2208 | 1324.9 | 2.6742 | 0.00027501
1324.6 | 46.663 | 1.2041 | 1324.6 | 46.663 | 1.2041 | 1324.6 | 2.6741 | 0.00027526
1324.4 | 46.383 | 1.1878 | 1324.4 | 46.383 | 1.1878 | 1324.4 | 2.674 | 0.00027551
1324.1 | 46.107 | 1.1718 | 1324.1 | 46.107 | 1.1718 | 1324.1 | 2.6738 | 0.00027576
1323.9 | 45.835 | 1.1561 | 1323.9 | 45.835 | 1.1561 | 1323.9 | 2.6737 | 0.000276
1323.7 | 45.566 | 1.1407 | 1323.7 | 45.566 | 1.1407 | 1323.7 | 2.6736 | 0.00027625
1323.4 | 45.301 | 1.1257 | 1323.4 | 45.301 | 1.1257 | 1323.4 | 2.6734 | 0.0002765
1323.2 | 45.039 | 1.1109 | 1323.2 | 45.039 | 1.1109 | 1323.2 | 2.6733 | 0.00027675
1322.9 | 44.781 | 1.0964 | 1322.9 | 44.781 | 1.0964 | 1322.9 | 2.6732 | 0.000277
1322.7 | 44.526 | 1.0822 | 1322.7 | 44.526 | 1.0822 | 1322.7 | 2.673 | 0.00027724
1322.4 | 44.275 | 1.0683 | 1322.4 | 44.275 | 1.0683 | 1322.4 | 2.6729 | 0.00027749
1322.2 | 44.026 | 1.0546 | 1322.2 | 44.026 | 1.0546 | 1322.2 | 2.6728 | 0.00027774
1322 | 43.781 | 1.0412 | 1322 | 43.781 | 1.0412 | 1322 | 2.6726 | 0.00027799
1321.7 | 43.539 | 1.0281 | 1321.7 | 43.539 | 1.0281 | 1321.7 | 2.6725 | 0.00027824
1321.5 | 43.3 | 1.0152 | 1321.5 | 43.3 | 1.0152 | 1321.5 | 2.6724 | 0.0002785
1321.2 | 43.063 | 1.0025 | 1321.2 | 43.063 | 1.0025 | 1321.2 | 2.6722 | 0.00027875
1321 | 42.83 | 0.99011 | 1321 | 42.83 | 0.99011 | 1321 | 2.6721 | 0.000279
1320.8 | 42.6 | 0.97792 | 1320.8 | 42.6 | 0.97792 | 1320.8 | 2.6719 | 0.00027925
1320.5 | 42.373 | 0.96595 | 1320.5 | 42.373 | 0.96595 | 1320.5 | 2.6718 | 0.0002795
1320.3 | 42.148 | 0.9542 | 1320.3 | 42.148 | 0.9542 | 1320.3 | 2.6717 | 0.00027975
1320 | 41.926 | 0.94266 | 1320 | 41.926 | 0.94266 | 1320 | 2.6715 | 0.00028001
1319.8 | 41.706 | 0.93133 | 1319.8 | 41.706 | 0.93133 | 1319.8 | 2.6714 | 0.00028026
1319.6 | 41.49 | 0.9202 | 1319.6 | 41.49 | 0.9202 | 1319.6 | 2.6713 | 0.00028051
1319.3 | 41.275 | 0.90927 | 1319.3 | 41.275 | 0.90927 | 1319.3 | 2.6711 | 0.00028077
1319.1 | 41.064 | 0.89854 | 1319.1 | 41.064 | 0.89854 | 1319.1 | 2.671 | 0.00028102
1318.8 | 40.855 | 0.88799 | 1318.8 | 40.855 | 0.88799 | 1318.8 | 2.6709 | 0.00028127
1318.6 | 40.648 | 0.87763 | 1318.6 | 40.648 | 0.87763 | 1318.6 | 2.6707 | 0.00028153
1318.3 | 40.444 | 0.86745 | 1318.3 | 40.444 | 0.86745 | 1318.3 | 2.6706 | 0.00028178
1318.1 | 40.242 | 0.85744 | 1318.1 | 40.242 | 0.85744 | 1318.1 | 2.6705 | 0.00028204
1317.9 | 40.042 | 0.84761 | 1317.9 | 40.042 | 0.84761 | 1317.9 | 2.6703 | 0.0002823
1317.6 | 39.845 | 0.83794 | 1317.6 | 39.845 | 0.83794 | 1317.6 | 2.6702 | 0.00028255
1317.4 | 39.65 | 0.82844 | 1317.4 | 39.65 | 0.82844 | 1317.4 | 2.6701 | 0.00028281
1317.1 | 39.457 | 0.8191 | 1317.1 | 39.457 | 0.8191 | 1317.1 | 2.6699 | 0.00028306
1316.9 | 39.266 | 0.80992 | 1316.9 | 39.266 | 0.80992 | 1316.9 | 2.6698 | 0.00028332
1316.7 | 39.077 | 0.80089 | 1316.7 | 39.077 | 0.80089 | 1316.7 | 2.6696 | 0.00028358
1316.4 | 38.891 | 0.79201 | 1316.4 | 38.891 | 0.79201 | 1316.4 | 2.6695 | 0.00028384
1316.2 | 38.706 | 0.78327 | 1316.2 | 38.706 | 0.78327 | 1316.2 | 2.6694 | 0.00028409
1315.9 | 38.524 | 0.77469 | 1315.9 | 38.524 | 0.77469 | 1315.9 | 2.6692 | 0.00028435
1315.7 | 38.343 | 0.76623 | 1315.7 | 38.343 | 0.76623 | 1315.7 | 2.6691 | 0.00028461
1315.5 | 38.165 | 0.75792 | 1315.5 | 38.165 | 0.75792 | 1315.5 | 2.669 | 0.00028487
1315.2 | 37.988 | 0.74975 | 1315.2 | 37.988 | 0.74975 | 1315.2 | 2.6688 | 0.00028513
1315 | 37.813 | 0.7417 | 1315 | 37.813 | 0.7417 | 1315 | 2.6687 | 0.00028539
1314.7 | 37.64 | 0.73378 | 1314.7 | 37.64 | 0.73378 | 1314.7 | 2.6685 | 0.00028565
1314.5 | 37.469 | 0.72599 | 1314.5 | 37.469 | 0.72599 | 1314.5 | 2.6684 | 0.00028591
1314.3 | 37.3 | 0.71833 | 1314.3 | 37.3 | 0.71833 | 1314.3 | 2.6683 | 0.00028617
1314 | 37.133 | 0.71078 | 1314 | 37.133 | 0.71078 | 1314 | 2.6681 | 0.00028643
1313.8 | 36.967 | 0.70335 | 1313.8 | 36.967 | 0.70335 | 1313.8 | 2.668 | 0.00028669
1313.5 | 36.803 | 0.69604 | 1313.5 | 36.803 | 0.69604 | 1313.5 | 2.6679 | 0.00028695
1313.3 | 36.641 | 0.68884 | 1313.3 | 36.641 | 0.68884 | 1313.3 | 2.6677 | 0.00028722
1313 | 36.48 | 0.68175 | 1313 | 36.48 | 0.68175 | 1313 | 2.6676 | 0.00028748
1312.8 | 36.321 | 0.67477 | 1312.8 | 36.321 | 0.67477 | 1312.8 | 2.6674 | 0.00028774
1312.6 | 36.164 | 0.6679 | 1312.6 | 36.164 | 0.6679 | 1312.6 | 2.6673 | 0.00028801
1312.3 | 36.008 | 0.66113 | 1312.3 | 36.008 | 0.66113 | 1312.3 | 2.6672 | 0.00028827
1312.1 | 35.854 | 0.65446 | 1312.1 | 35.854 | 0.65446 | 1312.1 | 2.667 | 0.00028853
1311.8 | 35.701 | 0.6479 | 1311.8 | 35.701 | 0.6479 | 1311.8 | 2.6669 | 0.0002888
1311.6 | 35.55 | 0.64143 | 1311.6 | 35.55 | 0.64143 | 1311.6 | 2.6667 | 0.00028906
1311.4 | 35.401 | 0.63506 | 1311.4 | 35.401 | 0.63506 | 1311.4 | 2.6666 | 0.00028933
1311.1 | 35.253 | 0.62878 | 1311.1 | 35.253 | 0.62878 | 1311.1 | 2.6665 | 0.00028959
1310.9 | 35.106 | 0.6226 | 1310.9 | 35.106 | 0.6226 | 1310.9 | 2.6663 | 0.00028986
1310.6 | 34.961 | 0.6165 | 1310.6 | 34.961 | 0.6165 | 1310.6 | 2.6662 | 0.00029012
1310.4 | 34.817 | 0.6105 | 1310.4 | 34.817 | 0.6105 | 1310.4 | 2.666 | 0.00029039
1310.2 | 34.674 | 0.60458 | 1310.2 | 34.674 | 0.60458 | 1310.2 | 2.6659 | 0.00029066
1309.9 | 34.533 | 0.59875 | 1309.9 | 34.533 | 0.59875 | 1309.9 | 2.6658 | 0.00029092
1309.7 | 34.394 | 0.593 | 1309.7 | 34.394 | 0.593 | 1309.7 | 2.6656 | 0.00029119
1309.4 | 34.255 | 0.58734 | 1309.4 | 34.255 | 0.58734 | 1309.4 | 2.6655 | 0.00029146
1309.2 | 34.118 | 0.58175 | 1309.2 | 34.118 | 0.58175 | 1309.2 | 2.6653 | 0.00029173
1308.9 | 33.982 | 0.57625 | 1308.9 | 33.982 | 0.57625 | 1308.9 | 2.6652 | 0.00029199
1308.7 | 33.848 | 0.57082 | 1308.7 | 33.848 | 0.57082 | 1308.7 | 2.6651 | 0.00029226
1308.5 | 33.715 | 0.56547 | 1308.5 | 33.715 | 0.56547 | 1308.5 | 2.6649 | 0.00029253
1308.2 | 33.583 | 0.56019 | 1308.2 | 33.583 | 0.56019 | 1308.2 | 2.6648 | 0.0002928
1308 | 33.452 | 0.55499 | 1308 | 33.452 | 0.55499 | 1308 | 2.6646 | 0.00029307
1307.7 | 33.322 | 0.54986 | 1307.7 | 33.322 | 0.54986 | 1307.7 | 2.6645 | 0.00029334
1307.5 | 33.194 | 0.5448 | 1307.5 | 33.194 | 0.5448 | 1307.5 | 2.6644 | 0.00029361
1307.3 | 33.067 | 0.53981 | 1307.3 | 33.067 | 0.53981 | 1307.3 | 2.6642 | 0.00029388
1307 | 32.941 | 0.53488 | 1307 | 32.941 | 0.53488 | 1307 | 2.6641 | 0.00029415
1306.8 | 32.816 | 0.53003 | 1306.8 | 32.816 | 0.53003 | 1306.8 | 2.6639 | 0.00029443
1306.5 | 32.692 | 0.52524 | 1306.5 | 32.692 | 0.52524 | 1306.5 | 2.6638 | 0.0002947
1306.3 | 32.569 | 0.52051 | 1306.3 | 32.569 | 0.52051 | 1306.3 | 2.6636 | 0.00029497
1306.1 | 32.448 | 0.51585 | 1306.1 | 32.448 | 0.51585 | 1306.1 | 2.6635 | 0.00029524
1305.8 | 32.327 | 0.51125 | 1305.8 | 32.327 | 0.51125 | 1305.8 | 2.6634 | 0.00029552
1305.6 | 32.208 | 0.50671 | 1305.6 | 32.208 | 0.50671 | 1305.6 | 2.6632 | 0.00029579
1305.3 | 32.089 | 0.50224 | 1305.3 | 32.089 | 0.50224 | 1305.3 | 2.6631 | 0.00029606
1305.1 | 31.972 | 0.49782 | 1305.1 | 31.972 | 0.49782 | 1305.1 | 2.6629 | 0.00029634
1304.8 | 31.856 | 0.49346 | 1304.8 | 31.856 | 0.49346 | 1304.8 | 2.6628 | 0.00029661
1304.6 | 31.74 | 0.48915 | 1304.6 | 31.74 | 0.48915 | 1304.6 | 2.6626 | 0.00029689
1304.4 | 31.626 | 0.4849 | 1304.4 | 31.626 | 0.4849 | 1304.4 | 2.6625 | 0.00029716
1304.1 | 31.513 | 0.48071 | 1304.1 | 31.513 | 0.48071 | 1304.1 | 2.6624 | 0.00029744
1303.9 | 31.4 | 0.47657 | 1303.9 | 31.4 | 0.47657 | 1303.9 | 2.6622 | 0.00029771
1303.6 | 31.289 | 0.47249 | 1303.6 | 31.289 | 0.47249 | 1303.6 | 2.6621 | 0.00029799
1303.4 | 31.179 | 0.46845 | 1303.4 | 31.179 | 0.46845 | 1303.4 | 2.6619 | 0.00029827
1303.2 | 31.069 | 0.46447 | 1303.2 | 31.069 | 0.46447 | 1303.2 | 2.6618 | 0.00029854
1302.9 | 30.961 | 0.46054 | 1302.9 | 30.961 | 0.46054 | 1302.9 | 2.6616 | 0.00029882
1302.7 | 30.853 | 0.45666 | 1302.7 | 30.853 | 0.45666 | 1302.7 | 2.6615 | 0.0002991
1302.4 | 30.746 | 0.45283 | 1302.4 | 30.746 | 0.45283 | 1302.4 | 2.6613 | 0.00029938
1302.2 | 30.64 | 0.44904 | 1302.2 | 30.64 | 0.44904 | 1302.2 | 2.6612 | 0.00029966
1302 | 30.535 | 0.4453 | 1302 | 30.535 | 0.4453 | 1302 | 2.6611 | 0.00029993
1301.7 | 30.431 | 0.44161 | 1301.7 | 30.431 | 0.44161 | 1301.7 | 2.6609 | 0.00030021
1301.5 | 30.328 | 0.43797 | 1301.5 | 30.328 | 0.43797 | 1301.5 | 2.6608 | 0.00030049
1301.2 | 30.226 | 0.43437 | 1301.2 | 30.226 | 0.43437 | 1301.2 | 2.6606 | 0.00030077
1301 | 30.124 | 0.43081 | 1301 | 30.124 | 0.43081 | 1301 | 2.6605 | 0.00030105
1300.8 | 30.023 | 0.4273 | 1300.8 | 30.023 | 0.4273 | 1300.8 | 2.6603 | 0.00030133
1300.5 | 29.923 | 0.42383 | 1300.5 | 29.923 | 0.42383 | 1300.5 | 2.6602 | 0.00030162
1300.3 | 29.824 | 0.4204 | 1300.3 | 29.824 | 0.4204 | 1300.3 | 2.66 | 0.0003019
1300 | 29.726 | 0.41701 | 1300 | 29.726 | 0.41701 | 1300 | 2.6599 | 0.00030218
1299.8 | 29.628 | 0.41367 | 1299.8 | 29.628 | 0.41367 | 1299.8 | 2.6598 | 0.00030246
1299.5 | 29.531 | 0.41036 | 1299.5 | 29.531 | 0.41036 | 1299.5 | 2.6596 | 0.00030274
1299.3 | 29.435 | 0.4071 | 1299.3 | 29.435 | 0.4071 | 1299.3 | 2.6595 | 0.00030303
1299.1 | 29.34 | 0.40387 | 1299.1 | 29.34 | 0.40387 | 1299.1 | 2.6593 | 0.00030331
1298.8 | 29.246 | 0.40068 | 1298.8 | 29.246 | 0.40068 | 1298.8 | 2.6592 | 0.0003036
1298.6 | 29.152 | 0.39753 | 1298.6 | 29.152 | 0.39753 | 1298.6 | 2.659 | 0.00030388
1298.3 | 29.059 | 0.39441 | 1298.3 | 29.059 | 0.39441 | 1298.3 | 2.6589 | 0.00030416
1298.1 | 28.967 | 0.39133 | 1298.1 | 28.967 | 0.39133 | 1298.1 | 2.6587 | 0.00030445
1297.9 | 28.875 | 0.38829 | 1297.9 | 28.875 | 0.38829 | 1297.9 | 2.6586 | 0.00030473
1297.6 | 28.784 | 0.38528 | 1297.6 | 28.784 | 0.38528 | 1297.6 | 2.6584 | 0.00030502
1297.4 | 28.694 | 0.38231 | 1297.4 | 28.694 | 0.38231 | 1297.4 | 2.6583 | 0.00030531
1297.1 | 28.605 | 0.37937 | 1297.1 | 28.605 | 0.37937 | 1297.1 | 2.6581 | 0.00030559
1296.9 | 28.516 | 0.37647 | 1296.9 | 28.516 | 0.37647 | 1296.9 | 2.658 | 0.00030588
1296.7 | 28.428 | 0.3736 | 1296.7 | 28.428 | 0.3736 | 1296.7 | 2.6578 | 0.00030617
1296.4 | 28.34 | 0.37076 | 1296.4 | 28.34 | 0.37076 | 1296.4 | 2.6577 | 0.00030646
1296.2 | 28.253 | 0.36795 | 1296.2 | 28.253 | 0.36795 | 1296.2 | 2.6575 | 0.00030674
1295.9 | 28.167 | 0.36518 | 1295.9 | 28.167 | 0.36518 | 1295.9 | 2.6574 | 0.00030703
1295.7 | 28.082 | 0.36244 | 1295.7 | 28.082 | 0.36244 | 1295.7 | 2.6573 | 0.00030732
1295.4 | 27.997 | 0.35972 | 1295.4 | 27.997 | 0.35972 | 1295.4 | 2.6571 | 0.00030761
1295.2 | 27.913 | 0.35704 | 1295.2 | 27.913 | 0.35704 | 1295.2 | 2.657 | 0.0003079
1295 | 27.829 | 0.35439 | 1295 | 27.829 | 0.35439 | 1295 | 2.6568 | 0.00030819
1294.7 | 27.746 | 0.35177 | 1294.7 | 27.746 | 0.35177 | 1294.7 | 2.6567 | 0.00030848
1294.5 | 27.664 | 0.34917 | 1294.5 | 27.664 | 0.34917 | 1294.5 | 2.6565 | 0.00030877
1294.2 | 27.582 | 0.34661 | 1294.2 | 27.582 | 0.34661 | 1294.2 | 2.6564 | 0.00030906
1294 | 27.501 | 0.34407 | 1294 | 27.501 | 0.34407 | 1294 | 2.6562 | 0.00030935
1293.8 | 27.42 | 0.34156 | 1293.8 | 27.42 | 0.34156 | 1293.8 | 2.6561 | 0.00030965
1293.5 | 27.34 | 0.33908 | 1293.5 | 27.34 | 0.33908 | 1293.5 | 2.6559 | 0.00030994
1293.3 | 27.26 | 0.33662 | 1293.3 | 27.26 | 0.33662 | 1293.3 | 2.6558 | 0.00031023
1293 | 27.182 | 0.3342 | 1293 | 27.182 | 0.3342 | 1293 | 2.6556 | 0.00031052
1292.8 | 27.103 | 0.33179 | 1292.8 | 27.103 | 0.33179 | 1292.8 | 2.6555 | 0.00031082
1292.6 | 27.026 | 0.32942 | 1292.6 | 27.026 | 0.32942 | 1292.6 | 2.6553 | 0.00031111
1292.3 | 26.948 | 0.32706 | 1292.3 | 26.948 | 0.32706 | 1292.3 | 2.6552 | 0.00031141
1292.1 | 26.872 | 0.32474 | 1292.1 | 26.872 | 0.32474 | 1292.1 | 2.655 | 0.0003117
1291.8 | 26.796 | 0.32244 | 1291.8 | 26.796 | 0.32244 | 1291.8 | 2.6549 | 0.000312
1291.6 | 26.72 | 0.32016 | 1291.6 | 26.72 | 0.32016 | 1291.6 | 2.6547 | 0.00031229
1291.3 | 26.645 | 0.31791 | 1291.3 | 26.645 | 0.31791 | 1291.3 | 2.6546 | 0.00031259
1291.1 | 26.57 | 0.31568 | 1291.1 | 26.57 | 0.31568 | 1291.1 | 2.6544 | 0.00031289
1290.9 | 26.496 | 0.31347 | 1290.9 | 26.496 | 0.31347 | 1290.9 | 2.6543 | 0.00031318
1290.6 | 26.423 | 0.31129 | 1290.6 | 26.423 | 0.31129 | 1290.6 | 2.6541 | 0.00031348
1290.4 | 26.35 | 0.30913 | 1290.4 | 26.35 | 0.30913 | 1290.4 | 2.654 | 0.00031378
1290.1 | 26.277 | 0.30699 | 1290.1 | 26.277 | 0.30699 | 1290.1 | 2.6538 | 0.00031408
1289.9 | 26.205 | 0.30487 | 1289.9 | 26.205 | 0.30487 | 1289.9 | 2.6537 | 0.00031437
1289.7 | 26.134 | 0.30278 | 1289.7 | 26.134 | 0.30278 | 1289.7 | 2.6535 | 0.00031467
1289.4 | 26.063 | 0.30071 | 1289.4 | 26.063 | 0.30071 | 1289.4 | 2.6533 | 0.00031497
1289.2 | 25.992 | 0.29866 | 1289.2 | 25.992 | 0.29866 | 1289.2 | 2.6532 | 0.00031527
1288.9 | 25.922 | 0.29663 | 1288.9 | 25.922 | 0.29663 | 1288.9 | 2.653 | 0.00031557
1288.7 | 25.853 | 0.29462 | 1288.7 | 25.853 | 0.29462 | 1288.7 | 2.6529 | 0.00031587
1288.5 | 25.784 | 0.29263 | 1288.5 | 25.784 | 0.29263 | 1288.5 | 2.6527 | 0.00031617
1288.2 | 25.715 | 0.29066 | 1288.2 | 25.715 | 0.29066 | 1288.2 | 2.6526 | 0.00031647
1288 | 25.647 | 0.28871 | 1288 | 25.647 | 0.28871 | 1288 | 2.6524 | 0.00031678
1287.7 | 25.579 | 0.28678 | 1287.7 | 25.579 | 0.28678 | 1287.7 | 2.6523 | 0.00031708
1287.5 | 25.512 | 0.28487 | 1287.5 | 25.512 | 0.28487 | 1287.5 | 2.6521 | 0.00031738
1287.3 | 25.445 | 0.28297 | 1287.3 | 25.445 | 0.28297 | 1287.3 | 2.652 | 0.00031768
1287 | 25.379 | 0.2811 | 1287 | 25.379 | 0.2811 | 1287 | 2.6518 | 0.00031799
1286.8 | 25.313 | 0.27925 | 1286.8 | 25.313 | 0.27925 | 1286.8 | 2.6517 | 0.00031829
1286.5 | 25.247 | 0.27741 | 1286.5 | 25.247 | 0.27741 | 1286.5 | 2.6515 | 0.0003186
1286.3 | 25.182 | 0.27559 | 1286.3 | 25.182 | 0.27559 | 1286.3 | 2.6514 | 0.0003189
1286 | 25.117 | 0.27379 | 1286 | 25.117 | 0.27379 | 1286 | 2.6512 | 0.00031921
1285.8 | 25.053 | 0.27201 | 1285.8 | 25.053 | 0.27201 | 1285.8 | 2.6511 | 0.00031951
1285.6 | 24.989 | 0.27024 | 1285.6 | 24.989 | 0.27024 | 1285.6 | 2.6509 | 0.00031982
1285.3 | 24.926 | 0.2685 | 1285.3 | 24.926 | 0.2685 | 1285.3 | 2.6507 | 0.00032012
1285.1 | 24.863 | 0.26676 | 1285.1 | 24.863 | 0.26676 | 1285.1 | 2.6506 | 0.00032043
1284.8 | 24.8 | 0.26505 | 1284.8 | 24.8 | 0.26505 | 1284.8 | 2.6504 | 0.00032074
1284.6 | 24.738 | 0.26335 | 1284.6 | 24.738 | 0.26335 | 1284.6 | 2.6503 | 0.00032105
1284.4 | 24.676 | 0.26167 | 1284.4 | 24.676 | 0.26167 | 1284.4 | 2.6501 | 0.00032135
1284.1 | 24.615 | 0.26 | 1284.1 | 24.615 | 0.26 | 1284.1 | 2.65 | 0.00032166
1283.9 | 24.554 | 0.25835 | 1283.9 | 24.554 | 0.25835 | 1283.9 | 2.6498 | 0.00032197
1283.6 | 24.493 | 0.25672 | 1283.6 | 24.493 | 0.25672 | 1283.6 | 2.6497 | 0.00032228
1283.4 | 24.433 | 0.2551 | 1283.4 | 24.433 | 0.2551 | 1283.4 | 2.6495 | 0.00032259
1283.2 | 24.373 | 0.2535 | 1283.2 | 24.373 | 0.2535 | 1283.2 | 2.6494 | 0.0003229
1282.9 | 24.313 | 0.25191 | 1282.9 | 24.313 | 0.25191 | 1282.9 | 2.6492 | 0.00032321
1282.7 | 24.254 | 0.25033 | 1282.7 | 24.254 | 0.25033 | 1282.7 | 2.649 | 0.00032352
1282.4 | 24.195 | 0.24877 | 1282.4 | 24.195 | 0.24877 | 1282.4 | 2.6489 | 0.00032383
1282.2 | 24.137 | 0.24723 | 1282.2 | 24.137 | 0.24723 | 1282.2 | 2.6487 | 0.00032415
1281.9 | 24.079 | 0.2457 | 1281.9 | 24.079 | 0.2457 | 1281.9 | 2.6486 | 0.00032446
1281.7 | 24.021 | 0.24418 | 1281.7 | 24.021 | 0.24418 | 1281.7 | 2.6484 | 0.00032477
1281.5 | 23.963 | 0.24268 | 1281.5 | 23.963 | 0.24268 | 1281.5 | 2.6483 | 0.00032508
1281.2 | 23.906 | 0.24119 | 1281.2 | 23.906 | 0.24119 | 1281.2 | 2.6481 | 0.0003254
1281 | 23.85 | 0.23972 | 1281 | 23.85 | 0.23972 | 1281 | 2.6479 | 0.00032571
1280.7 | 23.793 | 0.23825 | 1280.7 | 23.793 | 0.23825 | 1280.7 | 2.6478 | 0.00032603
1280.5 | 23.737 | 0.23681 | 1280.5 | 23.737 | 0.23681 | 1280.5 | 2.6476 | 0.00032634
1280.3 | 23.682 | 0.23537 | 1280.3 | 23.682 | 0.23537 | 1280.3 | 2.6475 | 0.00032666
1280 | 23.626 | 0.23395 | 1280 | 23.626 | 0.23395 | 1280 | 2.6473 | 0.00032697
1279.8 | 23.571 | 0.23254 | 1279.8 | 23.571 | 0.23254 | 1279.8 | 2.6472 | 0.00032729
1279.5 | 23.517 | 0.23114 | 1279.5 | 23.517 | 0.23114 | 1279.5 | 2.647 | 0.00032761
1279.3 | 23.462 | 0.22976 | 1279.3 | 23.462 | 0.22976 | 1279.3 | 2.6468 | 0.00032792
1279.1 | 23.408 | 0.22839 | 1279.1 | 23.408 | 0.22839 | 1279.1 | 2.6467 | 0.00032824
1278.8 | 23.355 | 0.22703 | 1278.8 | 23.355 | 0.22703 | 1278.8 | 2.6465 | 0.00032856
1278.6 | 23.301 | 0.22568 | 1278.6 | 23.301 | 0.22568 | 1278.6 | 2.6464 | 0.00032888
1278.3 | 23.248 | 0.22435 | 1278.3 | 23.248 | 0.22435 | 1278.3 | 2.6462 | 0.0003292
1278.1 | 23.195 | 0.22302 | 1278.1 | 23.195 | 0.22302 | 1278.1 | 2.646 | 0.00032952
1277.9 | 23.143 | 0.22171 | 1277.9 | 23.143 | 0.22171 | 1277.9 | 2.6459 | 0.00032984
1277.6 | 23.091 | 0.22041 | 1277.6 | 23.091 | 0.22041 | 1277.6 | 2.6457 | 0.00033016
1277.4 | 23.039 | 0.21912 | 1277.4 | 23.039 | 0.21912 | 1277.4 | 2.6456 | 0.00033048
1277.1 | 22.987 | 0.21785 | 1277.1 | 22.987 | 0.21785 | 1277.1 | 2.6454 | 0.0003308
1276.9 | 22.936 | 0.21658 | 1276.9 | 22.936 | 0.21658 | 1276.9 | 2.6452 | 0.00033112
1276.6 | 22.885 | 0.21532 | 1276.6 | 22.885 | 0.21532 | 1276.6 | 2.6451 | 0.00033144
1276.4 | 22.835 | 0.21408 | 1276.4 | 22.835 | 0.21408 | 1276.4 | 2.6449 | 0.00033177
1276.2 | 22.784 | 0.21285 | 1276.2 | 22.784 | 0.21285 | 1276.2 | 2.6448 | 0.00033209
1275.9 | 22.734 | 0.21162 | 1275.9 | 22.734 | 0.21162 | 1275.9 | 2.6446 | 0.00033241
1275.7 | 22.684 | 0.21041 | 1275.7 | 22.684 | 0.21041 | 1275.7 | 2.6444 | 0.00033274
1275.4 | 22.635 | 0.20921 | 1275.4 | 22.635 | 0.20921 | 1275.4 | 2.6443 | 0.00033306
1275.2 | 22.585 | 0.20802 | 1275.2 | 22.585 | 0.20802 | 1275.2 | 2.6441 | 0.00033339
1275 | 22.537 | 0.20683 | 1275 | 22.537 | 0.20683 | 1275 | 2.644 | 0.00033371
1274.7 | 22.488 | 0.20566 | 1274.7 | 22.488 | 0.20566 | 1274.7 | 2.6438 | 0.00033404
1274.5 | 22.439 | 0.2045 | 1274.5 | 22.439 | 0.2045 | 1274.5 | 2.6436 | 0.00033436
1274.2 | 22.391 | 0.20335 | 1274.2 | 22.391 | 0.20335 | 1274.2 | 2.6435 | 0.00033469
1274 | 22.343 | 0.20221 | 1274 | 22.343 | 0.20221 | 1274 | 2.6433 | 0.00033502
1273.8 | 22.296 | 0.20107 | 1273.8 | 22.296 | 0.20107 | 1273.8 | 2.6432 | 0.00033534
1273.5 | 22.248 | 0.19995 | 1273.5 | 22.248 | 0.19995 | 1273.5 | 2.643 | 0.00033567
1273.3 | 22.201 | 0.19884 | 1273.3 | 22.201 | 0.19884 | 1273.3 | 2.6428 | 0.000336
1273 | 22.154 | 0.19773 | 1273 | 22.154 | 0.19773 | 1273 | 2.6427 | 0.00033633
1272.8 | 22.108 | 0.19664 | 1272.8 | 22.108 | 0.19664 | 1272.8 | 2.6425 | 0.00033666
1272.5 | 22.062 | 0.19555 | 1272.5 | 22.062 | 0.19555 | 1272.5 | 2.6423 | 0.00033699
1272.3 | 22.016 | 0.19447 | 1272.3 | 22.016 | 0.19447 | 1272.3 | 2.6422 | 0.00033732
1272.1 | 21.97 | 0.1934 | 1272.1 | 21.97 | 0.1934 | 1272.1 | 2.642 | 0.00033765
1271.8 | 21.924 | 0.19234 | 1271.8 | 21.924 | 0.19234 | 1271.8 | 2.6419 | 0.00033798
1271.6 | 21.879 | 0.19129 | 1271.6 | 21.879 | 0.19129 | 1271.6 | 2.6417 | 0.00033831
1271.3 | 21.834 | 0.19025 | 1271.3 | 21.834 | 0.19025 | 1271.3 | 2.6415 | 0.00033865
1271.1 | 21.789 | 0.18921 | 1271.1 | 21.789 | 0.18921 | 1271.1 | 2.6414 | 0.00033898
1270.9 | 21.744 | 0.18819 | 1270.9 | 21.744 | 0.18819 | 1270.9 | 2.6412 | 0.00033931
1270.6 | 21.7 | 0.18717 | 1270.6 | 21.7 | 0.18717 | 1270.6 | 2.641 | 0.00033965
1270.4 | 21.656 | 0.18616 | 1270.4 | 21.656 | 0.18616 | 1270.4 | 2.6409 | 0.00033998
1270.1 | 21.612 | 0.18516 | 1270.1 | 21.612 | 0.18516 | 1270.1 | 2.6407 | 0.00034032
1269.9 | 21.568 | 0.18417 | 1269.9 | 21.568 | 0.18417 | 1269.9 | 2.6406 | 0.00034065
1269.7 | 21.525 | 0.18318 | 1269.7 | 21.525 | 0.18318 | 1269.7 | 2.6404 | 0.00034099
1269.4 | 21.482 | 0.18221 | 1269.4 | 21.482 | 0.18221 | 1269.4 | 2.6402 | 0.00034132
1269.2 | 21.439 | 0.18124 | 1269.2 | 21.439 | 0.18124 | 1269.2 | 2.6401 | 0.00034166
1268.9 | 21.396 | 0.18027 | 1268.9 | 21.396 | 0.18027 | 1268.9 | 2.6399 | 0.000342
1268.7 | 21.353 | 0.17932 | 1268.7 | 21.353 | 0.17932 | 1268.7 | 2.6397 | 0.00034233
1268.4 | 21.311 | 0.17837 | 1268.4 | 21.311 | 0.17837 | 1268.4 | 2.6396 | 0.00034267
1268.2 | 21.269 | 0.17744 | 1268.2 | 21.269 | 0.17744 | 1268.2 | 2.6394 | 0.00034301
1268 | 21.227 | 0.1765 | 1268 | 21.227 | 0.1765 | 1268 | 2.6392 | 0.00034335
1267.7 | 21.186 | 0.17558 | 1267.7 | 21.186 | 0.17558 | 1267.7 | 2.6391 | 0.00034369
1267.5 | 21.144 | 0.17466 | 1267.5 | 21.144 | 0.17466 | 1267.5 | 2.6389 | 0.00034403
1267.2 | 21.103 | 0.17375 | 1267.2 | 21.103 | 0.17375 | 1267.2 | 2.6387 | 0.00034437
1267 | 21.062 | 0.17285 | 1267 | 21.062 | 0.17285 | 1267 | 2.6386 | 0.00034471
1266.8 | 21.021 | 0.17195 | 1266.8 | 21.021 | 0.17195 | 1266.8 | 2.6384 | 0.00034505
1266.5 | 20.981 | 0.17106 | 1266.5 | 20.981 | 0.17106 | 1266.5 | 2.6382 | 0.00034539
1266.3 | 20.94 | 0.17018 | 1266.3 | 20.94 | 0.17018 | 1266.3 | 2.6381 | 0.00034574
1266 | 20.9 | 0.16931 | 1266 | 20.9 | 0.16931 | 1266 | 2.6379 | 0.00034608
1265.8 | 20.86 | 0.16844 | 1265.8 | 20.86 | 0.16844 | 1265.8 | 2.6377 | 0.00034642
1265.6 | 20.82 | 0.16758 | 1265.6 | 20.82 | 0.16758 | 1265.6 | 2.6376 | 0.00034677
1265.3 | 20.781 | 0.16672 | 1265.3 | 20.781 | 0.16672 | 1265.3 | 2.6374 | 0.00034711
1265.1 | 20.741 | 0.16587 | 1265.1 | 20.741 | 0.16587 | 1265.1 | 2.6372 | 0.00034746
1264.8 | 20.702 | 0.16503 | 1264.8 | 20.702 | 0.16503 | 1264.8 | 2.6371 | 0.0003478
1264.6 | 20.663 | 0.16419 | 1264.6 | 20.663 | 0.16419 | 1264.6 | 2.6369 | 0.00034815
1264.4 | 20.625 | 0.16336 | 1264.4 | 20.625 | 0.16336 | 1264.4 | 2.6367 | 0.00034849
1264.1 | 20.586 | 0.16254 | 1264.1 | 20.586 | 0.16254 | 1264.1 | 2.6366 | 0.00034884
1263.9 | 20.548 | 0.16172 | 1263.9 | 20.548 | 0.16172 | 1263.9 | 2.6364 | 0.00034919
1263.6 | 20.509 | 0.16091 | 1263.6 | 20.509 | 0.16091 | 1263.6 | 2.6362 | 0.00034954
1263.4 | 20.471 | 0.16011 | 1263.4 | 20.471 | 0.16011 | 1263.4 | 2.6361 | 0.00034988
1263.1 | 20.434 | 0.15931 | 1263.1 | 20.434 | 0.15931 | 1263.1 | 2.6359 | 0.00035023
1262.9 | 20.396 | 0.15852 | 1262.9 | 20.396 | 0.15852 | 1262.9 | 2.6357 | 0.00035058
1262.7 | 20.358 | 0.15773 | 1262.7 | 20.358 | 0.15773 | 1262.7 | 2.6355 | 0.00035093
1262.4 | 20.321 | 0.15695 | 1262.4 | 20.321 | 0.15695 | 1262.4 | 2.6354 | 0.00035128
1262.2 | 20.284 | 0.15617 | 1262.2 | 20.284 | 0.15617 | 1262.2 | 2.6352 | 0.00035163
1261.9 | 20.247 | 0.1554 | 1261.9 | 20.247 | 0.1554 | 1261.9 | 2.635 | 0.00035198
1261.7 | 20.211 | 0.15464 | 1261.7 | 20.211 | 0.15464 | 1261.7 | 2.6349 | 0.00035234
1261.5 | 20.174 | 0.15388 | 1261.5 | 20.174 | 0.15388 | 1261.5 | 2.6347 | 0.00035269
1261.2 | 20.138 | 0.15313 | 1261.2 | 20.138 | 0.15313 | 1261.2 | 2.6345 | 0.00035304
1261 | 20.101 | 0.15238 | 1261 | 20.101 | 0.15238 | 1261 | 2.6344 | 0.0003534
1260.7 | 20.065 | 0.15164 | 1260.7 | 20.065 | 0.15164 | 1260.7 | 2.6342 | 0.00035375
1260.5 | 20.03 | 0.1509 | 1260.5 | 20.03 | 0.1509 | 1260.5 | 2.634 | 0.0003541
1260.3 | 19.994 | 0.15017 | 1260.3 | 19.994 | 0.15017 | 1260.3 | 2.6338 | 0.00035446
1260 | 19.958 | 0.14944 | 1260 | 19.958 | 0.14944 | 1260 | 2.6337 | 0.00035481
1259.8 | 19.923 | 0.14872 | 1259.8 | 19.923 | 0.14872 | 1259.8 | 2.6335 | 0.00035517
1259.5 | 19.888 | 0.14801 | 1259.5 | 19.888 | 0.14801 | 1259.5 | 2.6333 | 0.00035553
1259.3 | 19.853 | 0.1473 | 1259.3 | 19.853 | 0.1473 | 1259.3 | 2.6332 | 0.00035588
1259 | 19.818 | 0.14659 | 1259 | 19.818 | 0.14659 | 1259 | 2.633 | 0.00035624
1258.8 | 19.783 | 0.14589 | 1258.8 | 19.783 | 0.14589 | 1258.8 | 2.6328 | 0.0003566
1258.6 | 19.749 | 0.1452 | 1258.6 | 19.749 | 0.1452 | 1258.6 | 2.6326 | 0.00035696
1258.3 | 19.714 | 0.14451 | 1258.3 | 19.714 | 0.14451 | 1258.3 | 2.6325 | 0.00035732
1258.1 | 19.68 | 0.14382 | 1258.1 | 19.68 | 0.14382 | 1258.1 | 2.6323 | 0.00035768
1257.8 | 19.646 | 0.14314 | 1257.8 | 19.646 | 0.14314 | 1257.8 | 2.6321 | 0.00035804
1257.6 | 19.612 | 0.14247 | 1257.6 | 19.612 | 0.14247 | 1257.6 | 2.632 | 0.0003584
1257.4 | 19.579 | 0.14179 | 1257.4 | 19.579 | 0.14179 | 1257.4 | 2.6318 | 0.00035876
1257.1 | 19.545 | 0.14113 | 1257.1 | 19.545 | 0.14113 | 1257.1 | 2.6316 | 0.00035912
1256.9 | 19.512 | 0.14047 | 1256.9 | 19.512 | 0.14047 | 1256.9 | 2.6314 | 0.00035948
1256.6 | 19.478 | 0.13981 | 1256.6 | 19.478 | 0.13981 | 1256.6 | 2.6313 | 0.00035985
1256.4 | 19.445 | 0.13916 | 1256.4 | 19.445 | 0.13916 | 1256.4 | 2.6311 | 0.00036021
1256.2 | 19.412 | 0.13851 | 1256.2 | 19.412 | 0.13851 | 1256.2 | 2.6309 | 0.00036057
1255.9 | 19.38 | 0.13787 | 1255.9 | 19.38 | 0.13787 | 1255.9 | 2.6307 | 0.00036094
1255.7 | 19.347 | 0.13723 | 1255.7 | 19.347 | 0.13723 | 1255.7 | 2.6306 | 0.0003613
1255.4 | 19.314 | 0.13659 | 1255.4 | 19.314 | 0.13659 | 1255.4 | 2.6304 | 0.00036167
1255.2 | 19.282 | 0.13596 | 1255.2 | 19.282 | 0.13596 | 1255.2 | 2.6302 | 0.00036203
1254.9 | 19.25 | 0.13534 | 1254.9 | 19.25 | 0.13534 | 1254.9 | 2.63 | 0.0003624
1254.7 | 19.218 | 0.13472 | 1254.7 | 19.218 | 0.13472 | 1254.7 | 2.6299 | 0.00036277
1254.5 | 19.186 | 0.1341 | 1254.5 | 19.186 | 0.1341 | 1254.5 | 2.6297 | 0.00036313
1254.2 | 19.154 | 0.13349 | 1254.2 | 19.154 | 0.13349 | 1254.2 | 2.6295 | 0.0003635
1254 | 19.123 | 0.13288 | 1254 | 19.123 | 0.13288 | 1254 | 2.6293 | 0.00036387
1253.7 | 19.091 | 0.13227 | 1253.7 | 19.091 | 0.13227 | 1253.7 | 2.6292 | 0.00036424
1253.5 | 19.06 | 0.13167 | 1253.5 | 19.06 | 0.13167 | 1253.5 | 2.629 | 0.00036461
1253.3 | 19.028 | 0.13108 | 1253.3 | 19.028 | 0.13108 | 1253.3 | 2.6288 | 0.00036498
1253 | 18.997 | 0.13048 | 1253 | 18.997 | 0.13048 | 1253 | 2.6286 | 0.00036535
1252.8 | 18.966 | 0.1299 | 1252.8 | 18.966 | 0.1299 | 1252.8 | 2.6285 | 0.00036572
1252.5 | 18.936 | 0.12931 | 1252.5 | 18.936 | 0.12931 | 1252.5 | 2.6283 | 0.00036609
1252.3 | 18.905 | 0.12873 | 1252.3 | 18.905 | 0.12873 | 1252.3 | 2.6281 | 0.00036647
1252.1 | 18.875 | 0.12816 | 1252.1 | 18.875 | 0.12816 | 1252.1 | 2.6279 | 0.00036684
1251.8 | 18.844 | 0.12758 | 1251.8 | 18.844 | 0.12758 | 1251.8 | 2.6278 | 0.00036721
1251.6 | 18.814 | 0.12701 | 1251.6 | 18.814 | 0.12701 | 1251.6 | 2.6276 | 0.00036759
1251.3 | 18.784 | 0.12645 | 1251.3 | 18.784 | 0.12645 | 1251.3 | 2.6274 | 0.00036796
1251.1 | 18.754 | 0.12589 | 1251.1 | 18.754 | 0.12589 | 1251.1 | 2.6272 | 0.00036834
1250.9 | 18.724 | 0.12533 | 1250.9 | 18.724 | 0.12533 | 1250.9 | 2.627 | 0.00036871
1250.6 | 18.694 | 0.12478 | 1250.6 | 18.694 | 0.12478 | 1250.6 | 2.6269 | 0.00036909
1250.4 | 18.665 | 0.12423 | 1250.4 | 18.665 | 0.12423 | 1250.4 | 2.6267 | 0.00036947
1250.1 | 18.635 | 0.12368 | 1250.1 | 18.635 | 0.12368 | 1250.1 | 2.6265 | 0.00036984
1249.9 | 18.606 | 0.12314 | 1249.9 | 18.606 | 0.12314 | 1249.9 | 2.6263 | 0.00037022
1249.6 | 18.577 | 0.1226 | 1249.6 | 18.577 | 0.1226 | 1249.6 | 2.6262 | 0.0003706
1249.4 | 18.547 | 0.12206 | 1249.4 | 18.547 | 0.12206 | 1249.4 | 2.626 | 0.00037098
1249.2 | 18.518 | 0.12153 | 1249.2 | 18.518 | 0.12153 | 1249.2 | 2.6258 | 0.00037136
1248.9 | 18.49 | 0.121 | 1248.9 | 18.49 | 0.121 | 1248.9 | 2.6256 | 0.00037174
1248.7 | 18.461 | 0.12047 | 1248.7 | 18.461 | 0.12047 | 1248.7 | 2.6254 | 0.00037212
1248.4 | 18.432 | 0.11995 | 1248.4 | 18.432 | 0.11995 | 1248.4 | 2.6253 | 0.0003725
1248.2 | 18.404 | 0.11943 | 1248.2 | 18.404 | 0.11943 | 1248.2 | 2.6251 | 0.00037288
1248 | 18.375 | 0.11892 | 1248 | 18.375 | 0.11892 | 1248 | 2.6249 | 0.00037327
1247.7 | 18.347 | 0.11841 | 1247.7 | 18.347 | 0.11841 | 1247.7 | 2.6247 | 0.00037365
1247.5 | 18.319 | 0.1179 | 1247.5 | 18.319 | 0.1179 | 1247.5 | 2.6245 | 0.00037403
1247.2 | 18.291 | 0.11739 | 1247.2 | 18.291 | 0.11739 | 1247.2 | 2.6244 | 0.00037442
1247 | 18.263 | 0.11689 | 1247 | 18.263 | 0.11689 | 1247 | 2.6242 | 0.0003748
1246.8 | 18.235 | 0.11639 | 1246.8 | 18.235 | 0.11639 | 1246.8 | 2.624 | 0.00037519
1246.5 | 18.208 | 0.11589 | 1246.5 | 18.208 | 0.11589 | 1246.5 | 2.6238 | 0.00037557
1246.3 | 18.18 | 0.1154 | 1246.3 | 18.18 | 0.1154 | 1246.3 | 2.6236 | 0.00037596
1246 | 18.153 | 0.11491 | 1246 | 18.153 | 0.11491 | 1246 | 2.6235 | 0.00037635
1245.8 | 18.126 | 0.11443 | 1245.8 | 18.126 | 0.11443 | 1245.8 | 2.6233 | 0.00037673
1245.5 | 18.098 | 0.11394 | 1245.5 | 18.098 | 0.11394 | 1245.5 | 2.6231 | 0.00037712
1245.3 | 18.071 | 0.11346 | 1245.3 | 18.071 | 0.11346 | 1245.3 | 2.6229 | 0.00037751
1245.1 | 18.044 | 0.11298 | 1245.1 | 18.044 | 0.11298 | 1245.1 | 2.6227 | 0.0003779
1244.8 | 18.017 | 0.11251 | 1244.8 | 18.017 | 0.11251 | 1244.8 | 2.6225 | 0.00037829
1244.6 | 17.991 | 0.11204 | 1244.6 | 17.991 | 0.11204 | 1244.6 | 2.6224 | 0.00037868
1244.3 | 17.964 | 0.11157 | 1244.3 | 17.964 | 0.11157 | 1244.3 | 2.6222 | 0.00037907
1244.1 | 17.938 | 0.1111 | 1244.1 | 17.938 | 0.1111 | 1244.1 | 2.622 | 0.00037946
1243.9 | 17.911 | 0.11064 | 1243.9 | 17.911 | 0.11064 | 1243.9 | 2.6218 | 0.00037986
1243.6 | 17.885 | 0.11018 | 1243.6 | 17.885 | 0.11018 | 1243.6 | 2.6216 | 0.00038025
1243.4 | 17.859 | 0.10973 | 1243.4 | 17.859 | 0.10973 | 1243.4 | 2.6214 | 0.00038064
1243.1 | 17.833 | 0.10927 | 1243.1 | 17.833 | 0.10927 | 1243.1 | 2.6213 | 0.00038104
1242.9 | 17.807 | 0.10882 | 1242.9 | 17.807 | 0.10882 | 1242.9 | 2.6211 | 0.00038143
1242.7 | 17.781 | 0.10837 | 1242.7 | 17.781 | 0.10837 | 1242.7 | 2.6209 | 0.00038183
1242.4 | 17.755 | 0.10793 | 1242.4 | 17.755 | 0.10793 | 1242.4 | 2.6207 | 0.00038222
1242.2 | 17.729 | 0.10748 | 1242.2 | 17.729 | 0.10748 | 1242.2 | 2.6205 | 0.00038262
1241.9 | 17.704 | 0.10704 | 1241.9 | 17.704 | 0.10704 | 1241.9 | 2.6203 | 0.00038302
1241.7 | 17.678 | 0.10661 | 1241.7 | 17.678 | 0.10661 | 1241.7 | 2.6202 | 0.00038341
1241.5 | 17.653 | 0.10617 | 1241.5 | 17.653 | 0.10617 | 1241.5 | 2.62 | 0.00038381
1241.2 | 17.627 | 0.10574 | 1241.2 | 17.627 | 0.10574 | 1241.2 | 2.6198 | 0.00038421
1241 | 17.602 | 0.10531 | 1241 | 17.602 | 0.10531 | 1241 | 2.6196 | 0.00038461
1240.7 | 17.577 | 0.10488 | 1240.7 | 17.577 | 0.10488 | 1240.7 | 2.6194 | 0.00038501
1240.5 | 17.552 | 0.10446 | 1240.5 | 17.552 | 0.10446 | 1240.5 | 2.6192 | 0.00038541
1240.2 | 17.527 | 0.10404 | 1240.2 | 17.527 | 0.10404 | 1240.2 | 2.619 | 0.00038581
1240 | 17.503 | 0.10362 | 1240 | 17.503 | 0.10362 | 1240 | 2.6189 | 0.00038622
1239.8 | 17.478 | 0.1032 | 1239.8 | 17.478 | 0.1032 | 1239.8 | 2.6187 | 0.00038662
1239.5 | 17.453 | 0.10279 | 1239.5 | 17.453 | 0.10279 | 1239.5 | 2.6185 | 0.00038702
1239.3 | 17.429 | 0.10237 | 1239.3 | 17.429 | 0.10237 | 1239.3 | 2.6183 | 0.00038742
1239 | 17.404 | 0.10196 | 1239 | 17.404 | 0.10196 | 1239 | 2.6181 | 0.00038783
1238.8 | 17.38 | 0.10156 | 1238.8 | 17.38 | 0.10156 | 1238.8 | 2.6179 | 0.00038823
1238.6 | 17.356 | 0.10115 | 1238.6 | 17.356 | 0.10115 | 1238.6 | 2.6177 | 0.00038864
1238.3 | 17.332 | 0.10075 | 1238.3 | 17.332 | 0.10075 | 1238.3 | 2.6175 | 0.00038905
1238.1 | 17.308 | 0.10035 | 1238.1 | 17.308 | 0.10035 | 1238.1 | 2.6174 | 0.00038945
1237.8 | 17.284 | 0.099954 | 1237.8 | 17.284 | 0.099954 | 1237.8 | 2.6172 | 0.00038986
1237.6 | 17.26 | 0.099559 | 1237.6 | 17.26 | 0.099559 | 1237.6 | 2.617 | 0.00039027
1237.4 | 17.236 | 0.099167 | 1237.4 | 17.236 | 0.099167 | 1237.4 | 2.6168 | 0.00039068
1237.1 | 17.213 | 0.098776 | 1237.1 | 17.213 | 0.098776 | 1237.1 | 2.6166 | 0.00039109
1236.9 | 17.189 | 0.098388 | 1236.9 | 17.189 | 0.098388 | 1236.9 | 2.6164 | 0.00039149
1236.6 | 17.166 | 0.098003 | 1236.6 | 17.166 | 0.098003 | 1236.6 | 2.6162 | 0.00039191
1236.4 | 17.142 | 0.097619 | 1236.4 | 17.142 | 0.097619 | 1236.4 | 2.616 | 0.00039232
1236.1 | 17.119 | 0.097238 | 1236.1 | 17.119 | 0.097238 | 1236.1 | 2.6159 | 0.00039273
1235.9 | 17.096 | 0.096859 | 1235.9 | 17.096 | 0.096859 | 1235.9 | 2.6157 | 0.00039314
1235.7 | 17.073 | 0.096482 | 1235.7 | 17.073 | 0.096482 | 1235.7 | 2.6155 | 0.00039355
1235.4 | 17.05 | 0.096108 | 1235.4 | 17.05 | 0.096108 | 1235.4 | 2.6153 | 0.00039397
1235.2 | 17.027 | 0.095735 | 1235.2 | 17.027 | 0.095735 | 1235.2 | 2.6151 | 0.00039438
1234.9 | 17.004 | 0.095365 | 1234.9 | 17.004 | 0.095365 | 1234.9 | 2.6149 | 0.0003948
1234.7 | 16.981 | 0.094997 | 1234.7 | 16.981 | 0.094997 | 1234.7 | 2.6147 | 0.00039521
1234.5 | 16.959 | 0.094631 | 1234.5 | 16.959 | 0.094631 | 1234.5 | 2.6145 | 0.00039563
1234.2 | 16.936 | 0.094267 | 1234.2 | 16.936 | 0.094267 | 1234.2 | 2.6143 | 0.00039604
1234 | 16.913 | 0.093905 | 1234 | 16.913 | 0.093905 | 1234 | 2.6141 | 0.00039646
1233.7 | 16.891 | 0.093545 | 1233.7 | 16.891 | 0.093545 | 1233.7 | 2.6139 | 0.00039688
1233.5 | 16.869 | 0.093188 | 1233.5 | 16.869 | 0.093188 | 1233.5 | 2.6138 | 0.0003973
1233.3 | 16.846 | 0.092832 | 1233.3 | 16.846 | 0.092832 | 1233.3 | 2.6136 | 0.00039772
1233 | 16.824 | 0.092478 | 1233 | 16.824 | 0.092478 | 1233 | 2.6134 | 0.00039814
1232.8 | 16.802 | 0.092127 | 1232.8 | 16.802 | 0.092127 | 1232.8 | 2.6132 | 0.00039856
1232.5 | 16.78 | 0.091777 | 1232.5 | 16.78 | 0.091777 | 1232.5 | 2.613 | 0.00039898
1232.3 | 16.758 | 0.091429 | 1232.3 | 16.758 | 0.091429 | 1232.3 | 2.6128 | 0.0003994
1232 | 16.736 | 0.091084 | 1232 | 16.736 | 0.091084 | 1232 | 2.6126 | 0.00039982
1231.8 | 16.715 | 0.09074 | 1231.8 | 16.715 | 0.09074 | 1231.8 | 2.6124 | 0.00040025
1231.6 | 16.693 | 0.090398 | 1231.6 | 16.693 | 0.090398 | 1231.6 | 2.6122 | 0.00040067
1231.3 | 16.671 | 0.090058 | 1231.3 | 16.671 | 0.090058 | 1231.3 | 2.612 | 0.0004011
1231.1 | 16.65 | 0.089721 | 1231.1 | 16.65 | 0.089721 | 1231.1 | 2.6118 | 0.00040152
1230.8 | 16.628 | 0.089384 | 1230.8 | 16.628 | 0.089384 | 1230.8 | 2.6116 | 0.00040195
1230.6 | 16.607 | 0.08905 | 1230.6 | 16.607 | 0.08905 | 1230.6 | 2.6114 | 0.00040237
1230.4 | 16.586 | 0.088718 | 1230.4 | 16.586 | 0.088718 | 1230.4 | 2.6112 | 0.0004028
1230.1 | 16.564 | 0.088388 | 1230.1 | 16.564 | 0.088388 | 1230.1 | 2.6111 | 0.00040323
1229.9 | 16.543 | 0.088059 | 1229.9 | 16.543 | 0.088059 | 1229.9 | 2.6109 | 0.00040366
1229.6 | 16.522 | 0.087732 | 1229.6 | 16.522 | 0.087732 | 1229.6 | 2.6107 | 0.00040409
1229.4 | 16.501 | 0.087407 | 1229.4 | 16.501 | 0.087407 | 1229.4 | 2.6105 | 0.00040452
1229.2 | 16.48 | 0.087084 | 1229.2 | 16.48 | 0.087084 | 1229.2 | 2.6103 | 0.00040495
1228.9 | 16.46 | 0.086763 | 1228.9 | 16.46 | 0.086763 | 1228.9 | 2.6101 | 0.00040538
1228.7 | 16.439 | 0.086443 | 1228.7 | 16.439 | 0.086443 | 1228.7 | 2.6099 | 0.00040581
1228.4 | 16.418 | 0.086125 | 1228.4 | 16.418 | 0.086125 | 1228.4 | 2.6097 | 0.00040624
1228.2 | 16.397 | 0.085809 | 1228.2 | 16.397 | 0.085809 | 1228.2 | 2.6095 | 0.00040667
1228 | 16.377 | 0.085495 | 1228 | 16.377 | 0.085495 | 1228 | 2.6093 | 0.00040711
1227.7 | 16.356 | 0.085182 | 1227.7 | 16.356 | 0.085182 | 1227.7 | 2.6091 | 0.00040754
1227.5 | 16.336 | 0.084871 | 1227.5 | 16.336 | 0.084871 | 1227.5 | 2.6089 | 0.00040798
1227.2 | 16.316 | 0.084562 | 1227.2 | 16.316 | 0.084562 | 1227.2 | 2.6087 | 0.00040841
1227 | 16.296 | 0.084254 | 1227 | 16.296 | 0.084254 | 1227 | 2.6085 | 0.00040885
1226.7 | 16.275 | 0.083948 | 1226.7 | 16.275 | 0.083948 | 1226.7 | 2.6083 | 0.00040929
1226.5 | 16.255 | 0.083644 | 1226.5 | 16.255 | 0.083644 | 1226.5 | 2.6081 | 0.00040972
1226.3 | 16.235 | 0.083341 | 1226.3 | 16.235 | 0.083341 | 1226.3 | 2.6079 | 0.00041016
1226 | 16.215 | 0.08304 | 1226 | 16.215 | 0.08304 | 1226 | 2.6077 | 0.0004106
1225.8 | 16.195 | 0.082741 | 1225.8 | 16.195 | 0.082741 | 1225.8 | 2.6075 | 0.00041104
1225.5 | 16.175 | 0.082443 | 1225.5 | 16.175 | 0.082443 | 1225.5 | 2.6073 | 0.00041148
1225.3 | 16.156 | 0.082147 | 1225.3 | 16.156 | 0.082147 | 1225.3 | 2.6071 | 0.00041192
1225.1 | 16.136 | 0.081853 | 1225.1 | 16.136 | 0.081853 | 1225.1 | 2.6069 | 0.00041236
1224.8 | 16.116 | 0.08156 | 1224.8 | 16.116 | 0.08156 | 1224.8 | 2.6067 | 0.00041281
1224.6 | 16.097 | 0.081268 | 1224.6 | 16.097 | 0.081268 | 1224.6 | 2.6065 | 0.00041325
1224.3 | 16.077 | 0.080978 | 1224.3 | 16.077 | 0.080978 | 1224.3 | 2.6063 | 0.00041369
1224.1 | 16.058 | 0.08069 | 1224.1 | 16.058 | 0.08069 | 1224.1 | 2.6061 | 0.00041414
1223.9 | 16.039 | 0.080403 | 1223.9 | 16.039 | 0.080403 | 1223.9 | 2.6059 | 0.00041458
1223.6 | 16.019 | 0.080118 | 1223.6 | 16.019 | 0.080118 | 1223.6 | 2.6057 | 0.00041503
1223.4 | 16 | 0.079834 | 1223.4 | 16 | 0.079834 | 1223.4 | 2.6055 | 0.00041548
1223.1 | 15.981 | 0.079552 | 1223.1 | 15.981 | 0.079552 | 1223.1 | 2.6053 | 0.00041592
1222.9 | 15.962 | 0.079271 | 1222.9 | 15.962 | 0.079271 | 1222.9 | 2.6051 | 0.00041637
1222.6 | 15.943 | 0.078992 | 1222.6 | 15.943 | 0.078992 | 1222.6 | 2.6049 | 0.00041682
1222.4 | 15.924 | 0.078714 | 1222.4 | 15.924 | 0.078714 | 1222.4 | 2.6047 | 0.00041727
1222.2 | 15.905 | 0.078438 | 1222.2 | 15.905 | 0.078438 | 1222.2 | 2.6045 | 0.00041772
1221.9 | 15.886 | 0.078163 | 1221.9 | 15.886 | 0.078163 | 1221.9 | 2.6043 | 0.00041817
1221.7 | 15.867 | 0.077889 | 1221.7 | 15.867 | 0.077889 | 1221.7 | 2.6041 | 0.00041862
1221.4 | 15.849 | 0.077617 | 1221.4 | 15.849 | 0.077617 | 1221.4 | 2.6039 | 0.00041908
1221.2 | 15.83 | 0.077347 | 1221.2 | 15.83 | 0.077347 | 1221.2 | 2.6037 | 0.00041953
1221 | 15.812 | 0.077077 | 1221 | 15.812 | 0.077077 | 1221 | 2.6035 | 0.00041998
1220.7 | 15.793 | 0.07681 | 1220.7 | 15.793 | 0.07681 | 1220.7 | 2.6033 | 0.00042044
1220.5 | 15.775 | 0.076543 | 1220.5 | 15.775 | 0.076543 | 1220.5 | 2.6031 | 0.00042089
1220.2 | 15.756 | 0.076278 | 1220.2 | 15.756 | 0.076278 | 1220.2 | 2.6029 | 0.00042135
1220 | 15.738 | 0.076014 | 1220 | 15.738 | 0.076014 | 1220 | 2.6027 | 0.0004218
1219.8 | 15.72 | 0.075752 | 1219.8 | 15.72 | 0.075752 | 1219.8 | 2.6025 | 0.00042226
1219.5 | 15.701 | 0.075491 | 1219.5 | 15.701 | 0.075491 | 1219.5 | 2.6023 | 0.00042272
1219.3 | 15.683 | 0.075232 | 1219.3 | 15.683 | 0.075232 | 1219.3 | 2.6021 | 0.00042318
1219 | 15.665 | 0.074973 | 1219 | 15.665 | 0.074973 | 1219 | 2.6019 | 0.00042364
1218.8 | 15.647 | 0.074716 | 1218.8 | 15.647 | 0.074716 | 1218.8 | 2.6017 | 0.0004241
1218.5 | 15.629 | 0.074461 | 1218.5 | 15.629 | 0.074461 | 1218.5 | 2.6015 | 0.00042456
1218.3 | 15.611 | 0.074206 | 1218.3 | 15.611 | 0.074206 | 1218.3 | 2.6013 | 0.00042502
1218.1 | 15.593 | 0.073953 | 1218.1 | 15.593 | 0.073953 | 1218.1 | 2.6011 | 0.00042548
1217.8 | 15.576 | 0.073701 | 1217.8 | 15.576 | 0.073701 | 1217.8 | 2.6009 | 0.00042595
1217.6 | 15.558 | 0.073451 | 1217.6 | 15.558 | 0.073451 | 1217.6 | 2.6007 | 0.00042641
1217.3 | 15.54 | 0.073202 | 1217.3 | 15.54 | 0.073202 | 1217.3 | 2.6004 | 0.00042688
1217.1 | 15.523 | 0.072954 | 1217.1 | 15.523 | 0.072954 | 1217.1 | 2.6002 | 0.00042734
1216.9 | 15.505 | 0.072707 | 1216.9 | 15.505 | 0.072707 | 1216.9 | 2.6 | 0.00042781
1216.6 | 15.488 | 0.072462 | 1216.6 | 15.488 | 0.072462 | 1216.6 | 2.5998 | 0.00042827
1216.4 | 15.47 | 0.072218 | 1216.4 | 15.47 | 0.072218 | 1216.4 | 2.5996 | 0.00042874
1216.1 | 15.453 | 0.071975 | 1216.1 | 15.453 | 0.071975 | 1216.1 | 2.5994 | 0.00042921
1215.9 | 15.435 | 0.071733 | 1215.9 | 15.435 | 0.071733 | 1215.9 | 2.5992 | 0.00042968
1215.7 | 15.418 | 0.071492 | 1215.7 | 15.418 | 0.071492 | 1215.7 | 2.599 | 0.00043015
1215.4 | 15.401 | 0.071253 | 1215.4 | 15.401 | 0.071253 | 1215.4 | 2.5988 | 0.00043062
1215.2 | 15.384 | 0.071015 | 1215.2 | 15.384 | 0.071015 | 1215.2 | 2.5986 | 0.00043109
1214.9 | 15.367 | 0.070778 | 1214.9 | 15.367 | 0.070778 | 1214.9 | 2.5984 | 0.00043156
1214.7 | 15.35 | 0.070542 | 1214.7 | 15.35 | 0.070542 | 1214.7 | 2.5982 | 0.00043203
1214.5 | 15.333 | 0.070307 | 1214.5 | 15.333 | 0.070307 | 1214.5 | 2.598 | 0.00043251
1214.2 | 15.316 | 0.070074 | 1214.2 | 15.316 | 0.070074 | 1214.2 | 2.5978 | 0.00043298
1214 | 15.299 | 0.069842 | 1214 | 15.299 | 0.069842 | 1214 | 2.5975 | 0.00043346
1213.7 | 15.282 | 0.06961 | 1213.7 | 15.282 | 0.06961 | 1213.7 | 2.5973 | 0.00043393
1213.5 | 15.265 | 0.06938 | 1213.5 | 15.265 | 0.06938 | 1213.5 | 2.5971 | 0.00043441
1213.2 | 15.248 | 0.069151 | 1213.2 | 15.248 | 0.069151 | 1213.2 | 2.5969 | 0.00043489
1213 | 15.232 | 0.068924 | 1213 | 15.232 | 0.068924 | 1213 | 2.5967 | 0.00043536
1212.8 | 15.215 | 0.068697 | 1212.8 | 15.215 | 0.068697 | 1212.8 | 2.5965 | 0.00043584
1212.5 | 15.199 | 0.068472 | 1212.5 | 15.199 | 0.068472 | 1212.5 | 2.5963 | 0.00043632
1212.3 | 15.182 | 0.068247 | 1212.3 | 15.182 | 0.068247 | 1212.3 | 2.5961 | 0.0004368
1212 | 15.166 | 0.068024 | 1212 | 15.166 | 0.068024 | 1212 | 2.5959 | 0.00043728
1211.8 | 15.149 | 0.067802 | 1211.8 | 15.149 | 0.067802 | 1211.8 | 2.5957 | 0.00043777
1211.6 | 15.133 | 0.06758 | 1211.6 | 15.133 | 0.06758 | 1211.6 | 2.5954 | 0.00043825
1211.3 | 15.117 | 0.06736 | 1211.3 | 15.117 | 0.06736 | 1211.3 | 2.5952 | 0.00043873
1211.1 | 15.1 | 0.067141 | 1211.1 | 15.1 | 0.067141 | 1211.1 | 2.595 | 0.00043922
1210.8 | 15.084 | 0.066923 | 1210.8 | 15.084 | 0.066923 | 1210.8 | 2.5948 | 0.0004397
1210.6 | 15.068 | 0.066707 | 1210.6 | 15.068 | 0.066707 | 1210.6 | 2.5946 | 0.00044019
1210.4 | 15.052 | 0.066491 | 1210.4 | 15.052 | 0.066491 | 1210.4 | 2.5944 | 0.00044067
1210.1 | 15.036 | 0.066276 | 1210.1 | 15.036 | 0.066276 | 1210.1 | 2.5942 | 0.00044116
1209.9 | 15.02 | 0.066062 | 1209.9 | 15.02 | 0.066062 | 1209.9 | 2.594 | 0.00044165
1209.6 | 15.004 | 0.06585 | 1209.6 | 15.004 | 0.06585 | 1209.6 | 2.5937 | 0.00044214
1209.4 | 14.988 | 0.065638 | 1209.4 | 14.988 | 0.065638 | 1209.4 | 2.5935 | 0.00044263
1209.1 | 14.972 | 0.065427 | 1209.1 | 14.972 | 0.065427 | 1209.1 | 2.5933 | 0.00044312
1208.9 | 14.956 | 0.065217 | 1208.9 | 14.956 | 0.065217 | 1208.9 | 2.5931 | 0.00044361
1208.7 | 14.941 | 0.065009 | 1208.7 | 14.941 | 0.065009 | 1208.7 | 2.5929 | 0.0004441
1208.4 | 14.925 | 0.064801 | 1208.4 | 14.925 | 0.064801 | 1208.4 | 2.5927 | 0.00044459
1208.2 | 14.909 | 0.064594 | 1208.2 | 14.909 | 0.064594 | 1208.2 | 2.5925 | 0.00044509
1207.9 | 14.894 | 0.064389 | 1207.9 | 14.894 | 0.064389 | 1207.9 | 2.5922 | 0.00044558
1207.7 | 14.878 | 0.064184 | 1207.7 | 14.878 | 0.064184 | 1207.7 | 2.592 | 0.00044608
1207.5 | 14.862 | 0.06398 | 1207.5 | 14.862 | 0.06398 | 1207.5 | 2.5918 | 0.00044657
1207.2 | 14.847 | 0.063777 | 1207.2 | 14.847 | 0.063777 | 1207.2 | 2.5916 | 0.00044707
1207 | 14.832 | 0.063576 | 1207 | 14.832 | 0.063576 | 1207 | 2.5914 | 0.00044757
1206.7 | 14.816 | 0.063375 | 1206.7 | 14.816 | 0.063375 | 1206.7 | 2.5912 | 0.00044807
1206.5 | 14.801 | 0.063175 | 1206.5 | 14.801 | 0.063175 | 1206.5 | 2.591 | 0.00044857
1206.3 | 14.786 | 0.062976 | 1206.3 | 14.786 | 0.062976 | 1206.3 | 2.5907 | 0.00044907
1206 | 14.77 | 0.062778 | 1206 | 14.77 | 0.062778 | 1206 | 2.5905 | 0.00044957
1205.8 | 14.755 | 0.062581 | 1205.8 | 14.755 | 0.062581 | 1205.8 | 2.5903 | 0.00045007
1205.5 | 14.74 | 0.062384 | 1205.5 | 14.74 | 0.062384 | 1205.5 | 2.5901 | 0.00045057
1205.3 | 14.725 | 0.062189 | 1205.3 | 14.725 | 0.062189 | 1205.3 | 2.5899 | 0.00045107
1205.1 | 14.71 | 0.061995 | 1205.1 | 14.71 | 0.061995 | 1205.1 | 2.5896 | 0.00045158
1204.8 | 14.695 | 0.061801 | 1204.8 | 14.695 | 0.061801 | 1204.8 | 2.5894 | 0.00045208
1204.6 | 14.68 | 0.061609 | 1204.6 | 14.68 | 0.061609 | 1204.6 | 2.5892 | 0.00045259
1204.3 | 14.665 | 0.061417 | 1204.3 | 14.665 | 0.061417 | 1204.3 | 2.589 | 0.00045309
1204.1 | 14.65 | 0.061226 | 1204.1 | 14.65 | 0.061226 | 1204.1 | 2.5888 | 0.0004536
1203.8 | 14.635 | 0.061036 | 1203.8 | 14.635 | 0.061036 | 1203.8 | 2.5886 | 0.00045411
1203.6 | 14.62 | 0.060847 | 1203.6 | 14.62 | 0.060847 | 1203.6 | 2.5883 | 0.00045462
1203.4 | 14.606 | 0.060659 | 1203.4 | 14.606 | 0.060659 | 1203.4 | 2.5881 | 0.00045513
1203.1 | 14.591 | 0.060472 | 1203.1 | 14.591 | 0.060472 | 1203.1 | 2.5879 | 0.00045564
1202.9 | 14.576 | 0.060285 | 1202.9 | 14.576 | 0.060285 | 1202.9 | 2.5877 | 0.00045615
1202.6 | 14.562 | 0.0601 | 1202.6 | 14.562 | 0.0601 | 1202.6 | 2.5875 | 0.00045666
1202.4 | 14.547 | 0.059915 | 1202.4 | 14.547 | 0.059915 | 1202.4 | 2.5872 | 0.00045718
1202.2 | 14.533 | 0.059731 | 1202.2 | 14.533 | 0.059731 | 1202.2 | 2.587 | 0.00045769
1201.9 | 14.518 | 0.059548 | 1201.9 | 14.518 | 0.059548 | 1201.9 | 2.5868 | 0.00045821
1201.7 | 14.504 | 0.059366 | 1201.7 | 14.504 | 0.059366 | 1201.7 | 2.5866 | 0.00045872
1201.4 | 14.489 | 0.059185 | 1201.4 | 14.489 | 0.059185 | 1201.4 | 2.5864 | 0.00045924
1201.2 | 14.475 | 0.059004 | 1201.2 | 14.475 | 0.059004 | 1201.2 | 2.5861 | 0.00045976
1201 | 14.461 | 0.058825 | 1201 | 14.461 | 0.058825 | 1201 | 2.5859 | 0.00046027
1200.7 | 14.446 | 0.058646 | 1200.7 | 14.446 | 0.058646 | 1200.7 | 2.5857 | 0.00046079
1200.5 | 14.432 | 0.058468 | 1200.5 | 14.432 | 0.058468 | 1200.5 | 2.5855 | 0.00046131
1200.2 | 14.418 | 0.05829 | 1200.2 | 14.418 | 0.05829 | 1200.2 | 2.5852 | 0.00046183
1200 | 14.404 | 0.058114 | 1200 | 14.404 | 0.058114 | 1200 | 2.585 | 0.00046236
1199.7 | 14.39 | 0.057938 | 1199.7 | 14.39 | 0.057938 | 1199.7 | 2.5848 | 0.00046288
1199.5 | 14.376 | 0.057763 | 1199.5 | 14.376 | 0.057763 | 1199.5 | 2.5846 | 0.0004634
1199.3 | 14.362 | 0.057589 | 1199.3 | 14.362 | 0.057589 | 1199.3 | 2.5844 | 0.00046393
1199 | 14.348 | 0.057416 | 1199 | 14.348 | 0.057416 | 1199 | 2.5841 | 0.00046445
1198.8 | 14.334 | 0.057243 | 1198.8 | 14.334 | 0.057243 | 1198.8 | 2.5839 | 0.00046498
1198.5 | 14.32 | 0.057072 | 1198.5 | 14.32 | 0.057072 | 1198.5 | 2.5837 | 0.0004655
1198.3 | 14.306 | 0.056901 | 1198.3 | 14.306 | 0.056901 | 1198.3 | 2.5835 | 0.00046603
1198.1 | 14.292 | 0.05673 | 1198.1 | 14.292 | 0.05673 | 1198.1 | 2.5832 | 0.00046656
1197.8 | 14.278 | 0.056561 | 1197.8 | 14.278 | 0.056561 | 1197.8 | 2.583 | 0.00046709
1197.6 | 14.264 | 0.056392 | 1197.6 | 14.264 | 0.056392 | 1197.6 | 2.5828 | 0.00046762
1197.3 | 14.251 | 0.056224 | 1197.3 | 14.251 | 0.056224 | 1197.3 | 2.5826 | 0.00046815
1197.1 | 14.237 | 0.056057 | 1197.1 | 14.237 | 0.056057 | 1197.1 | 2.5823 | 0.00046868
1196.9 | 14.223 | 0.055891 | 1196.9 | 14.223 | 0.055891 | 1196.9 | 2.5821 | 0.00046922
1196.6 | 14.21 | 0.055725 | 1196.6 | 14.21 | 0.055725 | 1196.6 | 2.5819 | 0.00046975
1196.4 | 14.196 | 0.05556 | 1196.4 | 14.196 | 0.05556 | 1196.4 | 2.5816 | 0.00047028
1196.1 | 14.183 | 0.055395 | 1196.1 | 14.183 | 0.055395 | 1196.1 | 2.5814 | 0.00047082
1195.9 | 14.169 | 0.055232 | 1195.9 | 14.169 | 0.055232 | 1195.9 | 2.5812 | 0.00047136
1195.6 | 14.156 | 0.055069 | 1195.6 | 14.156 | 0.055069 | 1195.6 | 2.581 | 0.00047189
1195.4 | 14.142 | 0.054907 | 1195.4 | 14.142 | 0.054907 | 1195.4 | 2.5807 | 0.00047243
1195.2 | 14.129 | 0.054746 | 1195.2 | 14.129 | 0.054746 | 1195.2 | 2.5805 | 0.00047297
1194.9 | 14.116 | 0.054585 | 1194.9 | 14.116 | 0.054585 | 1194.9 | 2.5803 | 0.00047351
1194.7 | 14.102 | 0.054425 | 1194.7 | 14.102 | 0.054425 | 1194.7 | 2.5801 | 0.00047405
1194.4 | 14.089 | 0.054266 | 1194.4 | 14.089 | 0.054266 | 1194.4 | 2.5798 | 0.00047459
1194.2 | 14.076 | 0.054107 | 1194.2 | 14.076 | 0.054107 | 1194.2 | 2.5796 | 0.00047514
1194 | 14.063 | 0.053949 | 1194 | 14.063 | 0.053949 | 1194 | 2.5794 | 0.00047568
1193.7 | 14.05 | 0.053792 | 1193.7 | 14.05 | 0.053792 | 1193.7 | 2.5791 | 0.00047622
1193.5 | 14.036 | 0.053635 | 1193.5 | 14.036 | 0.053635 | 1193.5 | 2.5789 | 0.00047677
1193.2 | 14.023 | 0.053479 | 1193.2 | 14.023 | 0.053479 | 1193.2 | 2.5787 | 0.00047732
1193 | 14.01 | 0.053324 | 1193 | 14.01 | 0.053324 | 1193 | 2.5784 | 0.00047786
1192.8 | 13.997 | 0.05317 | 1192.8 | 13.997 | 0.05317 | 1192.8 | 2.5782 | 0.00047841
1192.5 | 13.984 | 0.053016 | 1192.5 | 13.984 | 0.053016 | 1192.5 | 2.578 | 0.00047896
1192.3 | 13.971 | 0.052863 | 1192.3 | 13.971 | 0.052863 | 1192.3 | 2.5778 | 0.00047951
1192 | 13.959 | 0.05271 | 1192 | 13.959 | 0.05271 | 1192 | 2.5775 | 0.00048006
1191.8 | 13.946 | 0.052558 | 1191.8 | 13.946 | 0.052558 | 1191.8 | 2.5773 | 0.00048061
1191.6 | 13.933 | 0.052407 | 1191.6 | 13.933 | 0.052407 | 1191.6 | 2.5771 | 0.00048117
1191.3 | 13.92 | 0.052256 | 1191.3 | 13.92 | 0.052256 | 1191.3 | 2.5768 | 0.00048172
1191.1 | 13.907 | 0.052107 | 1191.1 | 13.907 | 0.052107 | 1191.1 | 2.5766 | 0.00048227
1190.8 | 13.895 | 0.051957 | 1190.8 | 13.895 | 0.051957 | 1190.8 | 2.5764 | 0.00048283
1190.6 | 13.882 | 0.051809 | 1190.6 | 13.882 | 0.051809 | 1190.6 | 2.5761 | 0.00048339
1190.3 | 13.869 | 0.051661 | 1190.3 | 13.869 | 0.051661 | 1190.3 | 2.5759 | 0.00048394
1190.1 | 13.857 | 0.051513 | 1190.1 | 13.857 | 0.051513 | 1190.1 | 2.5757 | 0.0004845
1189.9 | 13.844 | 0.051366 | 1189.9 | 13.844 | 0.051366 | 1189.9 | 2.5754 | 0.00048506
1189.6 | 13.831 | 0.05122 | 1189.6 | 13.831 | 0.05122 | 1189.6 | 2.5752 | 0.00048562
1189.4 | 13.819 | 0.051075 | 1189.4 | 13.819 | 0.051075 | 1189.4 | 2.575 | 0.00048618
1189.1 | 13.806 | 0.05093 | 1189.1 | 13.806 | 0.05093 | 1189.1 | 2.5747 | 0.00048674
1188.9 | 13.794 | 0.050786 | 1188.9 | 13.794 | 0.050786 | 1188.9 | 2.5745 | 0.00048731
1188.7 | 13.782 | 0.050642 | 1188.7 | 13.782 | 0.050642 | 1188.7 | 2.5743 | 0.00048787
1188.4 | 13.769 | 0.050499 | 1188.4 | 13.769 | 0.050499 | 1188.4 | 2.574 | 0.00048844
1188.2 | 13.757 | 0.050356 | 1188.2 | 13.757 | 0.050356 | 1188.2 | 2.5738 | 0.000489
1187.9 | 13.745 | 0.050215 | 1187.9 | 13.745 | 0.050215 | 1187.9 | 2.5735 | 0.00048957
1187.7 | 13.732 | 0.050073 | 1187.7 | 13.732 | 0.050073 | 1187.7 | 2.5733 | 0.00049014
1187.5 | 13.72 | 0.049933 | 1187.5 | 13.72 | 0.049933 | 1187.5 | 2.5731 | 0.00049071
1187.2 | 13.708 | 0.049792 | 1187.2 | 13.708 | 0.049792 | 1187.2 | 2.5728 | 0.00049128
1187 | 13.696 | 0.049653 | 1187 | 13.696 | 0.049653 | 1187 | 2.5726 | 0.00049185
1186.7 | 13.683 | 0.049514 | 1186.7 | 13.683 | 0.049514 | 1186.7 | 2.5724 | 0.00049242
1186.5 | 13.671 | 0.049376 | 1186.5 | 13.671 | 0.049376 | 1186.5 | 2.5721 | 0.00049299
1186.2 | 13.659 | 0.049238 | 1186.2 | 13.659 | 0.049238 | 1186.2 | 2.5719 | 0.00049356
1186 | 13.647 | 0.049101 | 1186 | 13.647 | 0.049101 | 1186 | 2.5717 | 0.00049414
1185.8 | 13.635 | 0.048964 | 1185.8 | 13.635 | 0.048964 | 1185.8 | 2.5714 | 0.00049471
1185.5 | 13.623 | 0.048828 | 1185.5 | 13.623 | 0.048828 | 1185.5 | 2.5712 | 0.00049529
1185.3 | 13.611 | 0.048693 | 1185.3 | 13.611 | 0.048693 | 1185.3 | 2.5709 | 0.00049587
1185 | 13.599 | 0.048558 | 1185 | 13.599 | 0.048558 | 1185 | 2.5707 | 0.00049645
1184.8 | 13.587 | 0.048423 | 1184.8 | 13.587 | 0.048423 | 1184.8 | 2.5705 | 0.00049703
1184.6 | 13.576 | 0.048289 | 1184.6 | 13.576 | 0.048289 | 1184.6 | 2.5702 | 0.00049761
1184.3 | 13.564 | 0.048156 | 1184.3 | 13.564 | 0.048156 | 1184.3 | 2.57 | 0.00049819
1184.1 | 13.552 | 0.048023 | 1184.1 | 13.552 | 0.048023 | 1184.1 | 2.5697 | 0.00049877
1183.8 | 13.54 | 0.047891 | 1183.8 | 13.54 | 0.047891 | 1183.8 | 2.5695 | 0.00049935
1183.6 | 13.528 | 0.04776 | 1183.6 | 13.528 | 0.04776 | 1183.6 | 2.5693 | 0.00049994
1183.4 | 13.517 | 0.047629 | 1183.4 | 13.517 | 0.047629 | 1183.4 | 2.569 | 0.00050052
1183.1 | 13.505 | 0.047498 | 1183.1 | 13.505 | 0.047498 | 1183.1 | 2.5688 | 0.00050111
1182.9 | 13.493 | 0.047368 | 1182.9 | 13.493 | 0.047368 | 1182.9 | 2.5685 | 0.0005017
1182.6 | 13.482 | 0.047238 | 1182.6 | 13.482 | 0.047238 | 1182.6 | 2.5683 | 0.00050229
1182.4 | 13.47 | 0.047109 | 1182.4 | 13.47 | 0.047109 | 1182.4 | 2.568 | 0.00050287
1182.2 | 13.458 | 0.046981 | 1182.2 | 13.458 | 0.046981 | 1182.2 | 2.5678 | 0.00050347
1181.9 | 13.447 | 0.046853 | 1181.9 | 13.447 | 0.046853 | 1181.9 | 2.5676 | 0.00050406
1181.7 | 13.435 | 0.046726 | 1181.7 | 13.435 | 0.046726 | 1181.7 | 2.5673 | 0.00050465
1181.4 | 13.424 | 0.046599 | 1181.4 | 13.424 | 0.046599 | 1181.4 | 2.5671 | 0.00050524
1181.2 | 13.413 | 0.046472 | 1181.2 | 13.413 | 0.046472 | 1181.2 | 2.5668 | 0.00050584
1180.9 | 13.401 | 0.046346 | 1180.9 | 13.401 | 0.046346 | 1180.9 | 2.5666 | 0.00050643
1180.7 | 13.39 | 0.046221 | 1180.7 | 13.39 | 0.046221 | 1180.7 | 2.5663 | 0.00050703
1180.5 | 13.378 | 0.046096 | 1180.5 | 13.378 | 0.046096 | 1180.5 | 2.5661 | 0.00050763
1180.2 | 13.367 | 0.045972 | 1180.2 | 13.367 | 0.045972 | 1180.2 | 2.5659 | 0.00050822
1180 | 13.356 | 0.045848 | 1180 | 13.356 | 0.045848 | 1180 | 2.5656 | 0.00050882
1179.7 | 13.344 | 0.045725 | 1179.7 | 13.344 | 0.045725 | 1179.7 | 2.5654 | 0.00050942
1179.5 | 13.333 | 0.045602 | 1179.5 | 13.333 | 0.045602 | 1179.5 | 2.5651 | 0.00051003
1179.3 | 13.322 | 0.045479 | 1179.3 | 13.322 | 0.045479 | 1179.3 | 2.5649 | 0.00051063
1179 | 13.311 | 0.045358 | 1179 | 13.311 | 0.045358 | 1179 | 2.5646 | 0.00051123
1178.8 | 13.3 | 0.045236 | 1178.8 | 13.3 | 0.045236 | 1178.8 | 2.5644 | 0.00051184
1178.5 | 13.288 | 0.045115 | 1178.5 | 13.288 | 0.045115 | 1178.5 | 2.5641 | 0.00051244
1178.3 | 13.277 | 0.044995 | 1178.3 | 13.277 | 0.044995 | 1178.3 | 2.5639 | 0.00051305
1178.1 | 13.266 | 0.044875 | 1178.1 | 13.266 | 0.044875 | 1178.1 | 2.5636 | 0.00051366
1177.8 | 13.255 | 0.044755 | 1177.8 | 13.255 | 0.044755 | 1177.8 | 2.5634 | 0.00051427
1177.6 | 13.244 | 0.044636 | 1177.6 | 13.244 | 0.044636 | 1177.6 | 2.5631 | 0.00051488
1177.3 | 13.233 | 0.044518 | 1177.3 | 13.233 | 0.044518 | 1177.3 | 2.5629 | 0.00051549
1177.1 | 13.222 | 0.0444 | 1177.1 | 13.222 | 0.0444 | 1177.1 | 2.5626 | 0.0005161
1176.8 | 13.211 | 0.044282 | 1176.8 | 13.211 | 0.044282 | 1176.8 | 2.5624 | 0.00051671
1176.6 | 13.2 | 0.044165 | 1176.6 | 13.2 | 0.044165 | 1176.6 | 2.5621 | 0.00051733
1176.4 | 13.189 | 0.044048 | 1176.4 | 13.189 | 0.044048 | 1176.4 | 2.5619 | 0.00051794
1176.1 | 13.179 | 0.043932 | 1176.1 | 13.179 | 0.043932 | 1176.1 | 2.5616 | 0.00051856
1175.9 | 13.168 | 0.043817 | 1175.9 | 13.168 | 0.043817 | 1175.9 | 2.5614 | 0.00051918
1175.6 | 13.157 | 0.043701 | 1175.6 | 13.157 | 0.043701 | 1175.6 | 2.5611 | 0.00051979
1175.4 | 13.146 | 0.043586 | 1175.4 | 13.146 | 0.043586 | 1175.4 | 2.5609 | 0.00052041
1175.2 | 13.135 | 0.043472 | 1175.2 | 13.135 | 0.043472 | 1175.2 | 2.5606 | 0.00052103
1174.9 | 13.125 | 0.043358 | 1174.9 | 13.125 | 0.043358 | 1174.9 | 2.5604 | 0.00052166
1174.7 | 13.114 | 0.043245 | 1174.7 | 13.114 | 0.043245 | 1174.7 | 2.5601 | 0.00052228
1174.4 | 13.103 | 0.043131 | 1174.4 | 13.103 | 0.043131 | 1174.4 | 2.5599 | 0.0005229
1174.2 | 13.093 | 0.043019 | 1174.2 | 13.093 | 0.043019 | 1174.2 | 2.5596 | 0.00052353
1174 | 13.082 | 0.042907 | 1174 | 13.082 | 0.042907 | 1174 | 2.5594 | 0.00052415
1173.7 | 13.071 | 0.042795 | 1173.7 | 13.071 | 0.042795 | 1173.7 | 2.5591 | 0.00052478
1173.5 | 13.061 | 0.042684 | 1173.5 | 13.061 | 0.042684 | 1173.5 | 2.5589 | 0.00052541
1173.2 | 13.05 | 0.042573 | 1173.2 | 13.05 | 0.042573 | 1173.2 | 2.5586 | 0.00052604
1173 | 13.04 | 0.042462 | 1173 | 13.04 | 0.042462 | 1173 | 2.5584 | 0.00052667
1172.7 | 13.029 | 0.042352 | 1172.7 | 13.029 | 0.042352 | 1172.7 | 2.5581 | 0.0005273
1172.5 | 13.019 | 0.042243 | 1172.5 | 13.019 | 0.042243 | 1172.5 | 2.5579 | 0.00052793
1172.3 | 13.008 | 0.042133 | 1172.3 | 13.008 | 0.042133 | 1172.3 | 2.5576 | 0.00052857
1172 | 12.998 | 0.042025 | 1172 | 12.998 | 0.042025 | 1172 | 2.5573 | 0.0005292
1171.8 | 12.988 | 0.041916 | 1171.8 | 12.988 | 0.041916 | 1171.8 | 2.5571 | 0.00052984
1171.5 | 12.977 | 0.041808 | 1171.5 | 12.977 | 0.041808 | 1171.5 | 2.5568 | 0.00053047
1171.3 | 12.967 | 0.041701 | 1171.3 | 12.967 | 0.041701 | 1171.3 | 2.5566 | 0.00053111
1171.1 | 12.957 | 0.041594 | 1171.1 | 12.957 | 0.041594 | 1171.1 | 2.5563 | 0.00053175
1170.8 | 12.946 | 0.041487 | 1170.8 | 12.946 | 0.041487 | 1170.8 | 2.5561 | 0.00053239
1170.6 | 12.936 | 0.041381 | 1170.6 | 12.936 | 0.041381 | 1170.6 | 2.5558 | 0.00053303
1170.3 | 12.926 | 0.041275 | 1170.3 | 12.926 | 0.041275 | 1170.3 | 2.5556 | 0.00053368
1170.1 | 12.916 | 0.041169 | 1170.1 | 12.916 | 0.041169 | 1170.1 | 2.5553 | 0.00053432
1169.9 | 12.905 | 0.041064 | 1169.9 | 12.905 | 0.041064 | 1169.9 | 2.555 | 0.00053496
1169.6 | 12.895 | 0.04096 | 1169.6 | 12.895 | 0.04096 | 1169.6 | 2.5548 | 0.00053561
1169.4 | 12.885 | 0.040855 | 1169.4 | 12.885 | 0.040855 | 1169.4 | 2.5545 | 0.00053626
1169.1 | 12.875 | 0.040751 | 1169.1 | 12.875 | 0.040751 | 1169.1 | 2.5543 | 0.00053691
1168.9 | 12.865 | 0.040648 | 1168.9 | 12.865 | 0.040648 | 1168.9 | 2.554 | 0.00053756
1168.7 | 12.855 | 0.040545 | 1168.7 | 12.855 | 0.040545 | 1168.7 | 2.5537 | 0.00053821
1168.4 | 12.845 | 0.040442 | 1168.4 | 12.845 | 0.040442 | 1168.4 | 2.5535 | 0.00053886
1168.2 | 12.835 | 0.04034 | 1168.2 | 12.835 | 0.04034 | 1168.2 | 2.5532 | 0.00053951
1167.9 | 12.825 | 0.040238 | 1167.9 | 12.825 | 0.040238 | 1167.9 | 2.553 | 0.00054016
1167.7 | 12.815 | 0.040136 | 1167.7 | 12.815 | 0.040136 | 1167.7 | 2.5527 | 0.00054082
1167.4 | 12.805 | 0.040035 | 1167.4 | 12.805 | 0.040035 | 1167.4 | 2.5524 | 0.00054148
1167.2 | 12.795 | 0.039934 | 1167.2 | 12.795 | 0.039934 | 1167.2 | 2.5522 | 0.00054213
1167 | 12.785 | 0.039834 | 1167 | 12.785 | 0.039834 | 1167 | 2.5519 | 0.00054279
1166.7 | 12.775 | 0.039734 | 1166.7 | 12.775 | 0.039734 | 1166.7 | 2.5517 | 0.00054345
1166.5 | 12.765 | 0.039634 | 1166.5 | 12.765 | 0.039634 | 1166.5 | 2.5514 | 0.00054411
1166.2 | 12.755 | 0.039535 | 1166.2 | 12.755 | 0.039535 | 1166.2 | 2.5511 | 0.00054478
1166 | 12.745 | 0.039436 | 1166 | 12.745 | 0.039436 | 1166 | 2.5509 | 0.00054544
1165.8 | 12.736 | 0.039337 | 1165.8 | 12.736 | 0.039337 | 1165.8 | 2.5506 | 0.0005461
1165.5 | 12.726 | 0.039239 | 1165.5 | 12.726 | 0.039239 | 1165.5 | 2.5503 | 0.00054677
1165.3 | 12.716 | 0.039141 | 1165.3 | 12.716 | 0.039141 | 1165.3 | 2.5501 | 0.00054744
1165 | 12.706 | 0.039044 | 1165 | 12.706 | 0.039044 | 1165 | 2.5498 | 0.0005481
1164.8 | 12.697 | 0.038947 | 1164.8 | 12.697 | 0.038947 | 1164.8 | 2.5496 | 0.00054877
1164.6 | 12.687 | 0.03885 | 1164.6 | 12.687 | 0.03885 | 1164.6 | 2.5493 | 0.00054944
1164.3 | 12.677 | 0.038754 | 1164.3 | 12.677 | 0.038754 | 1164.3 | 2.549 | 0.00055012
1164.1 | 12.668 | 0.038658 | 1164.1 | 12.668 | 0.038658 | 1164.1 | 2.5488 | 0.00055079
1163.8 | 12.658 | 0.038562 | 1163.8 | 12.658 | 0.038562 | 1163.8 | 2.5485 | 0.00055146
1163.6 | 12.648 | 0.038467 | 1163.6 | 12.648 | 0.038467 | 1163.6 | 2.5482 | 0.00055214
1163.3 | 12.639 | 0.038372 | 1163.3 | 12.639 | 0.038372 | 1163.3 | 2.548 | 0.00055281
1163.1 | 12.629 | 0.038277 | 1163.1 | 12.629 | 0.038277 | 1163.1 | 2.5477 | 0.00055349
1162.9 | 12.62 | 0.038183 | 1162.9 | 12.62 | 0.038183 | 1162.9 | 2.5474 | 0.00055417
1162.6 | 12.61 | 0.038089 | 1162.6 | 12.61 | 0.038089 | 1162.6 | 2.5472 | 0.00055485
1162.4 | 12.601 | 0.037995 | 1162.4 | 12.601 | 0.037995 | 1162.4 | 2.5469 | 0.00055553
1162.1 | 12.591 | 0.037902 | 1162.1 | 12.591 | 0.037902 | 1162.1 | 2.5466 | 0.00055622
1161.9 | 12.582 | 0.037809 | 1161.9 | 12.582 | 0.037809 | 1161.9 | 2.5464 | 0.0005569
1161.7 | 12.572 | 0.037717 | 1161.7 | 12.572 | 0.037717 | 1161.7 | 2.5461 | 0.00055758
1161.4 | 12.563 | 0.037624 | 1161.4 | 12.563 | 0.037624 | 1161.4 | 2.5458 | 0.00055827
1161.2 | 12.554 | 0.037532 | 1161.2 | 12.554 | 0.037532 | 1161.2 | 2.5455 | 0.00055896
1160.9 | 12.544 | 0.037441 | 1160.9 | 12.544 | 0.037441 | 1160.9 | 2.5453 | 0.00055965
1160.7 | 12.535 | 0.03735 | 1160.7 | 12.535 | 0.03735 | 1160.7 | 2.545 | 0.00056034
1160.5 | 12.526 | 0.037259 | 1160.5 | 12.526 | 0.037259 | 1160.5 | 2.5447 | 0.00056103
1160.2 | 12.516 | 0.037168 | 1160.2 | 12.516 | 0.037168 | 1160.2 | 2.5445 | 0.00056172
1160 | 12.507 | 0.037078 | 1160 | 12.507 | 0.037078 | 1160 | 2.5442 | 0.00056241
1159.7 | 12.498 | 0.036988 | 1159.7 | 12.498 | 0.036988 | 1159.7 | 2.5439 | 0.00056311
1159.5 | 12.489 | 0.036898 | 1159.5 | 12.489 | 0.036898 | 1159.5 | 2.5437 | 0.0005638
1159.2 | 12.479 | 0.036809 | 1159.2 | 12.479 | 0.036809 | 1159.2 | 2.5434 | 0.0005645
1159 | 12.47 | 0.03672 | 1159 | 12.47 | 0.03672 | 1159 | 2.5431 | 0.0005652
1158.8 | 12.461 | 0.036632 | 1158.8 | 12.461 | 0.036632 | 1158.8 | 2.5428 | 0.0005659
1158.5 | 12.452 | 0.036543 | 1158.5 | 12.452 | 0.036543 | 1158.5 | 2.5426 | 0.0005666
1158.3 | 12.443 | 0.036455 | 1158.3 | 12.443 | 0.036455 | 1158.3 | 2.5423 | 0.0005673
1158 | 12.434 | 0.036368 | 1158 | 12.434 | 0.036368 | 1158 | 2.542 | 0.00056801
1157.8 | 12.424 | 0.03628 | 1157.8 | 12.424 | 0.03628 | 1157.8 | 2.5417 | 0.00056871
1157.6 | 12.415 | 0.036193 | 1157.6 | 12.415 | 0.036193 | 1157.6 | 2.5415 | 0.00056942
1157.3 | 12.406 | 0.036106 | 1157.3 | 12.406 | 0.036106 | 1157.3 | 2.5412 | 0.00057013
1157.1 | 12.397 | 0.03602 | 1157.1 | 12.397 | 0.03602 | 1157.1 | 2.5409 | 0.00057083
1156.8 | 12.388 | 0.035934 | 1156.8 | 12.388 | 0.035934 | 1156.8 | 2.5406 | 0.00057155
1156.6 | 12.379 | 0.035848 | 1156.6 | 12.379 | 0.035848 | 1156.6 | 2.5404 | 0.00057226
1156.4 | 12.37 | 0.035762 | 1156.4 | 12.37 | 0.035762 | 1156.4 | 2.5401 | 0.00057297
1156.1 | 12.361 | 0.035677 | 1156.1 | 12.361 | 0.035677 | 1156.1 | 2.5398 | 0.00057368
1155.9 | 12.352 | 0.035592 | 1155.9 | 12.352 | 0.035592 | 1155.9 | 2.5395 | 0.0005744
1155.6 | 12.343 | 0.035508 | 1155.6 | 12.343 | 0.035508 | 1155.6 | 2.5393 | 0.00057512
1155.4 | 12.335 | 0.035423 | 1155.4 | 12.335 | 0.035423 | 1155.4 | 2.539 | 0.00057583
1155.2 | 12.326 | 0.035339 | 1155.2 | 12.326 | 0.035339 | 1155.2 | 2.5387 | 0.00057655
1154.9 | 12.317 | 0.035256 | 1154.9 | 12.317 | 0.035256 | 1154.9 | 2.5384 | 0.00057727
1154.7 | 12.308 | 0.035172 | 1154.7 | 12.308 | 0.035172 | 1154.7 | 2.5381 | 0.00057799
1154.4 | 12.299 | 0.035089 | 1154.4 | 12.299 | 0.035089 | 1154.4 | 2.5379 | 0.00057872
1154.2 | 12.29 | 0.035006 | 1154.2 | 12.29 | 0.035006 | 1154.2 | 2.5376 | 0.00057944
1153.9 | 12.282 | 0.034924 | 1153.9 | 12.282 | 0.034924 | 1153.9 | 2.5373 | 0.00058017
1153.7 | 12.273 | 0.034842 | 1153.7 | 12.273 | 0.034842 | 1153.7 | 2.537 | 0.0005809
1153.5 | 12.264 | 0.03476 | 1153.5 | 12.264 | 0.03476 | 1153.5 | 2.5367 | 0.00058162
1153.2 | 12.255 | 0.034678 | 1153.2 | 12.255 | 0.034678 | 1153.2 | 2.5365 | 0.00058235
1153 | 12.247 | 0.034596 | 1153 | 12.247 | 0.034596 | 1153 | 2.5362 | 0.00058308
1152.7 | 12.238 | 0.034515 | 1152.7 | 12.238 | 0.034515 | 1152.7 | 2.5359 | 0.00058382
1152.5 | 12.229 | 0.034435 | 1152.5 | 12.229 | 0.034435 | 1152.5 | 2.5356 | 0.00058455
1152.3 | 12.221 | 0.034354 | 1152.3 | 12.221 | 0.034354 | 1152.3 | 2.5353 | 0.00058529
1152 | 12.212 | 0.034274 | 1152 | 12.212 | 0.034274 | 1152 | 2.5351 | 0.00058602
1151.8 | 12.203 | 0.034194 | 1151.8 | 12.203 | 0.034194 | 1151.8 | 2.5348 | 0.00058676
1151.5 | 12.195 | 0.034114 | 1151.5 | 12.195 | 0.034114 | 1151.5 | 2.5345 | 0.0005875
1151.3 | 12.186 | 0.034035 | 1151.3 | 12.186 | 0.034035 | 1151.3 | 2.5342 | 0.00058824
1151.1 | 12.178 | 0.033955 | 1151.1 | 12.178 | 0.033955 | 1151.1 | 2.5339 | 0.00058898
1150.8 | 12.169 | 0.033877 | 1150.8 | 12.169 | 0.033877 | 1150.8 | 2.5336 | 0.00058973
1150.6 | 12.161 | 0.033798 | 1150.6 | 12.161 | 0.033798 | 1150.6 | 2.5334 | 0.00059047
1150.3 | 12.152 | 0.03372 | 1150.3 | 12.152 | 0.03372 | 1150.3 | 2.5331 | 0.00059122
1150.1 | 12.144 | 0.033642 | 1150.1 | 12.144 | 0.033642 | 1150.1 | 2.5328 | 0.00059196
1149.8 | 12.135 | 0.033564 | 1149.8 | 12.135 | 0.033564 | 1149.8 | 2.5325 | 0.00059271
1149.6 | 12.127 | 0.033486 | 1149.6 | 12.127 | 0.033486 | 1149.6 | 2.5322 | 0.00059346
1149.4 | 12.118 | 0.033409 | 1149.4 | 12.118 | 0.033409 | 1149.4 | 2.5319 | 0.00059421
1149.1 | 12.11 | 0.033332 | 1149.1 | 12.11 | 0.033332 | 1149.1 | 2.5316 | 0.00059497
1148.9 | 12.101 | 0.033255 | 1148.9 | 12.101 | 0.033255 | 1148.9 | 2.5314 | 0.00059572
1148.6 | 12.093 | 0.033179 | 1148.6 | 12.093 | 0.033179 | 1148.6 | 2.5311 | 0.00059648
1148.4 | 12.085 | 0.033102 | 1148.4 | 12.085 | 0.033102 | 1148.4 | 2.5308 | 0.00059723
1148.2 | 12.076 | 0.033027 | 1148.2 | 12.076 | 0.033027 | 1148.2 | 2.5305 | 0.00059799
1147.9 | 12.068 | 0.032951 | 1147.9 | 12.068 | 0.032951 | 1147.9 | 2.5302 | 0.00059875
1147.7 | 12.06 | 0.032875 | 1147.7 | 12.06 | 0.032875 | 1147.7 | 2.5299 | 0.00059951
1147.4 | 12.051 | 0.0328 | 1147.4 | 12.051 | 0.0328 | 1147.4 | 2.5296 | 0.00060028
1147.2 | 12.043 | 0.032725 | 1147.2 | 12.043 | 0.032725 | 1147.2 | 2.5293 | 0.00060104
1147 | 12.035 | 0.032651 | 1147 | 12.035 | 0.032651 | 1147 | 2.529 | 0.00060181
1146.7 | 12.027 | 0.032576 | 1146.7 | 12.027 | 0.032576 | 1146.7 | 2.5288 | 0.00060257
1146.5 | 12.018 | 0.032502 | 1146.5 | 12.018 | 0.032502 | 1146.5 | 2.5285 | 0.00060334
1146.2 | 12.01 | 0.032428 | 1146.2 | 12.01 | 0.032428 | 1146.2 | 2.5282 | 0.00060411
1146 | 12.002 | 0.032354 | 1146 | 12.002 | 0.032354 | 1146 | 2.5279 | 0.00060488
1145.8 | 11.994 | 0.032281 | 1145.8 | 11.994 | 0.032281 | 1145.8 | 2.5276 | 0.00060566
1145.5 | 11.986 | 0.032208 | 1145.5 | 11.986 | 0.032208 | 1145.5 | 2.5273 | 0.00060643
1145.3 | 11.977 | 0.032135 | 1145.3 | 11.977 | 0.032135 | 1145.3 | 2.527 | 0.00060721
1145 | 11.969 | 0.032062 | 1145 | 11.969 | 0.032062 | 1145 | 2.5267 | 0.00060798
1144.8 | 11.961 | 0.03199 | 1144.8 | 11.961 | 0.03199 | 1144.8 | 2.5264 | 0.00060876
1144.5 | 11.953 | 0.031918 | 1144.5 | 11.953 | 0.031918 | 1144.5 | 2.5261 | 0.00060954
1144.3 | 11.945 | 0.031846 | 1144.3 | 11.945 | 0.031846 | 1144.3 | 2.5258 | 0.00061032
1144.1 | 11.937 | 0.031774 | 1144.1 | 11.937 | 0.031774 | 1144.1 | 2.5255 | 0.00061111
1143.8 | 11.929 | 0.031702 | 1143.8 | 11.929 | 0.031702 | 1143.8 | 2.5252 | 0.00061189
1143.6 | 11.921 | 0.031631 | 1143.6 | 11.921 | 0.031631 | 1143.6 | 2.5249 | 0.00061268
1143.3 | 11.913 | 0.03156 | 1143.3 | 11.913 | 0.03156 | 1143.3 | 2.5246 | 0.00061346
1143.1 | 11.905 | 0.031489 | 1143.1 | 11.905 | 0.031489 | 1143.1 | 2.5244 | 0.00061425
1142.9 | 11.897 | 0.031419 | 1142.9 | 11.897 | 0.031419 | 1142.9 | 2.5241 | 0.00061504
1142.6 | 11.889 | 0.031349 | 1142.6 | 11.889 | 0.031349 | 1142.6 | 2.5238 | 0.00061583
1142.4 | 11.881 | 0.031279 | 1142.4 | 11.881 | 0.031279 | 1142.4 | 2.5235 | 0.00061663
1142.1 | 11.873 | 0.031209 | 1142.1 | 11.873 | 0.031209 | 1142.1 | 2.5232 | 0.00061742
1141.9 | 11.865 | 0.031139 | 1141.9 | 11.865 | 0.031139 | 1141.9 | 2.5229 | 0.00061822
1141.7 | 11.857 | 0.03107 | 1141.7 | 11.857 | 0.03107 | 1141.7 | 2.5226 | 0.00061902
1141.4 | 11.849 | 0.031001 | 1141.4 | 11.849 | 0.031001 | 1141.4 | 2.5223 | 0.00061981
1141.2 | 11.842 | 0.030932 | 1141.2 | 11.842 | 0.030932 | 1141.2 | 2.522 | 0.00062062
1140.9 | 11.834 | 0.030863 | 1140.9 | 11.834 | 0.030863 | 1140.9 | 2.5217 | 0.00062142
1140.7 | 11.826 | 0.030795 | 1140.7 | 11.826 | 0.030795 | 1140.7 | 2.5214 | 0.00062222
1140.4 | 11.818 | 0.030726 | 1140.4 | 11.818 | 0.030726 | 1140.4 | 2.5211 | 0.00062303
1140.2 | 11.81 | 0.030658 | 1140.2 | 11.81 | 0.030658 | 1140.2 | 2.5208 | 0.00062383
1140 | 11.802 | 0.030591 | 1140 | 11.802 | 0.030591 | 1140 | 2.5205 | 0.00062464
1139.7 | 11.795 | 0.030523 | 1139.7 | 11.795 | 0.030523 | 1139.7 | 2.5202 | 0.00062545
1139.5 | 11.787 | 0.030456 | 1139.5 | 11.787 | 0.030456 | 1139.5 | 2.5199 | 0.00062626
1139.2 | 11.779 | 0.030389 | 1139.2 | 11.779 | 0.030389 | 1139.2 | 2.5196 | 0.00062708
1139 | 11.771 | 0.030322 | 1139 | 11.771 | 0.030322 | 1139 | 2.5193 | 0.00062789
1138.8 | 11.764 | 0.030255 | 1138.8 | 11.764 | 0.030255 | 1138.8 | 2.519 | 0.00062871
1138.5 | 11.756 | 0.030189 | 1138.5 | 11.756 | 0.030189 | 1138.5 | 2.5187 | 0.00062952
1138.3 | 11.748 | 0.030122 | 1138.3 | 11.748 | 0.030122 | 1138.3 | 2.5184 | 0.00063034
1138 | 11.741 | 0.030056 | 1138 | 11.741 | 0.030056 | 1138 | 2.518 | 0.00063116
1137.8 | 11.733 | 0.029991 | 1137.8 | 11.733 | 0.029991 | 1137.8 | 2.5177 | 0.00063199
1137.6 | 11.725 | 0.029925 | 1137.6 | 11.725 | 0.029925 | 1137.6 | 2.5174 | 0.00063281
1137.3 | 11.718 | 0.02986 | 1137.3 | 11.718 | 0.02986 | 1137.3 | 2.5171 | 0.00063364
1137.1 | 11.71 | 0.029794 | 1137.1 | 11.71 | 0.029794 | 1137.1 | 2.5168 | 0.00063446
1136.8 | 11.703 | 0.029729 | 1136.8 | 11.703 | 0.029729 | 1136.8 | 2.5165 | 0.00063529
1136.6 | 11.695 | 0.029665 | 1136.6 | 11.695 | 0.029665 | 1136.6 | 2.5162 | 0.00063612
1136.3 | 11.687 | 0.0296 | 1136.3 | 11.687 | 0.0296 | 1136.3 | 2.5159 | 0.00063695
1136.1 | 11.68 | 0.029536 | 1136.1 | 11.68 | 0.029536 | 1136.1 | 2.5156 | 0.00063779
1135.9 | 11.672 | 0.029472 | 1135.9 | 11.672 | 0.029472 | 1135.9 | 2.5153 | 0.00063862
1135.6 | 11.665 | 0.029408 | 1135.6 | 11.665 | 0.029408 | 1135.6 | 2.515 | 0.00063946
1135.4 | 11.657 | 0.029344 | 1135.4 | 11.657 | 0.029344 | 1135.4 | 2.5147 | 0.0006403
1135.1 | 11.65 | 0.029281 | 1135.1 | 11.65 | 0.029281 | 1135.1 | 2.5144 | 0.00064114
1134.9 | 11.642 | 0.029217 | 1134.9 | 11.642 | 0.029217 | 1134.9 | 2.5141 | 0.00064198
1134.7 | 11.635 | 0.029154 | 1134.7 | 11.635 | 0.029154 | 1134.7 | 2.5137 | 0.00064282
1134.4 | 11.627 | 0.029091 | 1134.4 | 11.627 | 0.029091 | 1134.4 | 2.5134 | 0.00064366
1134.2 | 11.62 | 0.029029 | 1134.2 | 11.62 | 0.029029 | 1134.2 | 2.5131 | 0.00064451
1133.9 | 11.613 | 0.028966 | 1133.9 | 11.613 | 0.028966 | 1133.9 | 2.5128 | 0.00064536
1133.7 | 11.605 | 0.028904 | 1133.7 | 11.605 | 0.028904 | 1133.7 | 2.5125 | 0.00064621
1133.5 | 11.598 | 0.028842 | 1133.5 | 11.598 | 0.028842 | 1133.5 | 2.5122 | 0.00064706
1133.2 | 11.59 | 0.02878 | 1133.2 | 11.59 | 0.02878 | 1133.2 | 2.5119 | 0.00064791
1133 | 11.583 | 0.028718 | 1133 | 11.583 | 0.028718 | 1133 | 2.5116 | 0.00064877
1132.7 | 11.576 | 0.028657 | 1132.7 | 11.576 | 0.028657 | 1132.7 | 2.5113 | 0.00064962
1132.5 | 11.568 | 0.028595 | 1132.5 | 11.568 | 0.028595 | 1132.5 | 2.5109 | 0.00065048
1132.3 | 11.561 | 0.028534 | 1132.3 | 11.561 | 0.028534 | 1132.3 | 2.5106 | 0.00065134
1132 | 11.554 | 0.028473 | 1132 | 11.554 | 0.028473 | 1132 | 2.5103 | 0.0006522
1131.8 | 11.546 | 0.028412 | 1131.8 | 11.546 | 0.028412 | 1131.8 | 2.51 | 0.00065306
1131.5 | 11.539 | 0.028352 | 1131.5 | 11.539 | 0.028352 | 1131.5 | 2.5097 | 0.00065393
1131.3 | 11.532 | 0.028292 | 1131.3 | 11.532 | 0.028292 | 1131.3 | 2.5094 | 0.00065479
1131 | 11.525 | 0.028231 | 1131 | 11.525 | 0.028231 | 1131 | 2.5091 | 0.00065566
1130.8 | 11.517 | 0.028171 | 1130.8 | 11.517 | 0.028171 | 1130.8 | 2.5087 | 0.00065653
1130.6 | 11.51 | 0.028112 | 1130.6 | 11.51 | 0.028112 | 1130.6 | 2.5084 | 0.0006574
1130.3 | 11.503 | 0.028052 | 1130.3 | 11.503 | 0.028052 | 1130.3 | 2.5081 | 0.00065827
1130.1 | 11.496 | 0.027993 | 1130.1 | 11.496 | 0.027993 | 1130.1 | 2.5078 | 0.00065915
1129.8 | 11.489 | 0.027934 | 1129.8 | 11.489 | 0.027934 | 1129.8 | 2.5075 | 0.00066002
1129.6 | 11.481 | 0.027874 | 1129.6 | 11.481 | 0.027874 | 1129.6 | 2.5071 | 0.0006609
1129.4 | 11.474 | 0.027816 | 1129.4 | 11.474 | 0.027816 | 1129.4 | 2.5068 | 0.00066178
1129.1 | 11.467 | 0.027757 | 1129.1 | 11.467 | 0.027757 | 1129.1 | 2.5065 | 0.00066266
1128.9 | 11.46 | 0.027699 | 1128.9 | 11.46 | 0.027699 | 1128.9 | 2.5062 | 0.00066354
1128.6 | 11.453 | 0.02764 | 1128.6 | 11.453 | 0.02764 | 1128.6 | 2.5059 | 0.00066443
1128.4 | 11.446 | 0.027582 | 1128.4 | 11.446 | 0.027582 | 1128.4 | 2.5055 | 0.00066532
1128.2 | 11.439 | 0.027524 | 1128.2 | 11.439 | 0.027524 | 1128.2 | 2.5052 | 0.0006662
1127.9 | 11.432 | 0.027466 | 1127.9 | 11.432 | 0.027466 | 1127.9 | 2.5049 | 0.00066709
1127.7 | 11.424 | 0.027409 | 1127.7 | 11.424 | 0.027409 | 1127.7 | 2.5046 | 0.00066799
1127.4 | 11.417 | 0.027351 | 1127.4 | 11.417 | 0.027351 | 1127.4 | 2.5043 | 0.00066888
1127.2 | 11.41 | 0.027294 | 1127.2 | 11.41 | 0.027294 | 1127.2 | 2.5039 | 0.00066977
1126.9 | 11.403 | 0.027237 | 1126.9 | 11.403 | 0.027237 | 1126.9 | 2.5036 | 0.00067067
1126.7 | 11.396 | 0.02718 | 1126.7 | 11.396 | 0.02718 | 1126.7 | 2.5033 | 0.00067157
1126.5 | 11.389 | 0.027124 | 1126.5 | 11.389 | 0.027124 | 1126.5 | 2.503 | 0.00067247
1126.2 | 11.382 | 0.027067 | 1126.2 | 11.382 | 0.027067 | 1126.2 | 2.5026 | 0.00067337
1126 | 11.375 | 0.027011 | 1126 | 11.375 | 0.027011 | 1126 | 2.5023 | 0.00067427
1125.7 | 11.368 | 0.026955 | 1125.7 | 11.368 | 0.026955 | 1125.7 | 2.502 | 0.00067518
1125.5 | 11.361 | 0.026899 | 1125.5 | 11.361 | 0.026899 | 1125.5 | 2.5017 | 0.00067609
1125.3 | 11.355 | 0.026843 | 1125.3 | 11.355 | 0.026843 | 1125.3 | 2.5013 | 0.000677
1125 | 11.348 | 0.026787 | 1125 | 11.348 | 0.026787 | 1125 | 2.501 | 0.00067791
1124.8 | 11.341 | 0.026732 | 1124.8 | 11.341 | 0.026732 | 1124.8 | 2.5007 | 0.00067882
1124.5 | 11.334 | 0.026676 | 1124.5 | 11.334 | 0.026676 | 1124.5 | 2.5004 | 0.00067974
1124.3 | 11.327 | 0.026621 | 1124.3 | 11.327 | 0.026621 | 1124.3 | 2.5 | 0.00068065
1124.1 | 11.32 | 0.026566 | 1124.1 | 11.32 | 0.026566 | 1124.1 | 2.4997 | 0.00068157
1123.8 | 11.313 | 0.026512 | 1123.8 | 11.313 | 0.026512 | 1123.8 | 2.4994 | 0.00068249
1123.6 | 11.306 | 0.026457 | 1123.6 | 11.306 | 0.026457 | 1123.6 | 2.499 | 0.00068341
1123.3 | 11.299 | 0.026403 | 1123.3 | 11.299 | 0.026403 | 1123.3 | 2.4987 | 0.00068434
1123.1 | 11.293 | 0.026348 | 1123.1 | 11.293 | 0.026348 | 1123.1 | 2.4984 | 0.00068526
1122.8 | 11.286 | 0.026294 | 1122.8 | 11.286 | 0.026294 | 1122.8 | 2.4981 | 0.00068619
1122.6 | 11.279 | 0.02624 | 1122.6 | 11.279 | 0.02624 | 1122.6 | 2.4977 | 0.00068712
1122.4 | 11.272 | 0.026186 | 1122.4 | 11.272 | 0.026186 | 1122.4 | 2.4974 | 0.00068805
1122.1 | 11.265 | 0.026133 | 1122.1 | 11.265 | 0.026133 | 1122.1 | 2.4971 | 0.00068898
1121.9 | 11.259 | 0.026079 | 1121.9 | 11.259 | 0.026079 | 1121.9 | 2.4967 | 0.00068992
1121.6 | 11.252 | 0.026026 | 1121.6 | 11.252 | 0.026026 | 1121.6 | 2.4964 | 0.00069085
1121.4 | 11.245 | 0.025973 | 1121.4 | 11.245 | 0.025973 | 1121.4 | 2.4961 | 0.00069179
1121.2 | 11.239 | 0.02592 | 1121.2 | 11.239 | 0.02592 | 1121.2 | 2.4957 | 0.00069273
1120.9 | 11.232 | 0.025867 | 1120.9 | 11.232 | 0.025867 | 1120.9 | 2.4954 | 0.00069367
1120.7 | 11.225 | 0.025814 | 1120.7 | 11.225 | 0.025814 | 1120.7 | 2.4951 | 0.00069462
1120.4 | 11.218 | 0.025762 | 1120.4 | 11.218 | 0.025762 | 1120.4 | 2.4947 | 0.00069556
1120.2 | 11.212 | 0.025709 | 1120.2 | 11.212 | 0.025709 | 1120.2 | 2.4944 | 0.00069651
1120 | 11.205 | 0.025657 | 1120 | 11.205 | 0.025657 | 1120 | 2.4941 | 0.00069746
1119.7 | 11.198 | 0.025605 | 1119.7 | 11.198 | 0.025605 | 1119.7 | 2.4937 | 0.00069841
1119.5 | 11.192 | 0.025553 | 1119.5 | 11.192 | 0.025553 | 1119.5 | 2.4934 | 0.00069936
1119.2 | 11.185 | 0.025502 | 1119.2 | 11.185 | 0.025502 | 1119.2 | 2.493 | 0.00070032
1119 | 11.179 | 0.02545 | 1119 | 11.179 | 0.02545 | 1119 | 2.4927 | 0.00070128
1118.8 | 11.172 | 0.025399 | 1118.8 | 11.172 | 0.025399 | 1118.8 | 2.4924 | 0.00070224
1118.5 | 11.165 | 0.025347 | 1118.5 | 11.165 | 0.025347 | 1118.5 | 2.492 | 0.0007032
1118.3 | 11.159 | 0.025296 | 1118.3 | 11.159 | 0.025296 | 1118.3 | 2.4917 | 0.00070416
1118 | 11.152 | 0.025245 | 1118 | 11.152 | 0.025245 | 1118 | 2.4913 | 0.00070513
1117.8 | 11.146 | 0.025194 | 1117.8 | 11.146 | 0.025194 | 1117.8 | 2.491 | 0.00070609
1117.5 | 11.139 | 0.025144 | 1117.5 | 11.139 | 0.025144 | 1117.5 | 2.4907 | 0.00070706
1117.3 | 11.132 | 0.025093 | 1117.3 | 11.132 | 0.025093 | 1117.3 | 2.4903 | 0.00070803
1117.1 | 11.126 | 0.025043 | 1117.1 | 11.126 | 0.025043 | 1117.1 | 2.49 | 0.000709
1116.8 | 11.119 | 0.024993 | 1116.8 | 11.119 | 0.024993 | 1116.8 | 2.4896 | 0.00070998
1116.6 | 11.113 | 0.024943 | 1116.6 | 11.113 | 0.024943 | 1116.6 | 2.4893 | 0.00071096
1116.3 | 11.106 | 0.024893 | 1116.3 | 11.106 | 0.024893 | 1116.3 | 2.489 | 0.00071193
1116.1 | 11.1 | 0.024843 | 1116.1 | 11.1 | 0.024843 | 1116.1 | 2.4886 | 0.00071292
1115.9 | 11.093 | 0.024793 | 1115.9 | 11.093 | 0.024793 | 1115.9 | 2.4883 | 0.0007139
1115.6 | 11.087 | 0.024744 | 1115.6 | 11.087 | 0.024744 | 1115.6 | 2.4879 | 0.00071488
1115.4 | 11.081 | 0.024695 | 1115.4 | 11.081 | 0.024695 | 1115.4 | 2.4876 | 0.00071587
1115.1 | 11.074 | 0.024646 | 1115.1 | 11.074 | 0.024646 | 1115.1 | 2.4872 | 0.00071686
1114.9 | 11.068 | 0.024596 | 1114.9 | 11.068 | 0.024596 | 1114.9 | 2.4869 | 0.00071785
1114.7 | 11.061 | 0.024548 | 1114.7 | 11.061 | 0.024548 | 1114.7 | 2.4865 | 0.00071884
1114.4 | 11.055 | 0.024499 | 1114.4 | 11.055 | 0.024499 | 1114.4 | 2.4862 | 0.00071984
1114.2 | 11.048 | 0.02445 | 1114.2 | 11.048 | 0.02445 | 1114.2 | 2.4858 | 0.00072083
1113.9 | 11.042 | 0.024402 | 1113.9 | 11.042 | 0.024402 | 1113.9 | 2.4855 | 0.00072183
1113.7 | 11.036 | 0.024354 | 1113.7 | 11.036 | 0.024354 | 1113.7 | 2.4851 | 0.00072283
1113.4 | 11.029 | 0.024305 | 1113.4 | 11.029 | 0.024305 | 1113.4 | 2.4848 | 0.00072383
1113.2 | 11.023 | 0.024257 | 1113.2 | 11.023 | 0.024257 | 1113.2 | 2.4845 | 0.00072484
1113 | 11.017 | 0.024209 | 1113 | 11.017 | 0.024209 | 1113 | 2.4841 | 0.00072584
1112.7 | 11.01 | 0.024162 | 1112.7 | 11.01 | 0.024162 | 1112.7 | 2.4838 | 0.00072685
1112.5 | 11.004 | 0.024114 | 1112.5 | 11.004 | 0.024114 | 1112.5 | 2.4834 | 0.00072786
1112.2 | 10.998 | 0.024067 | 1112.2 | 10.998 | 0.024067 | 1112.2 | 2.483 | 0.00072888
1112 | 10.991 | 0.024019 | 1112 | 10.991 | 0.024019 | 1112 | 2.4827 | 0.00072989
1111.8 | 10.985 | 0.023972 | 1111.8 | 10.985 | 0.023972 | 1111.8 | 2.4823 | 0.00073091
1111.5 | 10.979 | 0.023925 | 1111.5 | 10.979 | 0.023925 | 1111.5 | 2.482 | 0.00073193
1111.3 | 10.973 | 0.023878 | 1111.3 | 10.973 | 0.023878 | 1111.3 | 2.4816 | 0.00073295
1111 | 10.966 | 0.023831 | 1111 | 10.966 | 0.023831 | 1111 | 2.4813 | 0.00073397
1110.8 | 10.96 | 0.023785 | 1110.8 | 10.96 | 0.023785 | 1110.8 | 2.4809 | 0.000735
1110.6 | 10.954 | 0.023738 | 1110.6 | 10.954 | 0.023738 | 1110.6 | 2.4806 | 0.00073602
1110.3 | 10.948 | 0.023692 | 1110.3 | 10.948 | 0.023692 | 1110.3 | 2.4802 | 0.00073705
1110.1 | 10.941 | 0.023646 | 1110.1 | 10.941 | 0.023646 | 1110.1 | 2.4799 | 0.00073809
1109.8 | 10.935 | 0.0236 | 1109.8 | 10.935 | 0.0236 | 1109.8 | 2.4795 | 0.00073912
1109.6 | 10.929 | 0.023554 | 1109.6 | 10.929 | 0.023554 | 1109.6 | 2.4792 | 0.00074016
1109.4 | 10.923 | 0.023508 | 1109.4 | 10.923 | 0.023508 | 1109.4 | 2.4788 | 0.00074119
1109.1 | 10.917 | 0.023462 | 1109.1 | 10.917 | 0.023462 | 1109.1 | 2.4784 | 0.00074223
1108.9 | 10.91 | 0.023416 | 1108.9 | 10.91 | 0.023416 | 1108.9 | 2.4781 | 0.00074328
1108.6 | 10.904 | 0.023371 | 1108.6 | 10.904 | 0.023371 | 1108.6 | 2.4777 | 0.00074432
1108.4 | 10.898 | 0.023326 | 1108.4 | 10.898 | 0.023326 | 1108.4 | 2.4774 | 0.00074537
1108.1 | 10.892 | 0.02328 | 1108.1 | 10.892 | 0.02328 | 1108.1 | 2.477 | 0.00074642
1107.9 | 10.886 | 0.023235 | 1107.9 | 10.886 | 0.023235 | 1107.9 | 2.4766 | 0.00074747
1107.7 | 10.88 | 0.02319 | 1107.7 | 10.88 | 0.02319 | 1107.7 | 2.4763 | 0.00074852
1107.4 | 10.874 | 0.023146 | 1107.4 | 10.874 | 0.023146 | 1107.4 | 2.4759 | 0.00074957
1107.2 | 10.868 | 0.023101 | 1107.2 | 10.868 | 0.023101 | 1107.2 | 2.4756 | 0.00075063
1106.9 | 10.862 | 0.023056 | 1106.9 | 10.862 | 0.023056 | 1106.9 | 2.4752 | 0.00075169
1106.7 | 10.855 | 0.023012 | 1106.7 | 10.855 | 0.023012 | 1106.7 | 2.4748 | 0.00075275
1106.5 | 10.849 | 0.022968 | 1106.5 | 10.849 | 0.022968 | 1106.5 | 2.4745 | 0.00075382
1106.2 | 10.843 | 0.022924 | 1106.2 | 10.843 | 0.022924 | 1106.2 | 2.4741 | 0.00075488
1106 | 10.837 | 0.02288 | 1106 | 10.837 | 0.02288 | 1106 | 2.4737 | 0.00075595
1105.7 | 10.831 | 0.022836 | 1105.7 | 10.831 | 0.022836 | 1105.7 | 2.4734 | 0.00075702
1105.5 | 10.825 | 0.022792 | 1105.5 | 10.825 | 0.022792 | 1105.5 | 2.473 | 0.0007581
1105.3 | 10.819 | 0.022748 | 1105.3 | 10.819 | 0.022748 | 1105.3 | 2.4726 | 0.00075917
1105 | 10.813 | 0.022705 | 1105 | 10.813 | 0.022705 | 1105 | 2.4723 | 0.00076025
1104.8 | 10.807 | 0.022661 | 1104.8 | 10.807 | 0.022661 | 1104.8 | 2.4719 | 0.00076133
1104.5 | 10.801 | 0.022618 | 1104.5 | 10.801 | 0.022618 | 1104.5 | 2.4715 | 0.00076241
1104.3 | 10.795 | 0.022575 | 1104.3 | 10.795 | 0.022575 | 1104.3 | 2.4712 | 0.00076349
1104 | 10.789 | 0.022532 | 1104 | 10.789 | 0.022532 | 1104 | 2.4708 | 0.00076458
1103.8 | 10.783 | 0.022489 | 1103.8 | 10.783 | 0.022489 | 1103.8 | 2.4704 | 0.00076567
1103.6 | 10.777 | 0.022446 | 1103.6 | 10.777 | 0.022446 | 1103.6 | 2.4701 | 0.00076676
1103.3 | 10.771 | 0.022403 | 1103.3 | 10.771 | 0.022403 | 1103.3 | 2.4697 | 0.00076785
1103.1 | 10.766 | 0.022361 | 1103.1 | 10.766 | 0.022361 | 1103.1 | 2.4693 | 0.00076895
1102.8 | 10.76 | 0.022318 | 1102.8 | 10.76 | 0.022318 | 1102.8 | 2.469 | 0.00077004
1102.6 | 10.754 | 0.022276 | 1102.6 | 10.754 | 0.022276 | 1102.6 | 2.4686 | 0.00077114
1102.4 | 10.748 | 0.022234 | 1102.4 | 10.748 | 0.022234 | 1102.4 | 2.4682 | 0.00077225
1102.1 | 10.742 | 0.022192 | 1102.1 | 10.742 | 0.022192 | 1102.1 | 2.4678 | 0.00077335
1101.9 | 10.736 | 0.02215 | 1101.9 | 10.736 | 0.02215 | 1101.9 | 2.4675 | 0.00077446
1101.6 | 10.73 | 0.022108 | 1101.6 | 10.73 | 0.022108 | 1101.6 | 2.4671 | 0.00077557
1101.4 | 10.724 | 0.022066 | 1101.4 | 10.724 | 0.022066 | 1101.4 | 2.4667 | 0.00077668
1101.2 | 10.718 | 0.022024 | 1101.2 | 10.718 | 0.022024 | 1101.2 | 2.4663 | 0.00077779
1100.9 | 10.713 | 0.021983 | 1100.9 | 10.713 | 0.021983 | 1100.9 | 2.466 | 0.00077891
1100.7 | 10.707 | 0.021942 | 1100.7 | 10.707 | 0.021942 | 1100.7 | 2.4656 | 0.00078003
1100.4 | 10.701 | 0.0219 | 1100.4 | 10.701 | 0.0219 | 1100.4 | 2.4652 | 0.00078115
1100.2 | 10.695 | 0.021859 | 1100.2 | 10.695 | 0.021859 | 1100.2 | 2.4648 | 0.00078227
1099.9 | 10.689 | 0.021818 | 1099.9 | 10.689 | 0.021818 | 1099.9 | 2.4645 | 0.0007834
1099.7 | 10.684 | 0.021777 | 1099.7 | 10.684 | 0.021777 | 1099.7 | 2.4641 | 0.00078453
1099.5 | 10.678 | 0.021736 | 1099.5 | 10.678 | 0.021736 | 1099.5 | 2.4637 | 0.00078566
1099.2 | 10.672 | 0.021696 | 1099.2 | 10.672 | 0.021696 | 1099.2 | 2.4633 | 0.00078679
1099 | 10.666 | 0.021655 | 1099 | 10.666 | 0.021655 | 1099 | 2.463 | 0.00078792
1098.7 | 10.66 | 0.021615 | 1098.7 | 10.66 | 0.021615 | 1098.7 | 2.4626 | 0.00078906
1098.5 | 10.655 | 0.021574 | 1098.5 | 10.655 | 0.021574 | 1098.5 | 2.4622 | 0.0007902
1098.3 | 10.649 | 0.021534 | 1098.3 | 10.649 | 0.021534 | 1098.3 | 2.4618 | 0.00079134
1098 | 10.643 | 0.021494 | 1098 | 10.643 | 0.021494 | 1098 | 2.4614 | 0.00079249
1097.8 | 10.638 | 0.021454 | 1097.8 | 10.638 | 0.021454 | 1097.8 | 2.461 | 0.00079364
1097.5 | 10.632 | 0.021414 | 1097.5 | 10.632 | 0.021414 | 1097.5 | 2.4607 | 0.00079479
1097.3 | 10.626 | 0.021374 | 1097.3 | 10.626 | 0.021374 | 1097.3 | 2.4603 | 0.00079594
1097.1 | 10.62 | 0.021334 | 1097.1 | 10.62 | 0.021334 | 1097.1 | 2.4599 | 0.00079709
1096.8 | 10.615 | 0.021295 | 1096.8 | 10.615 | 0.021295 | 1096.8 | 2.4595 | 0.00079825
1096.6 | 10.609 | 0.021255 | 1096.6 | 10.609 | 0.021255 | 1096.6 | 2.4591 | 0.00079941
1096.3 | 10.603 | 0.021216 | 1096.3 | 10.603 | 0.021216 | 1096.3 | 2.4587 | 0.00080057
1096.1 | 10.598 | 0.021177 | 1096.1 | 10.598 | 0.021177 | 1096.1 | 2.4584 | 0.00080174
1095.9 | 10.592 | 0.021137 | 1095.9 | 10.592 | 0.021137 | 1095.9 | 2.458 | 0.0008029
1095.6 | 10.586 | 0.021098 | 1095.6 | 10.586 | 0.021098 | 1095.6 | 2.4576 | 0.00080407
1095.4 | 10.581 | 0.021059 | 1095.4 | 10.581 | 0.021059 | 1095.4 | 2.4572 | 0.00080524
1095.1 | 10.575 | 0.021021 | 1095.1 | 10.575 | 0.021021 | 1095.1 | 2.4568 | 0.00080642
1094.9 | 10.57 | 0.020982 | 1094.9 | 10.57 | 0.020982 | 1094.9 | 2.4564 | 0.0008076
1094.6 | 10.564 | 0.020943 | 1094.6 | 10.564 | 0.020943 | 1094.6 | 2.456 | 0.00080877
1094.4 | 10.558 | 0.020905 | 1094.4 | 10.558 | 0.020905 | 1094.4 | 2.4556 | 0.00080996
1094.2 | 10.553 | 0.020866 | 1094.2 | 10.553 | 0.020866 | 1094.2 | 2.4552 | 0.00081114
1093.9 | 10.547 | 0.020828 | 1093.9 | 10.547 | 0.020828 | 1093.9 | 2.4548 | 0.00081233
1093.7 | 10.542 | 0.02079 | 1093.7 | 10.542 | 0.02079 | 1093.7 | 2.4545 | 0.00081352
1093.4 | 10.536 | 0.020752 | 1093.4 | 10.536 | 0.020752 | 1093.4 | 2.4541 | 0.00081471
1093.2 | 10.53 | 0.020714 | 1093.2 | 10.53 | 0.020714 | 1093.2 | 2.4537 | 0.00081591
1093 | 10.525 | 0.020676 | 1093 | 10.525 | 0.020676 | 1093 | 2.4533 | 0.0008171
1092.7 | 10.519 | 0.020638 | 1092.7 | 10.519 | 0.020638 | 1092.7 | 2.4529 | 0.0008183
1092.5 | 10.514 | 0.0206 | 1092.5 | 10.514 | 0.0206 | 1092.5 | 2.4525 | 0.0008195
1092.2 | 10.508 | 0.020563 | 1092.2 | 10.508 | 0.020563 | 1092.2 | 2.4521 | 0.00082071
1092 | 10.503 | 0.020525 | 1092 | 10.503 | 0.020525 | 1092 | 2.4517 | 0.00082192
1091.8 | 10.497 | 0.020488 | 1091.8 | 10.497 | 0.020488 | 1091.8 | 2.4513 | 0.00082313
1091.5 | 10.492 | 0.02045 | 1091.5 | 10.492 | 0.02045 | 1091.5 | 2.4509 | 0.00082434
1091.3 | 10.486 | 0.020413 | 1091.3 | 10.486 | 0.020413 | 1091.3 | 2.4505 | 0.00082556
1091 | 10.481 | 0.020376 | 1091 | 10.481 | 0.020376 | 1091 | 2.4501 | 0.00082677
1090.8 | 10.475 | 0.020339 | 1090.8 | 10.475 | 0.020339 | 1090.8 | 2.4497 | 0.000828
1090.5 | 10.47 | 0.020302 | 1090.5 | 10.47 | 0.020302 | 1090.5 | 2.4493 | 0.00082922
1090.3 | 10.464 | 0.020265 | 1090.3 | 10.464 | 0.020265 | 1090.3 | 2.4489 | 0.00083044
1090.1 | 10.459 | 0.020229 | 1090.1 | 10.459 | 0.020229 | 1090.1 | 2.4485 | 0.00083167
1089.8 | 10.453 | 0.020192 | 1089.8 | 10.453 | 0.020192 | 1089.8 | 2.4481 | 0.0008329
1089.6 | 10.448 | 0.020156 | 1089.6 | 10.448 | 0.020156 | 1089.6 | 2.4477 | 0.00083414
1089.3 | 10.443 | 0.020119 | 1089.3 | 10.443 | 0.020119 | 1089.3 | 2.4473 | 0.00083538
1089.1 | 10.437 | 0.020083 | 1089.1 | 10.437 | 0.020083 | 1089.1 | 2.4469 | 0.00083662
1088.9 | 10.432 | 0.020047 | 1088.9 | 10.432 | 0.020047 | 1088.9 | 2.4465 | 0.00083786
1088.6 | 10.426 | 0.02001 | 1088.6 | 10.426 | 0.02001 | 1088.6 | 2.4461 | 0.0008391
1088.4 | 10.421 | 0.019974 | 1088.4 | 10.421 | 0.019974 | 1088.4 | 2.4457 | 0.00084035
1088.1 | 10.416 | 0.019939 | 1088.1 | 10.416 | 0.019939 | 1088.1 | 2.4453 | 0.0008416
1087.9 | 10.41 | 0.019903 | 1087.9 | 10.41 | 0.019903 | 1087.9 | 2.4449 | 0.00084285
1087.7 | 10.405 | 0.019867 | 1087.7 | 10.405 | 0.019867 | 1087.7 | 2.4445 | 0.00084411
1087.4 | 10.399 | 0.019831 | 1087.4 | 10.399 | 0.019831 | 1087.4 | 2.4441 | 0.00084537
1087.2 | 10.394 | 0.019796 | 1087.2 | 10.394 | 0.019796 | 1087.2 | 2.4437 | 0.00084663
1086.9 | 10.389 | 0.01976 | 1086.9 | 10.389 | 0.01976 | 1086.9 | 2.4432 | 0.00084789
1086.7 | 10.383 | 0.019725 | 1086.7 | 10.383 | 0.019725 | 1086.7 | 2.4428 | 0.00084916
1086.5 | 10.378 | 0.01969 | 1086.5 | 10.378 | 0.01969 | 1086.5 | 2.4424 | 0.00085043
1086.2 | 10.373 | 0.019655 | 1086.2 | 10.373 | 0.019655 | 1086.2 | 2.442 | 0.0008517
1086 | 10.367 | 0.019619 | 1086 | 10.367 | 0.019619 | 1086 | 2.4416 | 0.00085298
1085.7 | 10.362 | 0.019584 | 1085.7 | 10.362 | 0.019584 | 1085.7 | 2.4412 | 0.00085425
1085.5 | 10.357 | 0.01955 | 1085.5 | 10.357 | 0.01955 | 1085.5 | 2.4408 | 0.00085554
1085.2 | 10.352 | 0.019515 | 1085.2 | 10.352 | 0.019515 | 1085.2 | 2.4404 | 0.00085682
1085 | 10.346 | 0.01948 | 1085 | 10.346 | 0.01948 | 1085 | 2.44 | 0.0008581
1084.8 | 10.341 | 0.019445 | 1084.8 | 10.341 | 0.019445 | 1084.8 | 2.4395 | 0.00085939
1084.5 | 10.336 | 0.019411 | 1084.5 | 10.336 | 0.019411 | 1084.5 | 2.4391 | 0.00086069
1084.3 | 10.33 | 0.019376 | 1084.3 | 10.33 | 0.019376 | 1084.3 | 2.4387 | 0.00086198
1084 | 10.325 | 0.019342 | 1084 | 10.325 | 0.019342 | 1084 | 2.4383 | 0.00086328
1083.8 | 10.32 | 0.019308 | 1083.8 | 10.32 | 0.019308 | 1083.8 | 2.4379 | 0.00086458
1083.6 | 10.315 | 0.019274 | 1083.6 | 10.315 | 0.019274 | 1083.6 | 2.4375 | 0.00086588
1083.3 | 10.309 | 0.01924 | 1083.3 | 10.309 | 0.01924 | 1083.3 | 2.437 | 0.00086719
1083.1 | 10.304 | 0.019206 | 1083.1 | 10.304 | 0.019206 | 1083.1 | 2.4366 | 0.0008685
1082.8 | 10.299 | 0.019172 | 1082.8 | 10.299 | 0.019172 | 1082.8 | 2.4362 | 0.00086981
1082.6 | 10.294 | 0.019138 | 1082.6 | 10.294 | 0.019138 | 1082.6 | 2.4358 | 0.00087113
1082.4 | 10.289 | 0.019104 | 1082.4 | 10.289 | 0.019104 | 1082.4 | 2.4354 | 0.00087244
1082.1 | 10.283 | 0.01907 | 1082.1 | 10.283 | 0.01907 | 1082.1 | 2.4349 | 0.00087377
1081.9 | 10.278 | 0.019037 | 1081.9 | 10.278 | 0.019037 | 1081.9 | 2.4345 | 0.00087509
1081.6 | 10.273 | 0.019003 | 1081.6 | 10.273 | 0.019003 | 1081.6 | 2.4341 | 0.00087642
1081.4 | 10.268 | 0.01897 | 1081.4 | 10.268 | 0.01897 | 1081.4 | 2.4337 | 0.00087775
1081.1 | 10.263 | 0.018937 | 1081.1 | 10.263 | 0.018937 | 1081.1 | 2.4333 | 0.00087908
1080.9 | 10.258 | 0.018904 | 1080.9 | 10.258 | 0.018904 | 1080.9 | 2.4328 | 0.00088042
1080.7 | 10.252 | 0.01887 | 1080.7 | 10.252 | 0.01887 | 1080.7 | 2.4324 | 0.00088175
1080.4 | 10.247 | 0.018837 | 1080.4 | 10.247 | 0.018837 | 1080.4 | 2.432 | 0.0008831
1080.2 | 10.242 | 0.018804 | 1080.2 | 10.242 | 0.018804 | 1080.2 | 2.4316 | 0.00088444
1079.9 | 10.237 | 0.018772 | 1079.9 | 10.237 | 0.018772 | 1079.9 | 2.4311 | 0.00088579
1079.7 | 10.232 | 0.018739 | 1079.7 | 10.232 | 0.018739 | 1079.7 | 2.4307 | 0.00088714
1079.5 | 10.227 | 0.018706 | 1079.5 | 10.227 | 0.018706 | 1079.5 | 2.4303 | 0.00088849
1079.2 | 10.222 | 0.018674 | 1079.2 | 10.222 | 0.018674 | 1079.2 | 2.4298 | 0.00088985
1079 | 10.217 | 0.018641 | 1079 | 10.217 | 0.018641 | 1079 | 2.4294 | 0.00089121
1078.7 | 10.211 | 0.018609 | 1078.7 | 10.211 | 0.018609 | 1078.7 | 2.429 | 0.00089257
1078.5 | 10.206 | 0.018576 | 1078.5 | 10.206 | 0.018576 | 1078.5 | 2.4286 | 0.00089394
1078.3 | 10.201 | 0.018544 | 1078.3 | 10.201 | 0.018544 | 1078.3 | 2.4281 | 0.00089531
1078 | 10.196 | 0.018512 | 1078 | 10.196 | 0.018512 | 1078 | 2.4277 | 0.00089668
1077.8 | 10.191 | 0.01848 | 1077.8 | 10.191 | 0.01848 | 1077.8 | 2.4273 | 0.00089805
1077.5 | 10.186 | 0.018448 | 1077.5 | 10.186 | 0.018448 | 1077.5 | 2.4268 | 0.00089943
1077.3 | 10.181 | 0.018416 | 1077.3 | 10.181 | 0.018416 | 1077.3 | 2.4264 | 0.00090081
1077 | 10.176 | 0.018384 | 1077 | 10.176 | 0.018384 | 1077 | 2.426 | 0.0009022
1076.8 | 10.171 | 0.018352 | 1076.8 | 10.171 | 0.018352 | 1076.8 | 2.4255 | 0.00090359
1076.6 | 10.166 | 0.01832 | 1076.6 | 10.166 | 0.01832 | 1076.6 | 2.4251 | 0.00090498
1076.3 | 10.161 | 0.018289 | 1076.3 | 10.161 | 0.018289 | 1076.3 | 2.4246 | 0.00090637
1076.1 | 10.156 | 0.018257 | 1076.1 | 10.156 | 0.018257 | 1076.1 | 2.4242 | 0.00090777
1075.8 | 10.151 | 0.018226 | 1075.8 | 10.151 | 0.018226 | 1075.8 | 2.4238 | 0.00090917
1075.6 | 10.146 | 0.018194 | 1075.6 | 10.146 | 0.018194 | 1075.6 | 2.4233 | 0.00091057
1075.4 | 10.141 | 0.018163 | 1075.4 | 10.141 | 0.018163 | 1075.4 | 2.4229 | 0.00091198
1075.1 | 10.136 | 0.018132 | 1075.1 | 10.136 | 0.018132 | 1075.1 | 2.4225 | 0.00091339
1074.9 | 10.131 | 0.018101 | 1074.9 | 10.131 | 0.018101 | 1074.9 | 2.422 | 0.0009148
1074.6 | 10.126 | 0.01807 | 1074.6 | 10.126 | 0.01807 | 1074.6 | 2.4216 | 0.00091622
1074.4 | 10.121 | 0.018039 | 1074.4 | 10.121 | 0.018039 | 1074.4 | 2.4211 | 0.00091764
1074.2 | 10.116 | 0.018008 | 1074.2 | 10.116 | 0.018008 | 1074.2 | 2.4207 | 0.00091906
1073.9 | 10.111 | 0.017977 | 1073.9 | 10.111 | 0.017977 | 1073.9 | 2.4202 | 0.00092049
1073.7 | 10.106 | 0.017946 | 1073.7 | 10.106 | 0.017946 | 1073.7 | 2.4198 | 0.00092191
1073.4 | 10.101 | 0.017915 | 1073.4 | 10.101 | 0.017915 | 1073.4 | 2.4194 | 0.00092335
1073.2 | 10.096 | 0.017885 | 1073.2 | 10.096 | 0.017885 | 1073.2 | 2.4189 | 0.00092478
1073 | 10.091 | 0.017854 | 1073 | 10.091 | 0.017854 | 1073 | 2.4185 | 0.00092622
1072.7 | 10.086 | 0.017824 | 1072.7 | 10.086 | 0.017824 | 1072.7 | 2.418 | 0.00092766
1072.5 | 10.081 | 0.017793 | 1072.5 | 10.081 | 0.017793 | 1072.5 | 2.4176 | 0.00092911
1072.2 | 10.076 | 0.017763 | 1072.2 | 10.076 | 0.017763 | 1072.2 | 2.4171 | 0.00093056
1072 | 10.072 | 0.017733 | 1072 | 10.072 | 0.017733 | 1072 | 2.4167 | 0.00093201
1071.7 | 10.067 | 0.017703 | 1071.7 | 10.067 | 0.017703 | 1071.7 | 2.4162 | 0.00093347
1071.5 | 10.062 | 0.017673 | 1071.5 | 10.062 | 0.017673 | 1071.5 | 2.4158 | 0.00093493
1071.3 | 10.057 | 0.017643 | 1071.3 | 10.057 | 0.017643 | 1071.3 | 2.4153 | 0.00093639
1071 | 10.052 | 0.017613 | 1071 | 10.052 | 0.017613 | 1071 | 2.4149 | 0.00093785
1070.8 | 10.047 | 0.017583 | 1070.8 | 10.047 | 0.017583 | 1070.8 | 2.4144 | 0.00093932
1070.5 | 10.042 | 0.017553 | 1070.5 | 10.042 | 0.017553 | 1070.5 | 2.414 | 0.00094079
1070.3 | 10.037 | 0.017524 | 1070.3 | 10.037 | 0.017524 | 1070.3 | 2.4135 | 0.00094227
1070.1 | 10.033 | 0.017494 | 1070.1 | 10.033 | 0.017494 | 1070.1 | 2.4131 | 0.00094375
1069.8 | 10.028 | 0.017464 | 1069.8 | 10.028 | 0.017464 | 1069.8 | 2.4126 | 0.00094523
1069.6 | 10.023 | 0.017435 | 1069.6 | 10.023 | 0.017435 | 1069.6 | 2.4121 | 0.00094672
1069.3 | 10.018 | 0.017405 | 1069.3 | 10.018 | 0.017405 | 1069.3 | 2.4117 | 0.00094821
1069.1 | 10.013 | 0.017376 | 1069.1 | 10.013 | 0.017376 | 1069.1 | 2.4112 | 0.0009497
1068.9 | 10.008 | 0.017347 | 1068.9 | 10.008 | 0.017347 | 1068.9 | 2.4108 | 0.0009512
1068.6 | 10.004 | 0.017318 | 1068.6 | 10.004 | 0.017318 | 1068.6 | 2.4103 | 0.0009527
1068.4 | 9.9988 | 0.017289 | 1068.4 | 9.9988 | 0.017289 | 1068.4 | 2.4098 | 0.0009542
1068.1 | 9.994 | 0.01726 | 1068.1 | 9.994 | 0.01726 | 1068.1 | 2.4094 | 0.00095571
1067.9 | 9.9892 | 0.017231 | 1067.9 | 9.9892 | 0.017231 | 1067.9 | 2.4089 | 0.00095722
1067.6 | 9.9844 | 0.017202 | 1067.6 | 9.9844 | 0.017202 | 1067.6 | 2.4085 | 0.00095873
1067.4 | 9.9796 | 0.017173 | 1067.4 | 9.9796 | 0.017173 | 1067.4 | 2.408 | 0.00096025
1067.2 | 9.9749 | 0.017144 | 1067.2 | 9.9749 | 0.017144 | 1067.2 | 2.4075 | 0.00096177
1066.9 | 9.9701 | 0.017115 | 1066.9 | 9.9701 | 0.017115 | 1066.9 | 2.4071 | 0.00096329
1066.7 | 9.9653 | 0.017087 | 1066.7 | 9.9653 | 0.017087 | 1066.7 | 2.4066 | 0.00096482
1066.4 | 9.9606 | 0.017058 | 1066.4 | 9.9606 | 0.017058 | 1066.4 | 2.4061 | 0.00096635
1066.2 | 9.9558 | 0.01703 | 1066.2 | 9.9558 | 0.01703 | 1066.2 | 2.4057 | 0.00096789
1066 | 9.9511 | 0.017001 | 1066 | 9.9511 | 0.017001 | 1066 | 2.4052 | 0.00096943
1065.7 | 9.9463 | 0.016973 | 1065.7 | 9.9463 | 0.016973 | 1065.7 | 2.4047 | 0.00097097
1065.5 | 9.9416 | 0.016945 | 1065.5 | 9.9416 | 0.016945 | 1065.5 | 2.4043 | 0.00097251
1065.2 | 9.9369 | 0.016917 | 1065.2 | 9.9369 | 0.016917 | 1065.2 | 2.4038 | 0.00097406
1065 | 9.9322 | 0.016889 | 1065 | 9.9322 | 0.016889 | 1065 | 2.4033 | 0.00097562
1064.8 | 9.9274 | 0.016861 | 1064.8 | 9.9274 | 0.016861 | 1064.8 | 2.4029 | 0.00097717
1064.5 | 9.9227 | 0.016833 | 1064.5 | 9.9227 | 0.016833 | 1064.5 | 2.4024 | 0.00097873
1064.3 | 9.918 | 0.016805 | 1064.3 | 9.918 | 0.016805 | 1064.3 | 2.4019 | 0.0009803
1064 | 9.9133 | 0.016777 | 1064 | 9.9133 | 0.016777 | 1064 | 2.4014 | 0.00098187
1063.8 | 9.9086 | 0.016749 | 1063.8 | 9.9086 | 0.016749 | 1063.8 | 2.401 | 0.00098344
1063.5 | 9.904 | 0.016721 | 1063.5 | 9.904 | 0.016721 | 1063.5 | 2.4005 | 0.00098501
1063.3 | 9.8993 | 0.016694 | 1063.3 | 9.8993 | 0.016694 | 1063.3 | 2.4 | 0.00098659
1063.1 | 9.8946 | 0.016666 | 1063.1 | 9.8946 | 0.016666 | 1063.1 | 2.3995 | 0.00098817
1062.8 | 9.8899 | 0.016639 | 1062.8 | 9.8899 | 0.016639 | 1062.8 | 2.3991 | 0.00098976
1062.6 | 9.8853 | 0.016611 | 1062.6 | 9.8853 | 0.016611 | 1062.6 | 2.3986 | 0.00099135
1062.3 | 9.8806 | 0.016584 | 1062.3 | 9.8806 | 0.016584 | 1062.3 | 2.3981 | 0.00099294
1062.1 | 9.876 | 0.016556 | 1062.1 | 9.876 | 0.016556 | 1062.1 | 2.3976 | 0.00099454
1061.9 | 9.8713 | 0.016529 | 1061.9 | 9.8713 | 0.016529 | 1061.9 | 2.3972 | 0.00099614
1061.6 | 9.8667 | 0.016502 | 1061.6 | 9.8667 | 0.016502 | 1061.6 | 2.3967 | 0.00099775
1061.4 | 9.8621 | 0.016475 | 1061.4 | 9.8621 | 0.016475 | 1061.4 | 2.3962 | 0.00099936
1061.1 | 9.8574 | 0.016448 | 1061.1 | 9.8574 | 0.016448 | 1061.1 | 2.3957 | 0.001001
1060.9 | 9.8528 | 0.016421 | 1060.9 | 9.8528 | 0.016421 | 1060.9 | 2.3952 | 0.0010026
1060.7 | 9.8482 | 0.016394 | 1060.7 | 9.8482 | 0.016394 | 1060.7 | 2.3947 | 0.0010042
1060.4 | 9.8436 | 0.016367 | 1060.4 | 9.8436 | 0.016367 | 1060.4 | 2.3943 | 0.0010058
1060.2 | 9.839 | 0.01634 | 1060.2 | 9.839 | 0.01634 | 1060.2 | 2.3938 | 0.0010075
1059.9 | 9.8344 | 0.016314 | 1059.9 | 9.8344 | 0.016314 | 1059.9 | 2.3933 | 0.0010091
1059.7 | 9.8298 | 0.016287 | 1059.7 | 9.8298 | 0.016287 | 1059.7 | 2.3928 | 0.0010107
1059.5 | 9.8252 | 0.01626 | 1059.5 | 9.8252 | 0.01626 | 1059.5 | 2.3923 | 0.0010124
1059.2 | 9.8206 | 0.016234 | 1059.2 | 9.8206 | 0.016234 | 1059.2 | 2.3918 | 0.001014
1059 | 9.8161 | 0.016207 | 1059 | 9.8161 | 0.016207 | 1059 | 2.3913 | 0.0010157
1058.7 | 9.8115 | 0.016181 | 1058.7 | 9.8115 | 0.016181 | 1058.7 | 2.3908 | 0.0010173
1058.5 | 9.8069 | 0.016155 | 1058.5 | 9.8069 | 0.016155 | 1058.5 | 2.3904 | 0.001019
1058.2 | 9.8024 | 0.016128 | 1058.2 | 9.8024 | 0.016128 | 1058.2 | 2.3899 | 0.0010206
1058 | 9.7978 | 0.016102 | 1058 | 9.7978 | 0.016102 | 1058 | 2.3894 | 0.0010223
1057.8 | 9.7933 | 0.016076 | 1057.8 | 9.7933 | 0.016076 | 1057.8 | 2.3889 | 0.001024
1057.5 | 9.7887 | 0.01605 | 1057.5 | 9.7887 | 0.01605 | 1057.5 | 2.3884 | 0.0010256
1057.3 | 9.7842 | 0.016024 | 1057.3 | 9.7842 | 0.016024 | 1057.3 | 2.3879 | 0.0010273
1057 | 9.7797 | 0.015998 | 1057 | 9.7797 | 0.015998 | 1057 | 2.3874 | 0.001029
1056.8 | 9.7751 | 0.015972 | 1056.8 | 9.7751 | 0.015972 | 1056.8 | 2.3869 | 0.0010307
1056.6 | 9.7706 | 0.015946 | 1056.6 | 9.7706 | 0.015946 | 1056.6 | 2.3864 | 0.0010324
1056.3 | 9.7661 | 0.01592 | 1056.3 | 9.7661 | 0.01592 | 1056.3 | 2.3859 | 0.001034
1056.1 | 9.7616 | 0.015895 | 1056.1 | 9.7616 | 0.015895 | 1056.1 | 2.3854 | 0.0010357
1055.8 | 9.7571 | 0.015869 | 1055.8 | 9.7571 | 0.015869 | 1055.8 | 2.3849 | 0.0010374
1055.6 | 9.7526 | 0.015843 | 1055.6 | 9.7526 | 0.015843 | 1055.6 | 2.3844 | 0.0010391
1055.4 | 9.7481 | 0.015818 | 1055.4 | 9.7481 | 0.015818 | 1055.4 | 2.3839 | 0.0010409
1055.1 | 9.7436 | 0.015792 | 1055.1 | 9.7436 | 0.015792 | 1055.1 | 2.3834 | 0.0010426
1054.9 | 9.7391 | 0.015767 | 1054.9 | 9.7391 | 0.015767 | 1054.9 | 2.3829 | 0.0010443
1054.6 | 9.7347 | 0.015742 | 1054.6 | 9.7347 | 0.015742 | 1054.6 | 2.3824 | 0.001046
1054.4 | 9.7302 | 0.015716 | 1054.4 | 9.7302 | 0.015716 | 1054.4 | 2.3819 | 0.0010477
1054.1 | 9.7257 | 0.015691 | 1054.1 | 9.7257 | 0.015691 | 1054.1 | 2.3814 | 0.0010495
1053.9 | 9.7213 | 0.015666 | 1053.9 | 9.7213 | 0.015666 | 1053.9 | 2.3809 | 0.0010512
1053.7 | 9.7168 | 0.015641 | 1053.7 | 9.7168 | 0.015641 | 1053.7 | 2.3804 | 0.0010529
1053.4 | 9.7124 | 0.015616 | 1053.4 | 9.7124 | 0.015616 | 1053.4 | 2.3799 | 0.0010547
1053.2 | 9.7079 | 0.015591 | 1053.2 | 9.7079 | 0.015591 | 1053.2 | 2.3793 | 0.0010564
1052.9 | 9.7035 | 0.015566 | 1052.9 | 9.7035 | 0.015566 | 1052.9 | 2.3788 | 0.0010582
1052.7 | 9.6991 | 0.015541 | 1052.7 | 9.6991 | 0.015541 | 1052.7 | 2.3783 | 0.0010599
1052.5 | 9.6946 | 0.015516 | 1052.5 | 9.6946 | 0.015516 | 1052.5 | 2.3778 | 0.0010617
1052.2 | 9.6902 | 0.015491 | 1052.2 | 9.6902 | 0.015491 | 1052.2 | 2.3773 | 0.0010634
1052 | 9.6858 | 0.015467 | 1052 | 9.6858 | 0.015467 | 1052 | 2.3768 | 0.0010652
1051.7 | 9.6814 | 0.015442 | 1051.7 | 9.6814 | 0.015442 | 1051.7 | 2.3763 | 0.001067
1051.5 | 9.677 | 0.015417 | 1051.5 | 9.677 | 0.015417 | 1051.5 | 2.3758 | 0.0010688
1051.3 | 9.6726 | 0.015393 | 1051.3 | 9.6726 | 0.015393 | 1051.3 | 2.3752 | 0.0010705
1051 | 9.6682 | 0.015368 | 1051 | 9.6682 | 0.015368 | 1051 | 2.3747 | 0.0010723
1050.8 | 9.6638 | 0.015344 | 1050.8 | 9.6638 | 0.015344 | 1050.8 | 2.3742 | 0.0010741
1050.5 | 9.6594 | 0.01532 | 1050.5 | 9.6594 | 0.01532 | 1050.5 | 2.3737 | 0.0010759
1050.3 | 9.655 | 0.015295 | 1050.3 | 9.655 | 0.015295 | 1050.3 | 2.3732 | 0.0010777
1050.1 | 9.6507 | 0.015271 | 1050.1 | 9.6507 | 0.015271 | 1050.1 | 2.3727 | 0.0010795
1049.8 | 9.6463 | 0.015247 | 1049.8 | 9.6463 | 0.015247 | 1049.8 | 2.3721 | 0.0010813
1049.6 | 9.6419 | 0.015223 | 1049.6 | 9.6419 | 0.015223 | 1049.6 | 2.3716 | 0.0010831
1049.3 | 9.6376 | 0.015199 | 1049.3 | 9.6376 | 0.015199 | 1049.3 | 2.3711 | 0.0010849
1049.1 | 9.6332 | 0.015175 | 1049.1 | 9.6332 | 0.015175 | 1049.1 | 2.3706 | 0.0010868
1048.8 | 9.6289 | 0.015151 | 1048.8 | 9.6289 | 0.015151 | 1048.8 | 2.37 | 0.0010886
1048.6 | 9.6245 | 0.015127 | 1048.6 | 9.6245 | 0.015127 | 1048.6 | 2.3695 | 0.0010904
1048.4 | 9.6202 | 0.015103 | 1048.4 | 9.6202 | 0.015103 | 1048.4 | 2.369 | 0.0010922
1048.1 | 9.6158 | 0.015079 | 1048.1 | 9.6158 | 0.015079 | 1048.1 | 2.3685 | 0.0010941
1047.9 | 9.6115 | 0.015055 | 1047.9 | 9.6115 | 0.015055 | 1047.9 | 2.3679 | 0.0010959
1047.6 | 9.6072 | 0.015032 | 1047.6 | 9.6072 | 0.015032 | 1047.6 | 2.3674 | 0.0010978
1047.4 | 9.6029 | 0.015008 | 1047.4 | 9.6029 | 0.015008 | 1047.4 | 2.3669 | 0.0010996
1047.2 | 9.5985 | 0.014984 | 1047.2 | 9.5985 | 0.014984 | 1047.2 | 2.3663 | 0.0011015
1046.9 | 9.5942 | 0.014961 | 1046.9 | 9.5942 | 0.014961 | 1046.9 | 2.3658 | 0.0011033
1046.7 | 9.5899 | 0.014937 | 1046.7 | 9.5899 | 0.014937 | 1046.7 | 2.3653 | 0.0011052
1046.4 | 9.5856 | 0.014914 | 1046.4 | 9.5856 | 0.014914 | 1046.4 | 2.3647 | 0.0011071
1046.2 | 9.5813 | 0.014891 | 1046.2 | 9.5813 | 0.014891 | 1046.2 | 2.3642 | 0.001109
1046 | 9.5771 | 0.014867 | 1046 | 9.5771 | 0.014867 | 1046 | 2.3637 | 0.0011108
1045.7 | 9.5728 | 0.014844 | 1045.7 | 9.5728 | 0.014844 | 1045.7 | 2.3631 | 0.0011127
1045.5 | 9.5685 | 0.014821 | 1045.5 | 9.5685 | 0.014821 | 1045.5 | 2.3626 | 0.0011146
1045.2 | 9.5642 | 0.014798 | 1045.2 | 9.5642 | 0.014798 | 1045.2 | 2.3621 | 0.0011165
1045 | 9.5599 | 0.014774 | 1045 | 9.5599 | 0.014774 | 1045 | 2.3615 | 0.0011184
1044.7 | 9.5557 | 0.014751 | 1044.7 | 9.5557 | 0.014751 | 1044.7 | 2.361 | 0.0011203
1044.5 | 9.5514 | 0.014728 | 1044.5 | 9.5514 | 0.014728 | 1044.5 | 2.3604 | 0.0011222
1044.3 | 9.5472 | 0.014706 | 1044.3 | 9.5472 | 0.014706 | 1044.3 | 2.3599 | 0.0011241
1044 | 9.5429 | 0.014683 | 1044 | 9.5429 | 0.014683 | 1044 | 2.3594 | 0.001126
1043.8 | 9.5387 | 0.01466 | 1043.8 | 9.5387 | 0.01466 | 1043.8 | 2.3588 | 0.001128
1043.5 | 9.5344 | 0.014637 | 1043.5 | 9.5344 | 0.014637 | 1043.5 | 2.3583 | 0.0011299
1043.3 | 9.5302 | 0.014614 | 1043.3 | 9.5302 | 0.014614 | 1043.3 | 2.3577 | 0.0011318
1043.1 | 9.5259 | 0.014592 | 1043.1 | 9.5259 | 0.014592 | 1043.1 | 2.3572 | 0.0011338
1042.8 | 9.5217 | 0.014569 | 1042.8 | 9.5217 | 0.014569 | 1042.8 | 2.3566 | 0.0011357
1042.6 | 9.5175 | 0.014546 | 1042.6 | 9.5175 | 0.014546 | 1042.6 | 2.3561 | 0.0011376
1042.3 | 9.5133 | 0.014524 | 1042.3 | 9.5133 | 0.014524 | 1042.3 | 2.3555 | 0.0011396
1042.1 | 9.5091 | 0.014501 | 1042.1 | 9.5091 | 0.014501 | 1042.1 | 2.355 | 0.0011416
1041.9 | 9.5049 | 0.014479 | 1041.9 | 9.5049 | 0.014479 | 1041.9 | 2.3544 | 0.0011435
1041.6 | 9.5007 | 0.014457 | 1041.6 | 9.5007 | 0.014457 | 1041.6 | 2.3539 | 0.0011455
1041.4 | 9.4965 | 0.014434 | 1041.4 | 9.4965 | 0.014434 | 1041.4 | 2.3533 | 0.0011475
1041.1 | 9.4923 | 0.014412 | 1041.1 | 9.4923 | 0.014412 | 1041.1 | 2.3528 | 0.0011494
1040.9 | 9.4881 | 0.01439 | 1040.9 | 9.4881 | 0.01439 | 1040.9 | 2.3522 | 0.0011514
1040.6 | 9.4839 | 0.014368 | 1040.6 | 9.4839 | 0.014368 | 1040.6 | 2.3517 | 0.0011534
1040.4 | 9.4797 | 0.014345 | 1040.4 | 9.4797 | 0.014345 | 1040.4 | 2.3511 | 0.0011554
1040.2 | 9.4755 | 0.014323 | 1040.2 | 9.4755 | 0.014323 | 1040.2 | 2.3506 | 0.0011574
1039.9 | 9.4714 | 0.014301 | 1039.9 | 9.4714 | 0.014301 | 1039.9 | 2.35 | 0.0011594
1039.7 | 9.4672 | 0.014279 | 1039.7 | 9.4672 | 0.014279 | 1039.7 | 2.3494 | 0.0011614
1039.4 | 9.463 | 0.014257 | 1039.4 | 9.463 | 0.014257 | 1039.4 | 2.3489 | 0.0011634
1039.2 | 9.4589 | 0.014236 | 1039.2 | 9.4589 | 0.014236 | 1039.2 | 2.3483 | 0.0011654
1039 | 9.4547 | 0.014214 | 1039 | 9.4547 | 0.014214 | 1039 | 2.3478 | 0.0011674
1038.7 | 9.4506 | 0.014192 | 1038.7 | 9.4506 | 0.014192 | 1038.7 | 2.3472 | 0.0011695
1038.5 | 9.4464 | 0.01417 | 1038.5 | 9.4464 | 0.01417 | 1038.5 | 2.3466 | 0.0011715
1038.2 | 9.4423 | 0.014149 | 1038.2 | 9.4423 | 0.014149 | 1038.2 | 2.3461 | 0.0011735
1038 | 9.4382 | 0.014127 | 1038 | 9.4382 | 0.014127 | 1038 | 2.3455 | 0.0011756
1037.8 | 9.434 | 0.014105 | 1037.8 | 9.434 | 0.014105 | 1037.8 | 2.3449 | 0.0011776
1037.5 | 9.4299 | 0.014084 | 1037.5 | 9.4299 | 0.014084 | 1037.5 | 2.3444 | 0.0011797
1037.3 | 9.4258 | 0.014062 | 1037.3 | 9.4258 | 0.014062 | 1037.3 | 2.3438 | 0.0011818
1037 | 9.4217 | 0.014041 | 1037 | 9.4217 | 0.014041 | 1037 | 2.3432 | 0.0011838
1036.8 | 9.4175 | 0.014019 | 1036.8 | 9.4175 | 0.014019 | 1036.8 | 2.3426 | 0.0011859
1036.6 | 9.4134 | 0.013998 | 1036.6 | 9.4134 | 0.013998 | 1036.6 | 2.3421 | 0.001188
1036.3 | 9.4093 | 0.013977 | 1036.3 | 9.4093 | 0.013977 | 1036.3 | 2.3415 | 0.00119
1036.1 | 9.4052 | 0.013956 | 1036.1 | 9.4052 | 0.013956 | 1036.1 | 2.3409 | 0.0011921
1035.8 | 9.4011 | 0.013934 | 1035.8 | 9.4011 | 0.013934 | 1035.8 | 2.3404 | 0.0011942
1035.6 | 9.397 | 0.013913 | 1035.6 | 9.397 | 0.013913 | 1035.6 | 2.3398 | 0.0011963
1035.3 | 9.393 | 0.013892 | 1035.3 | 9.393 | 0.013892 | 1035.3 | 2.3392 | 0.0011984
1035.1 | 9.3889 | 0.013871 | 1035.1 | 9.3889 | 0.013871 | 1035.1 | 2.3386 | 0.0012005
1034.9 | 9.3848 | 0.01385 | 1034.9 | 9.3848 | 0.01385 | 1034.9 | 2.338 | 0.0012026
1034.6 | 9.3807 | 0.013829 | 1034.6 | 9.3807 | 0.013829 | 1034.6 | 2.3375 | 0.0012048
1034.4 | 9.3767 | 0.013808 | 1034.4 | 9.3767 | 0.013808 | 1034.4 | 2.3369 | 0.0012069
1034.1 | 9.3726 | 0.013787 | 1034.1 | 9.3726 | 0.013787 | 1034.1 | 2.3363 | 0.001209
1033.9 | 9.3685 | 0.013766 | 1033.9 | 9.3685 | 0.013766 | 1033.9 | 2.3357 | 0.0012111
1033.7 | 9.3645 | 0.013746 | 1033.7 | 9.3645 | 0.013746 | 1033.7 | 2.3351 | 0.0012133
1033.4 | 9.3604 | 0.013725 | 1033.4 | 9.3604 | 0.013725 | 1033.4 | 2.3345 | 0.0012154
1033.2 | 9.3564 | 0.013704 | 1033.2 | 9.3564 | 0.013704 | 1033.2 | 2.334 | 0.0012176
1032.9 | 9.3523 | 0.013684 | 1032.9 | 9.3523 | 0.013684 | 1032.9 | 2.3334 | 0.0012197
1032.7 | 9.3483 | 0.013663 | 1032.7 | 9.3483 | 0.013663 | 1032.7 | 2.3328 | 0.0012219
1032.5 | 9.3443 | 0.013642 | 1032.5 | 9.3443 | 0.013642 | 1032.5 | 2.3322 | 0.0012241
1032.2 | 9.3402 | 0.013622 | 1032.2 | 9.3402 | 0.013622 | 1032.2 | 2.3316 | 0.0012262
1032 | 9.3362 | 0.013602 | 1032 | 9.3362 | 0.013602 | 1032 | 2.331 | 0.0012284
1031.7 | 9.3322 | 0.013581 | 1031.7 | 9.3322 | 0.013581 | 1031.7 | 2.3304 | 0.0012306
1031.5 | 9.3282 | 0.013561 | 1031.5 | 9.3282 | 0.013561 | 1031.5 | 2.3298 | 0.0012328
1031.2 | 9.3241 | 0.01354 | 1031.2 | 9.3241 | 0.01354 | 1031.2 | 2.3292 | 0.001235
1031 | 9.3201 | 0.01352 | 1031 | 9.3201 | 0.01352 | 1031 | 2.3286 | 0.0012372
1030.8 | 9.3161 | 0.0135 | 1030.8 | 9.3161 | 0.0135 | 1030.8 | 2.328 | 0.0012394
1030.5 | 9.3121 | 0.01348 | 1030.5 | 9.3121 | 0.01348 | 1030.5 | 2.3274 | 0.0012416
1030.3 | 9.3081 | 0.01346 | 1030.3 | 9.3081 | 0.01346 | 1030.3 | 2.3268 | 0.0012438
1030 | 9.3041 | 0.013439 | 1030 | 9.3041 | 0.013439 | 1030 | 2.3262 | 0.0012461
1029.8 | 9.3001 | 0.013419 | 1029.8 | 9.3001 | 0.013419 | 1029.8 | 2.3256 | 0.0012483
1029.6 | 9.2962 | 0.013399 | 1029.6 | 9.2962 | 0.013399 | 1029.6 | 2.325 | 0.0012505
1029.3 | 9.2922 | 0.013379 | 1029.3 | 9.2922 | 0.013379 | 1029.3 | 2.3244 | 0.0012528
1029.1 | 9.2882 | 0.013359 | 1029.1 | 9.2882 | 0.013359 | 1029.1 | 2.3238 | 0.001255
1028.8 | 9.2842 | 0.01334 | 1028.8 | 9.2842 | 0.01334 | 1028.8 | 2.3232 | 0.0012573
1028.6 | 9.2803 | 0.01332 | 1028.6 | 9.2803 | 0.01332 | 1028.6 | 2.3226 | 0.0012596
1028.4 | 9.2763 | 0.0133 | 1028.4 | 9.2763 | 0.0133 | 1028.4 | 2.322 | 0.0012618
1028.1 | 9.2723 | 0.01328 | 1028.1 | 9.2723 | 0.01328 | 1028.1 | 2.3214 | 0.0012641
1027.9 | 9.2684 | 0.01326 | 1027.9 | 9.2684 | 0.01326 | 1027.9 | 2.3208 | 0.0012664
1027.6 | 9.2644 | 0.013241 | 1027.6 | 9.2644 | 0.013241 | 1027.6 | 2.3202 | 0.0012687
1027.4 | 9.2605 | 0.013221 | 1027.4 | 9.2605 | 0.013221 | 1027.4 | 2.3196 | 0.001271
1027.1 | 9.2565 | 0.013202 | 1027.1 | 9.2565 | 0.013202 | 1027.1 | 2.3189 | 0.0012732
1026.9 | 9.2526 | 0.013182 | 1026.9 | 9.2526 | 0.013182 | 1026.9 | 2.3183 | 0.0012756
1026.7 | 9.2486 | 0.013162 | 1026.7 | 9.2486 | 0.013162 | 1026.7 | 2.3177 | 0.0012779
1026.4 | 9.2447 | 0.013143 | 1026.4 | 9.2447 | 0.013143 | 1026.4 | 2.3171 | 0.0012802
1026.2 | 9.2408 | 0.013124 | 1026.2 | 9.2408 | 0.013124 | 1026.2 | 2.3165 | 0.0012825
1025.9 | 9.2369 | 0.013104 | 1025.9 | 9.2369 | 0.013104 | 1025.9 | 2.3159 | 0.0012848
1025.7 | 9.2329 | 0.013085 | 1025.7 | 9.2329 | 0.013085 | 1025.7 | 2.3152 | 0.0012872
1025.5 | 9.229 | 0.013066 | 1025.5 | 9.229 | 0.013066 | 1025.5 | 2.3146 | 0.0012895
1025.2 | 9.2251 | 0.013046 | 1025.2 | 9.2251 | 0.013046 | 1025.2 | 2.314 | 0.0012919
1025 | 9.2212 | 0.013027 | 1025 | 9.2212 | 0.013027 | 1025 | 2.3134 | 0.0012942
1024.7 | 9.2173 | 0.013008 | 1024.7 | 9.2173 | 0.013008 | 1024.7 | 2.3128 | 0.0012966
1024.5 | 9.2134 | 0.012989 | 1024.5 | 9.2134 | 0.012989 | 1024.5 | 2.3121 | 0.0012989
1024.3 | 9.2095 | 0.01297 | 1024.3 | 9.2095 | 0.01297 | 1024.3 | 2.3115 | 0.0013013
1024 | 9.2056 | 0.012951 | 1024 | 9.2056 | 0.012951 | 1024 | 2.3109 | 0.0013037
1023.8 | 9.2017 | 0.012932 | 1023.8 | 9.2017 | 0.012932 | 1023.8 | 2.3102 | 0.0013061
1023.5 | 9.1978 | 0.012913 | 1023.5 | 9.1978 | 0.012913 | 1023.5 | 2.3096 | 0.0013085
1023.3 | 9.1939 | 0.012894 | 1023.3 | 9.1939 | 0.012894 | 1023.3 | 2.309 | 0.0013109
1023.1 | 9.1901 | 0.012875 | 1023.1 | 9.1901 | 0.012875 | 1023.1 | 2.3084 | 0.0013133
1022.8 | 9.1862 | 0.012856 | 1022.8 | 9.1862 | 0.012856 | 1022.8 | 2.3077 | 0.0013157
1022.6 | 9.1823 | 0.012837 | 1022.6 | 9.1823 | 0.012837 | 1022.6 | 2.3071 | 0.0013181
1022.3 | 9.1784 | 0.012819 | 1022.3 | 9.1784 | 0.012819 | 1022.3 | 2.3064 | 0.0013205
1022.1 | 9.1746 | 0.0128 | 1022.1 | 9.1746 | 0.0128 | 1022.1 | 2.3058 | 0.001323
1021.8 | 9.1707 | 0.012781 | 1021.8 | 9.1707 | 0.012781 | 1021.8 | 2.3052 | 0.0013254
1021.6 | 9.1669 | 0.012762 | 1021.6 | 9.1669 | 0.012762 | 1021.6 | 2.3045 | 0.0013278
1021.4 | 9.163 | 0.012744 | 1021.4 | 9.163 | 0.012744 | 1021.4 | 2.3039 | 0.0013303
1021.1 | 9.1592 | 0.012725 | 1021.1 | 9.1592 | 0.012725 | 1021.1 | 2.3032 | 0.0013328
1020.9 | 9.1553 | 0.012707 | 1020.9 | 9.1553 | 0.012707 | 1020.9 | 2.3026 | 0.0013352
1020.6 | 9.1515 | 0.012688 | 1020.6 | 9.1515 | 0.012688 | 1020.6 | 2.302 | 0.0013377
1020.4 | 9.1476 | 0.01267 | 1020.4 | 9.1476 | 0.01267 | 1020.4 | 2.3013 | 0.0013402
1020.2 | 9.1438 | 0.012651 | 1020.2 | 9.1438 | 0.012651 | 1020.2 | 2.3007 | 0.0013427
1019.9 | 9.14 | 0.012633 | 1019.9 | 9.14 | 0.012633 | 1019.9 | 2.3 | 0.0013451
1019.7 | 9.1362 | 0.012615 | 1019.7 | 9.1362 | 0.012615 | 1019.7 | 2.2994 | 0.0013476
1019.4 | 9.1323 | 0.012596 | 1019.4 | 9.1323 | 0.012596 | 1019.4 | 2.2987 | 0.0013502
1019.2 | 9.1285 | 0.012578 | 1019.2 | 9.1285 | 0.012578 | 1019.2 | 2.2981 | 0.0013527
1019 | 9.1247 | 0.01256 | 1019 | 9.1247 | 0.01256 | 1019 | 2.2974 | 0.0013552
1018.7 | 9.1209 | 0.012542 | 1018.7 | 9.1209 | 0.012542 | 1018.7 | 2.2968 | 0.0013577
1018.5 | 9.1171 | 0.012524 | 1018.5 | 9.1171 | 0.012524 | 1018.5 | 2.2961 | 0.0013602
1018.2 | 9.1133 | 0.012506 | 1018.2 | 9.1133 | 0.012506 | 1018.2 | 2.2954 | 0.0013628
1018 | 9.1095 | 0.012488 | 1018 | 9.1095 | 0.012488 | 1018 | 2.2948 | 0.0013653
1017.7 | 9.1057 | 0.01247 | 1017.7 | 9.1057 | 0.01247 | 1017.7 | 2.2941 | 0.0013679
1017.5 | 9.1019 | 0.012452 | 1017.5 | 9.1019 | 0.012452 | 1017.5 | 2.2935 | 0.0013704
1017.3 | 9.0981 | 0.012434 | 1017.3 | 9.0981 | 0.012434 | 1017.3 | 2.2928 | 0.001373
1017 | 9.0943 | 0.012416 | 1017 | 9.0943 | 0.012416 | 1017 | 2.2921 | 0.0013756
1016.8 | 9.0905 | 0.012398 | 1016.8 | 9.0905 | 0.012398 | 1016.8 | 2.2915 | 0.0013782
1016.5 | 9.0867 | 0.01238 | 1016.5 | 9.0867 | 0.01238 | 1016.5 | 2.2908 | 0.0013808
1016.3 | 9.083 | 0.012362 | 1016.3 | 9.083 | 0.012362 | 1016.3 | 2.2902 | 0.0013834
1016.1 | 9.0792 | 0.012344 | 1016.1 | 9.0792 | 0.012344 | 1016.1 | 2.2895 | 0.001386
1015.8 | 9.0754 | 0.012327 | 1015.8 | 9.0754 | 0.012327 | 1015.8 | 2.2888 | 0.0013886
1015.6 | 9.0717 | 0.012309 | 1015.6 | 9.0717 | 0.012309 | 1015.6 | 2.2881 | 0.0013912
1015.3 | 9.0679 | 0.012291 | 1015.3 | 9.0679 | 0.012291 | 1015.3 | 2.2875 | 0.0013938
1015.1 | 9.0641 | 0.012274 | 1015.1 | 9.0641 | 0.012274 | 1015.1 | 2.2868 | 0.0013965
1014.9 | 9.0604 | 0.012256 | 1014.9 | 9.0604 | 0.012256 | 1014.9 | 2.2861 | 0.0013991
1014.6 | 9.0566 | 0.012239 | 1014.6 | 9.0566 | 0.012239 | 1014.6 | 2.2855 | 0.0014017
1014.4 | 9.0529 | 0.012221 | 1014.4 | 9.0529 | 0.012221 | 1014.4 | 2.2848 | 0.0014044
1014.1 | 9.0491 | 0.012204 | 1014.1 | 9.0491 | 0.012204 | 1014.1 | 2.2841 | 0.0014071
1013.9 | 9.0454 | 0.012186 | 1013.9 | 9.0454 | 0.012186 | 1013.9 | 2.2834 | 0.0014097
1013.7 | 9.0417 | 0.012169 | 1013.7 | 9.0417 | 0.012169 | 1013.7 | 2.2827 | 0.0014124
1013.4 | 9.0379 | 0.012152 | 1013.4 | 9.0379 | 0.012152 | 1013.4 | 2.2821 | 0.0014151
1013.2 | 9.0342 | 0.012134 | 1013.2 | 9.0342 | 0.012134 | 1013.2 | 2.2814 | 0.0014178
1012.9 | 9.0305 | 0.012117 | 1012.9 | 9.0305 | 0.012117 | 1012.9 | 2.2807 | 0.0014205
1012.7 | 9.0267 | 0.0121 | 1012.7 | 9.0267 | 0.0121 | 1012.7 | 2.28 | 0.0014232
1012.4 | 9.023 | 0.012082 | 1012.4 | 9.023 | 0.012082 | 1012.4 | 2.2793 | 0.0014259
1012.2 | 9.0193 | 0.012065 | 1012.2 | 9.0193 | 0.012065 | 1012.2 | 2.2786 | 0.0014286
1012 | 9.0156 | 0.012048 | 1012 | 9.0156 | 0.012048 | 1012 | 2.2779 | 0.0014314
1011.7 | 9.0119 | 0.012031 | 1011.7 | 9.0119 | 0.012031 | 1011.7 | 2.2773 | 0.0014341
1011.5 | 9.0082 | 0.012014 | 1011.5 | 9.0082 | 0.012014 | 1011.5 | 2.2766 | 0.0014369
1011.2 | 9.0045 | 0.011997 | 1011.2 | 9.0045 | 0.011997 | 1011.2 | 2.2759 | 0.0014396
1011 | 9.0008 | 0.01198 | 1011 | 9.0008 | 0.01198 | 1011 | 2.2752 | 0.0014424
1010.8 | 8.9971 | 0.011963 | 1010.8 | 8.9971 | 0.011963 | 1010.8 | 2.2745 | 0.0014451
1010.5 | 8.9934 | 0.011946 | 1010.5 | 8.9934 | 0.011946 | 1010.5 | 2.2738 | 0.0014479
1010.3 | 8.9897 | 0.011929 | 1010.3 | 8.9897 | 0.011929 | 1010.3 | 2.2731 | 0.0014507
1010 | 8.986 | 0.011912 | 1010 | 8.986 | 0.011912 | 1010 | 2.2724 | 0.0014535
1009.8 | 8.9823 | 0.011895 | 1009.8 | 8.9823 | 0.011895 | 1009.8 | 2.2717 | 0.0014563
1009.6 | 8.9786 | 0.011879 | 1009.6 | 8.9786 | 0.011879 | 1009.6 | 2.271 | 0.0014591
1009.3 | 8.975 | 0.011862 | 1009.3 | 8.975 | 0.011862 | 1009.3 | 2.2703 | 0.0014619
1009.1 | 8.9713 | 0.011845 | 1009.1 | 8.9713 | 0.011845 | 1009.1 | 2.2696 | 0.0014648
1008.8 | 8.9676 | 0.011829 | 1008.8 | 8.9676 | 0.011829 | 1008.8 | 2.2689 | 0.0014676
1008.6 | 8.9639 | 0.011812 | 1008.6 | 8.9639 | 0.011812 | 1008.6 | 2.2681 | 0.0014704
1008.3 | 8.9603 | 0.011795 | 1008.3 | 8.9603 | 0.011795 | 1008.3 | 2.2674 | 0.0014733
1008.1 | 8.9566 | 0.011779 | 1008.1 | 8.9566 | 0.011779 | 1008.1 | 2.2667 | 0.0014761
1007.9 | 8.953 | 0.011762 | 1007.9 | 8.953 | 0.011762 | 1007.9 | 2.266 | 0.001479
1007.6 | 8.9493 | 0.011746 | 1007.6 | 8.9493 | 0.011746 | 1007.6 | 2.2653 | 0.0014819
1007.4 | 8.9457 | 0.011729 | 1007.4 | 8.9457 | 0.011729 | 1007.4 | 2.2646 | 0.0014848
1007.1 | 8.942 | 0.011713 | 1007.1 | 8.942 | 0.011713 | 1007.1 | 2.2639 | 0.0014877
1006.9 | 8.9384 | 0.011696 | 1006.9 | 8.9384 | 0.011696 | 1006.9 | 2.2632 | 0.0014906
1006.7 | 8.9347 | 0.01168 | 1006.7 | 8.9347 | 0.01168 | 1006.7 | 2.2624 | 0.0014935
1006.4 | 8.9311 | 0.011664 | 1006.4 | 8.9311 | 0.011664 | 1006.4 | 2.2617 | 0.0014964
1006.2 | 8.9275 | 0.011647 | 1006.2 | 8.9275 | 0.011647 | 1006.2 | 2.261 | 0.0014993
1005.9 | 8.9238 | 0.011631 | 1005.9 | 8.9238 | 0.011631 | 1005.9 | 2.2603 | 0.0015022
1005.7 | 8.9202 | 0.011615 | 1005.7 | 8.9202 | 0.011615 | 1005.7 | 2.2595 | 0.0015052
1005.5 | 8.9166 | 0.011599 | 1005.5 | 8.9166 | 0.011599 | 1005.5 | 2.2588 | 0.0015081
1005.2 | 8.9129 | 0.011582 | 1005.2 | 8.9129 | 0.011582 | 1005.2 | 2.2581 | 0.0015111
1005 | 8.9093 | 0.011566 | 1005 | 8.9093 | 0.011566 | 1005 | 2.2574 | 0.0015141
1004.7 | 8.9057 | 0.01155 | 1004.7 | 8.9057 | 0.01155 | 1004.7 | 2.2566 | 0.001517
1004.5 | 8.9021 | 0.011534 | 1004.5 | 8.9021 | 0.011534 | 1004.5 | 2.2559 | 0.00152
1004.2 | 8.8985 | 0.011518 | 1004.2 | 8.8985 | 0.011518 | 1004.2 | 2.2552 | 0.001523
1004 | 8.8949 | 0.011502 | 1004 | 8.8949 | 0.011502 | 1004 | 2.2544 | 0.001526
1003.8 | 8.8913 | 0.011486 | 1003.8 | 8.8913 | 0.011486 | 1003.8 | 2.2537 | 0.001529
1003.5 | 8.8877 | 0.01147 | 1003.5 | 8.8877 | 0.01147 | 1003.5 | 2.253 | 0.001532
1003.3 | 8.8841 | 0.011454 | 1003.3 | 8.8841 | 0.011454 | 1003.3 | 2.2522 | 0.0015351
1003 | 8.8805 | 0.011438 | 1003 | 8.8805 | 0.011438 | 1003 | 2.2515 | 0.0015381
1002.8 | 8.8769 | 0.011422 | 1002.8 | 8.8769 | 0.011422 | 1002.8 | 2.2507 | 0.0015412
1002.6 | 8.8733 | 0.011406 | 1002.6 | 8.8733 | 0.011406 | 1002.6 | 2.25 | 0.0015442
1002.3 | 8.8697 | 0.011391 | 1002.3 | 8.8697 | 0.011391 | 1002.3 | 2.2492 | 0.0015473
1002.1 | 8.8661 | 0.011375 | 1002.1 | 8.8661 | 0.011375 | 1002.1 | 2.2485 | 0.0015503
1001.8 | 8.8625 | 0.011359 | 1001.8 | 8.8625 | 0.011359 | 1001.8 | 2.2477 | 0.0015534
1001.6 | 8.859 | 0.011343 | 1001.6 | 8.859 | 0.011343 | 1001.6 | 2.247 | 0.0015565
1001.4 | 8.8554 | 0.011328 | 1001.4 | 8.8554 | 0.011328 | 1001.4 | 2.2462 | 0.0015596
1001.1 | 8.8518 | 0.011312 | 1001.1 | 8.8518 | 0.011312 | 1001.1 | 2.2455 | 0.0015627
1000.9 | 8.8483 | 0.011297 | 1000.9 | 8.8483 | 0.011297 | 1000.9 | 2.2447 | 0.0015658
1000.6 | 8.8447 | 0.011281 | 1000.6 | 8.8447 | 0.011281 | 1000.6 | 2.244 | 0.001569
1000.4 | 8.8411 | 0.011265 | 1000.4 | 8.8411 | 0.011265 | 1000.4 | 2.2432 | 0.0015721
1000.2 | 8.8376 | 0.01125 | 1000.2 | 8.8376 | 0.01125 | 1000.2 | 2.2425 | 0.0015753
999.91 | 8.834 | 0.011234 | 999.91 | 8.834 | 0.011234 | 999.91 | 2.2417 | 0.0015784
999.67 | 8.8305 | 0.011219 | 999.67 | 8.8305 | 0.011219 | 999.67 | 2.2409 | 0.0015816
999.43 | 8.8269 | 0.011204 | 999.43 | 8.8269 | 0.011204 | 999.43 | 2.2402 | 0.0015848
999.19 | 8.8234 | 0.011188 | 999.19 | 8.8234 | 0.011188 | 999.19 | 2.2394 | 0.0015879
998.95 | 8.8198 | 0.011173 | 998.95 | 8.8198 | 0.011173 | 998.95 | 2.2386 | 0.0015911
998.7 | 8.8163 | 0.011158 | 998.7 | 8.8163 | 0.011158 | 998.7 | 2.2379 | 0.0015943
998.46 | 8.8127 | 0.011142 | 998.46 | 8.8127 | 0.011142 | 998.46 | 2.2371 | 0.0015975
998.22 | 8.8092 | 0.011127 | 998.22 | 8.8092 | 0.011127 | 998.22 | 2.2363 | 0.0016008
997.98 | 8.8057 | 0.011112 | 997.98 | 8.8057 | 0.011112 | 997.98 | 2.2356 | 0.001604
997.74 | 8.8021 | 0.011097 | 997.74 | 8.8021 | 0.011097 | 997.74 | 2.2348 | 0.0016072
997.5 | 8.7986 | 0.011081 | 997.5 | 8.7986 | 0.011081 | 997.5 | 2.234 | 0.0016105
997.26 | 8.7951 | 0.011066 | 997.26 | 8.7951 | 0.011066 | 997.26 | 2.2332 | 0.0016138
997.02 | 8.7916 | 0.011051 | 997.02 | 8.7916 | 0.011051 | 997.02 | 2.2325 | 0.001617
996.78 | 8.7881 | 0.011036 | 996.78 | 8.7881 | 0.011036 | 996.78 | 2.2317 | 0.0016203
996.54 | 8.7845 | 0.011021 | 996.54 | 8.7845 | 0.011021 | 996.54 | 2.2309 | 0.0016236
996.29 | 8.781 | 0.011006 | 996.29 | 8.781 | 0.011006 | 996.29 | 2.2301 | 0.0016269
996.05 | 8.7775 | 0.010991 | 996.05 | 8.7775 | 0.010991 | 996.05 | 2.2293 | 0.0016302
995.81 | 8.774 | 0.010976 | 995.81 | 8.774 | 0.010976 | 995.81 | 2.2285 | 0.0016335
995.57 | 8.7705 | 0.010961 | 995.57 | 8.7705 | 0.010961 | 995.57 | 2.2278 | 0.0016369
995.33 | 8.767 | 0.010946 | 995.33 | 8.767 | 0.010946 | 995.33 | 2.227 | 0.0016402
995.09 | 8.7635 | 0.010931 | 995.09 | 8.7635 | 0.010931 | 995.09 | 2.2262 | 0.0016435
994.85 | 8.76 | 0.010916 | 994.85 | 8.76 | 0.010916 | 994.85 | 2.2254 | 0.0016469
994.61 | 8.7565 | 0.010902 | 994.61 | 8.7565 | 0.010902 | 994.61 | 2.2246 | 0.0016503
994.37 | 8.753 | 0.010887 | 994.37 | 8.753 | 0.010887 | 994.37 | 2.2238 | 0.0016537
994.12 | 8.7495 | 0.010872 | 994.12 | 8.7495 | 0.010872 | 994.12 | 2.223 | 0.001657
993.88 | 8.7461 | 0.010857 | 993.88 | 8.7461 | 0.010857 | 993.88 | 2.2222 | 0.0016604
993.64 | 8.7426 | 0.010843 | 993.64 | 8.7426 | 0.010843 | 993.64 | 2.2214 | 0.0016639
993.4 | 8.7391 | 0.010828 | 993.4 | 8.7391 | 0.010828 | 993.4 | 2.2206 | 0.0016673
993.16 | 8.7356 | 0.010813 | 993.16 | 8.7356 | 0.010813 | 993.16 | 2.2198 | 0.0016707
992.92 | 8.7321 | 0.010799 | 992.92 | 8.7321 | 0.010799 | 992.92 | 2.219 | 0.0016742
992.68 | 8.7287 | 0.010784 | 992.68 | 8.7287 | 0.010784 | 992.68 | 2.2182 | 0.0016776
992.44 | 8.7252 | 0.01077 | 992.44 | 8.7252 | 0.01077 | 992.44 | 2.2174 | 0.0016811
992.2 | 8.7217 | 0.010755 | 992.2 | 8.7217 | 0.010755 | 992.2 | 2.2165 | 0.0016845
991.96 | 8.7183 | 0.010741 | 991.96 | 8.7183 | 0.010741 | 991.96 | 2.2157 | 0.001688
991.71 | 8.7148 | 0.010726 | 991.71 | 8.7148 | 0.010726 | 991.71 | 2.2149 | 0.0016915
991.47 | 8.7114 | 0.010712 | 991.47 | 8.7114 | 0.010712 | 991.47 | 2.2141 | 0.001695
991.23 | 8.7079 | 0.010697 | 991.23 | 8.7079 | 0.010697 | 991.23 | 2.2133 | 0.0016985
990.99 | 8.7045 | 0.010683 | 990.99 | 8.7045 | 0.010683 | 990.99 | 2.2125 | 0.0017021
990.75 | 8.701 | 0.010668 | 990.75 | 8.701 | 0.010668 | 990.75 | 2.2116 | 0.0017056
990.51 | 8.6976 | 0.010654 | 990.51 | 8.6976 | 0.010654 | 990.51 | 2.2108 | 0.0017092
990.27 | 8.6941 | 0.01064 | 990.27 | 8.6941 | 0.01064 | 990.27 | 2.21 | 0.0017127
990.03 | 8.6907 | 0.010626 | 990.03 | 8.6907 | 0.010626 | 990.03 | 2.2092 | 0.0017163
989.79 | 8.6872 | 0.010611 | 989.79 | 8.6872 | 0.010611 | 989.79 | 2.2083 | 0.0017199
989.54 | 8.6838 | 0.010597 | 989.54 | 8.6838 | 0.010597 | 989.54 | 2.2075 | 0.0017235
989.3 | 8.6804 | 0.010583 | 989.3 | 8.6804 | 0.010583 | 989.3 | 2.2067 | 0.0017271
989.06 | 8.6769 | 0.010569 | 989.06 | 8.6769 | 0.010569 | 989.06 | 2.2058 | 0.0017307
988.82 | 8.6735 | 0.010555 | 988.82 | 8.6735 | 0.010555 | 988.82 | 2.205 | 0.0017343
988.58 | 8.6701 | 0.01054 | 988.58 | 8.6701 | 0.01054 | 988.58 | 2.2042 | 0.001738
988.34 | 8.6667 | 0.010526 | 988.34 | 8.6667 | 0.010526 | 988.34 | 2.2033 | 0.0017416
988.1 | 8.6632 | 0.010512 | 988.1 | 8.6632 | 0.010512 | 988.1 | 2.2025 | 0.0017453
987.86 | 8.6598 | 0.010498 | 987.86 | 8.6598 | 0.010498 | 987.86 | 2.2016 | 0.0017489
987.62 | 8.6564 | 0.010484 | 987.62 | 8.6564 | 0.010484 | 987.62 | 2.2008 | 0.0017526
987.38 | 8.653 | 0.01047 | 987.38 | 8.653 | 0.01047 | 987.38 | 2.2 | 0.0017563
987.13 | 8.6496 | 0.010456 | 987.13 | 8.6496 | 0.010456 | 987.13 | 2.1991 | 0.00176
986.89 | 8.6462 | 0.010442 | 986.89 | 8.6462 | 0.010442 | 986.89 | 2.1983 | 0.0017637
986.65 | 8.6428 | 0.010429 | 986.65 | 8.6428 | 0.010429 | 986.65 | 2.1974 | 0.0017675
986.41 | 8.6394 | 0.010415 | 986.41 | 8.6394 | 0.010415 | 986.41 | 2.1966 | 0.0017712
986.17 | 8.636 | 0.010401 | 986.17 | 8.636 | 0.010401 | 986.17 | 2.1957 | 0.001775
985.93 | 8.6326 | 0.010387 | 985.93 | 8.6326 | 0.010387 | 985.93 | 2.1948 | 0.0017787
985.69 | 8.6292 | 0.010373 | 985.69 | 8.6292 | 0.010373 | 985.69 | 2.194 | 0.0017825
985.45 | 8.6258 | 0.010359 | 985.45 | 8.6258 | 0.010359 | 985.45 | 2.1931 | 0.0017863
985.21 | 8.6224 | 0.010346 | 985.21 | 8.6224 | 0.010346 | 985.21 | 2.1923 | 0.0017901
984.96 | 8.619 | 0.010332 | 984.96 | 8.619 | 0.010332 | 984.96 | 2.1914 | 0.0017939
984.72 | 8.6156 | 0.010318 | 984.72 | 8.6156 | 0.010318 | 984.72 | 2.1905 | 0.0017977
984.48 | 8.6122 | 0.010305 | 984.48 | 8.6122 | 0.010305 | 984.48 | 2.1897 | 0.0018016
984.24 | 8.6089 | 0.010291 | 984.24 | 8.6089 | 0.010291 | 984.24 | 2.1888 | 0.0018054
984 | 8.6055 | 0.010277 | 984 | 8.6055 | 0.010277 | 984 | 2.1879 | 0.0018093
983.76 | 8.6021 | 0.010264 | 983.76 | 8.6021 | 0.010264 | 983.76 | 2.1871 | 0.0018132
983.52 | 8.5987 | 0.01025 | 983.52 | 8.5987 | 0.01025 | 983.52 | 2.1862 | 0.001817
983.28 | 8.5954 | 0.010237 | 983.28 | 8.5954 | 0.010237 | 983.28 | 2.1853 | 0.0018209
983.04 | 8.592 | 0.010223 | 983.04 | 8.592 | 0.010223 | 983.04 | 2.1844 | 0.0018249
982.79 | 8.5886 | 0.01021 | 982.79 | 8.5886 | 0.01021 | 982.79 | 2.1835 | 0.0018288
982.55 | 8.5853 | 0.010196 | 982.55 | 8.5853 | 0.010196 | 982.55 | 2.1827 | 0.0018327
982.31 | 8.5819 | 0.010183 | 982.31 | 8.5819 | 0.010183 | 982.31 | 2.1818 | 0.0018367
982.07 | 8.5786 | 0.01017 | 982.07 | 8.5786 | 0.01017 | 982.07 | 2.1809 | 0.0018406
981.83 | 8.5752 | 0.010156 | 981.83 | 8.5752 | 0.010156 | 981.83 | 2.18 | 0.0018446
981.59 | 8.5718 | 0.010143 | 981.59 | 8.5718 | 0.010143 | 981.59 | 2.1791 | 0.0018486
981.35 | 8.5685 | 0.01013 | 981.35 | 8.5685 | 0.01013 | 981.35 | 2.1782 | 0.0018526
981.11 | 8.5651 | 0.010116 | 981.11 | 8.5651 | 0.010116 | 981.11 | 2.1773 | 0.0018566
980.87 | 8.5618 | 0.010103 | 980.87 | 8.5618 | 0.010103 | 980.87 | 2.1764 | 0.0018606
980.63 | 8.5585 | 0.01009 | 980.63 | 8.5585 | 0.01009 | 980.63 | 2.1755 | 0.0018647
980.38 | 8.5551 | 0.010077 | 980.38 | 8.5551 | 0.010077 | 980.38 | 2.1746 | 0.0018687
980.14 | 8.5518 | 0.010063 | 980.14 | 8.5518 | 0.010063 | 980.14 | 2.1737 | 0.0018728
979.9 | 8.5484 | 0.01005 | 979.9 | 8.5484 | 0.01005 | 979.9 | 2.1728 | 0.0018768
979.66 | 8.5451 | 0.010037 | 979.66 | 8.5451 | 0.010037 | 979.66 | 2.1719 | 0.0018809
979.42 | 8.5418 | 0.010024 | 979.42 | 8.5418 | 0.010024 | 979.42 | 2.171 | 0.001885
979.18 | 8.5384 | 0.010011 | 979.18 | 8.5384 | 0.010011 | 979.18 | 2.1701 | 0.0018892
978.94 | 8.5351 | 0.0099977 | 978.94 | 8.5351 | 0.0099977 | 978.94 | 2.1692 | 0.0018933
978.7 | 8.5318 | 0.0099847 | 978.7 | 8.5318 | 0.0099847 | 978.7 | 2.1683 | 0.0018974
978.46 | 8.5285 | 0.0099717 | 978.46 | 8.5285 | 0.0099717 | 978.46 | 2.1674 | 0.0019016
978.21 | 8.5252 | 0.0099587 | 978.21 | 8.5252 | 0.0099587 | 978.21 | 2.1664 | 0.0019058
977.97 | 8.5218 | 0.0099457 | 977.97 | 8.5218 | 0.0099457 | 977.97 | 2.1655 | 0.0019099
977.73 | 8.5185 | 0.0099328 | 977.73 | 8.5185 | 0.0099328 | 977.73 | 2.1646 | 0.0019141
977.49 | 8.5152 | 0.0099198 | 977.49 | 8.5152 | 0.0099198 | 977.49 | 2.1637 | 0.0019183
977.25 | 8.5119 | 0.0099069 | 977.25 | 8.5119 | 0.0099069 | 977.25 | 2.1627 | 0.0019226
977.01 | 8.5086 | 0.0098941 | 977.01 | 8.5086 | 0.0098941 | 977.01 | 2.1618 | 0.0019268
976.77 | 8.5053 | 0.0098812 | 976.77 | 8.5053 | 0.0098812 | 976.77 | 2.1609 | 0.0019311
976.53 | 8.502 | 0.0098684 | 976.53 | 8.502 | 0.0098684 | 976.53 | 2.16 | 0.0019353
976.29 | 8.4987 | 0.0098556 | 976.29 | 8.4987 | 0.0098556 | 976.29 | 2.159 | 0.0019396
976.05 | 8.4954 | 0.0098428 | 976.05 | 8.4954 | 0.0098428 | 976.05 | 2.1581 | 0.0019439
975.8 | 8.4921 | 0.0098301 | 975.8 | 8.4921 | 0.0098301 | 975.8 | 2.1572 | 0.0019482
975.56 | 8.4888 | 0.0098173 | 975.56 | 8.4888 | 0.0098173 | 975.56 | 2.1562 | 0.0019525
975.32 | 8.4855 | 0.0098046 | 975.32 | 8.4855 | 0.0098046 | 975.32 | 2.1553 | 0.0019569
975.08 | 8.4822 | 0.0097919 | 975.08 | 8.4822 | 0.0097919 | 975.08 | 2.1543 | 0.0019612
974.84 | 8.4789 | 0.0097793 | 974.84 | 8.4789 | 0.0097793 | 974.84 | 2.1534 | 0.0019656
974.6 | 8.4756 | 0.0097666 | 974.6 | 8.4756 | 0.0097666 | 974.6 | 2.1524 | 0.00197
974.36 | 8.4723 | 0.009754 | 974.36 | 8.4723 | 0.009754 | 974.36 | 2.1515 | 0.0019744
974.12 | 8.4691 | 0.0097414 | 974.12 | 8.4691 | 0.0097414 | 974.12 | 2.1505 | 0.0019788
973.88 | 8.4658 | 0.0097289 | 973.88 | 8.4658 | 0.0097289 | 973.88 | 2.1496 | 0.0019832
973.63 | 8.4625 | 0.0097163 | 973.63 | 8.4625 | 0.0097163 | 973.63 | 2.1486 | 0.0019876
973.39 | 8.4592 | 0.0097038 | 973.39 | 8.4592 | 0.0097038 | 973.39 | 2.1477 | 0.0019921
973.15 | 8.456 | 0.0096913 | 973.15 | 8.456 | 0.0096913 | 973.15 | 2.1467 | 0.0019965
972.91 | 8.4527 | 0.0096788 | 972.91 | 8.4527 | 0.0096788 | 972.91 | 2.1457 | 0.002001
972.67 | 8.4494 | 0.0096664 | 972.67 | 8.4494 | 0.0096664 | 972.67 | 2.1448 | 0.0020055
972.43 | 8.4462 | 0.009654 | 972.43 | 8.4462 | 0.009654 | 972.43 | 2.1438 | 0.00201
972.19 | 8.4429 | 0.0096416 | 972.19 | 8.4429 | 0.0096416 | 972.19 | 2.1428 | 0.0020146
971.95 | 8.4396 | 0.0096292 | 971.95 | 8.4396 | 0.0096292 | 971.95 | 2.1418 | 0.0020191
971.71 | 8.4364 | 0.0096168 | 971.71 | 8.4364 | 0.0096168 | 971.71 | 2.1409 | 0.0020237
971.47 | 8.4331 | 0.0096045 | 971.47 | 8.4331 | 0.0096045 | 971.47 | 2.1399 | 0.0020282
971.22 | 8.4299 | 0.0095922 | 971.22 | 8.4299 | 0.0095922 | 971.22 | 2.1389 | 0.0020328
970.98 | 8.4266 | 0.0095799 | 970.98 | 8.4266 | 0.0095799 | 970.98 | 2.1379 | 0.0020374
970.74 | 8.4233 | 0.0095676 | 970.74 | 8.4233 | 0.0095676 | 970.74 | 2.137 | 0.002042
970.5 | 8.4201 | 0.0095554 | 970.5 | 8.4201 | 0.0095554 | 970.5 | 2.136 | 0.0020467
970.26 | 8.4169 | 0.0095432 | 970.26 | 8.4169 | 0.0095432 | 970.26 | 2.135 | 0.0020513
970.02 | 8.4136 | 0.009531 | 970.02 | 8.4136 | 0.009531 | 970.02 | 2.134 | 0.002056
969.78 | 8.4104 | 0.0095188 | 969.78 | 8.4104 | 0.0095188 | 969.78 | 2.133 | 0.0020607
969.54 | 8.4071 | 0.0095067 | 969.54 | 8.4071 | 0.0095067 | 969.54 | 2.132 | 0.0020654
969.3 | 8.4039 | 0.0094945 | 969.3 | 8.4039 | 0.0094945 | 969.3 | 2.131 | 0.0020701
969.05 | 8.4006 | 0.0094824 | 969.05 | 8.4006 | 0.0094824 | 969.05 | 2.13 | 0.0020748
968.81 | 8.3974 | 0.0094703 | 968.81 | 8.3974 | 0.0094703 | 968.81 | 2.129 | 0.0020796
968.57 | 8.3942 | 0.0094583 | 968.57 | 8.3942 | 0.0094583 | 968.57 | 2.128 | 0.0020843
968.33 | 8.3909 | 0.0094462 | 968.33 | 8.3909 | 0.0094462 | 968.33 | 2.127 | 0.0020891
968.09 | 8.3877 | 0.0094342 | 968.09 | 8.3877 | 0.0094342 | 968.09 | 2.126 | 0.0020939
967.85 | 8.3845 | 0.0094222 | 967.85 | 8.3845 | 0.0094222 | 967.85 | 2.125 | 0.0020987
967.61 | 8.3813 | 0.0094102 | 967.61 | 8.3813 | 0.0094102 | 967.61 | 2.124 | 0.0021035
967.37 | 8.378 | 0.0093983 | 967.37 | 8.378 | 0.0093983 | 967.37 | 2.1229 | 0.0021084
967.13 | 8.3748 | 0.0093864 | 967.13 | 8.3748 | 0.0093864 | 967.13 | 2.1219 | 0.0021132
966.89 | 8.3716 | 0.0093744 | 966.89 | 8.3716 | 0.0093744 | 966.89 | 2.1209 | 0.0021181
966.64 | 8.3684 | 0.0093626 | 966.64 | 8.3684 | 0.0093626 | 966.64 | 2.1199 | 0.002123
966.4 | 8.3652 | 0.0093507 | 966.4 | 8.3652 | 0.0093507 | 966.4 | 2.1189 | 0.0021279
966.16 | 8.362 | 0.0093389 | 966.16 | 8.362 | 0.0093389 | 966.16 | 2.1178 | 0.0021328
965.92 | 8.3588 | 0.009327 | 965.92 | 8.3588 | 0.009327 | 965.92 | 2.1168 | 0.0021378
965.68 | 8.3555 | 0.0093152 | 965.68 | 8.3555 | 0.0093152 | 965.68 | 2.1158 | 0.0021427
965.44 | 8.3523 | 0.0093034 | 965.44 | 8.3523 | 0.0093034 | 965.44 | 2.1147 | 0.0021477
965.2 | 8.3491 | 0.0092917 | 965.2 | 8.3491 | 0.0092917 | 965.2 | 2.1137 | 0.0021527
964.96 | 8.3459 | 0.00928 | 964.96 | 8.3459 | 0.00928 | 964.96 | 2.1127 | 0.0021577
964.72 | 8.3427 | 0.0092682 | 964.72 | 8.3427 | 0.0092682 | 964.72 | 2.1116 | 0.0021628
964.47 | 8.3395 | 0.0092565 | 964.47 | 8.3395 | 0.0092565 | 964.47 | 2.1106 | 0.0021678
964.23 | 8.3363 | 0.0092449 | 964.23 | 8.3363 | 0.0092449 | 964.23 | 2.1095 | 0.0021729
963.99 | 8.3331 | 0.0092332 | 963.99 | 8.3331 | 0.0092332 | 963.99 | 2.1085 | 0.0021779
963.75 | 8.33 | 0.0092216 | 963.75 | 8.33 | 0.0092216 | 963.75 | 2.1074 | 0.002183
963.51 | 8.3268 | 0.00921 | 963.51 | 8.3268 | 0.00921 | 963.51 | 2.1064 | 0.0021882
963.27 | 8.3236 | 0.0091984 | 963.27 | 8.3236 | 0.0091984 | 963.27 | 2.1053 | 0.0021933
963.03 | 8.3204 | 0.0091868 | 963.03 | 8.3204 | 0.0091868 | 963.03 | 2.1043 | 0.0021985
962.79 | 8.3172 | 0.0091753 | 962.79 | 8.3172 | 0.0091753 | 962.79 | 2.1032 | 0.0022036
962.55 | 8.314 | 0.0091638 | 962.55 | 8.314 | 0.0091638 | 962.55 | 2.1021 | 0.0022088
962.3 | 8.3108 | 0.0091523 | 962.3 | 8.3108 | 0.0091523 | 962.3 | 2.1011 | 0.002214
962.06 | 8.3077 | 0.0091408 | 962.06 | 8.3077 | 0.0091408 | 962.06 | 2.1 | 0.0022192
961.82 | 8.3045 | 0.0091293 | 961.82 | 8.3045 | 0.0091293 | 961.82 | 2.0989 | 0.0022245
961.58 | 8.3013 | 0.0091179 | 961.58 | 8.3013 | 0.0091179 | 961.58 | 2.0979 | 0.0022297
961.34 | 8.2981 | 0.0091064 | 961.34 | 8.2981 | 0.0091064 | 961.34 | 2.0968 | 0.002235
961.1 | 8.295 | 0.009095 | 961.1 | 8.295 | 0.009095 | 961.1 | 2.0957 | 0.0022403
960.86 | 8.2918 | 0.0090837 | 960.86 | 8.2918 | 0.0090837 | 960.86 | 2.0946 | 0.0022456
960.62 | 8.2886 | 0.0090723 | 960.62 | 8.2886 | 0.0090723 | 960.62 | 2.0935 | 0.002251
960.38 | 8.2855 | 0.009061 | 960.38 | 8.2855 | 0.009061 | 960.38 | 2.0925 | 0.0022563
960.14 | 8.2823 | 0.0090496 | 960.14 | 8.2823 | 0.0090496 | 960.14 | 2.0914 | 0.0022617
959.89 | 8.2791 | 0.0090383 | 959.89 | 8.2791 | 0.0090383 | 959.89 | 2.0903 | 0.0022671
959.65 | 8.276 | 0.0090271 | 959.65 | 8.276 | 0.0090271 | 959.65 | 2.0892 | 0.0022725
959.41 | 8.2728 | 0.0090158 | 959.41 | 8.2728 | 0.0090158 | 959.41 | 2.0881 | 0.0022779
959.17 | 8.2697 | 0.0090046 | 959.17 | 8.2697 | 0.0090046 | 959.17 | 2.087 | 0.0022834
958.93 | 8.2665 | 0.0089934 | 958.93 | 8.2665 | 0.0089934 | 958.93 | 2.0859 | 0.0022889
958.69 | 8.2634 | 0.0089822 | 958.69 | 8.2634 | 0.0089822 | 958.69 | 2.0848 | 0.0022944
958.45 | 8.2602 | 0.008971 | 958.45 | 8.2602 | 0.008971 | 958.45 | 2.0837 | 0.0022999
958.21 | 8.257 | 0.0089598 | 958.21 | 8.257 | 0.0089598 | 958.21 | 2.0826 | 0.0023054
957.97 | 8.2539 | 0.0089487 | 957.97 | 8.2539 | 0.0089487 | 957.97 | 2.0814 | 0.0023109
957.72 | 8.2508 | 0.0089376 | 957.72 | 8.2508 | 0.0089376 | 957.72 | 2.0803 | 0.0023165
957.48 | 8.2476 | 0.0089265 | 957.48 | 8.2476 | 0.0089265 | 957.48 | 2.0792 | 0.0023221
957.24 | 8.2445 | 0.0089154 | 957.24 | 8.2445 | 0.0089154 | 957.24 | 2.0781 | 0.0023277
957 | 8.2413 | 0.0089043 | 957 | 8.2413 | 0.0089043 | 957 | 2.077 | 0.0023333
956.76 | 8.2382 | 0.0088933 | 956.76 | 8.2382 | 0.0088933 | 956.76 | 2.0758 | 0.002339
956.52 | 8.2351 | 0.0088823 | 956.52 | 8.2351 | 0.0088823 | 956.52 | 2.0747 | 0.0023446
956.28 | 8.2319 | 0.0088713 | 956.28 | 8.2319 | 0.0088713 | 956.28 | 2.0736 | 0.0023503
956.04 | 8.2288 | 0.0088603 | 956.04 | 8.2288 | 0.0088603 | 956.04 | 2.0724 | 0.002356
955.8 | 8.2257 | 0.0088493 | 955.8 | 8.2257 | 0.0088493 | 955.8 | 2.0713 | 0.0023618
955.56 | 8.2225 | 0.0088384 | 955.56 | 8.2225 | 0.0088384 | 955.56 | 2.0702 | 0.0023675
955.31 | 8.2194 | 0.0088275 | 955.31 | 8.2194 | 0.0088275 | 955.31 | 2.069 | 0.0023733
955.07 | 8.2163 | 0.0088166 | 955.07 | 8.2163 | 0.0088166 | 955.07 | 2.0679 | 0.0023791
954.83 | 8.2131 | 0.0088057 | 954.83 | 8.2131 | 0.0088057 | 954.83 | 2.0667 | 0.0023849
954.59 | 8.21 | 0.0087948 | 954.59 | 8.21 | 0.0087948 | 954.59 | 2.0656 | 0.0023907
954.35 | 8.2069 | 0.008784 | 954.35 | 8.2069 | 0.008784 | 954.35 | 2.0644 | 0.0023966
954.11 | 8.2038 | 0.0087732 | 954.11 | 8.2038 | 0.0087732 | 954.11 | 2.0633 | 0.0024025
953.87 | 8.2007 | 0.0087623 | 953.87 | 8.2007 | 0.0087623 | 953.87 | 2.0621 | 0.0024084
953.63 | 8.1976 | 0.0087516 | 953.63 | 8.1976 | 0.0087516 | 953.63 | 2.0609 | 0.0024143
953.39 | 8.1944 | 0.0087408 | 953.39 | 8.1944 | 0.0087408 | 953.39 | 2.0598 | 0.0024202
953.14 | 8.1913 | 0.00873 | 953.14 | 8.1913 | 0.00873 | 953.14 | 2.0586 | 0.0024262
952.9 | 8.1882 | 0.0087193 | 952.9 | 8.1882 | 0.0087193 | 952.9 | 2.0574 | 0.0024322
952.66 | 8.1851 | 0.0087086 | 952.66 | 8.1851 | 0.0087086 | 952.66 | 2.0563 | 0.0024382
952.42 | 8.182 | 0.0086979 | 952.42 | 8.182 | 0.0086979 | 952.42 | 2.0551 | 0.0024442
952.18 | 8.1789 | 0.0086872 | 952.18 | 8.1789 | 0.0086872 | 952.18 | 2.0539 | 0.0024503
951.94 | 8.1758 | 0.0086766 | 951.94 | 8.1758 | 0.0086766 | 951.94 | 2.0527 | 0.0024563
951.7 | 8.1727 | 0.008666 | 951.7 | 8.1727 | 0.008666 | 951.7 | 2.0515 | 0.0024624
951.46 | 8.1696 | 0.0086553 | 951.46 | 8.1696 | 0.0086553 | 951.46 | 2.0504 | 0.0024686
951.22 | 8.1665 | 0.0086447 | 951.22 | 8.1665 | 0.0086447 | 951.22 | 2.0492 | 0.0024747
950.98 | 8.1634 | 0.0086342 | 950.98 | 8.1634 | 0.0086342 | 950.98 | 2.048 | 0.0024809
950.73 | 8.1603 | 0.0086236 | 950.73 | 8.1603 | 0.0086236 | 950.73 | 2.0468 | 0.0024871
950.49 | 8.1572 | 0.0086131 | 950.49 | 8.1572 | 0.0086131 | 950.49 | 2.0456 | 0.0024933
950.25 | 8.1541 | 0.0086025 | 950.25 | 8.1541 | 0.0086025 | 950.25 | 2.0444 | 0.0024995
950.01 | 8.151 | 0.008592 | 950.01 | 8.151 | 0.008592 | 950.01 | 2.0432 | 0.0025058
949.77 | 8.1479 | 0.0085815 | 949.77 | 8.1479 | 0.0085815 | 949.77 | 2.0419 | 0.002512
949.53 | 8.1448 | 0.0085711 | 949.53 | 8.1448 | 0.0085711 | 949.53 | 2.0407 | 0.0025183
949.29 | 8.1418 | 0.0085606 | 949.29 | 8.1418 | 0.0085606 | 949.29 | 2.0395 | 0.0025247
949.05 | 8.1387 | 0.0085502 | 949.05 | 8.1387 | 0.0085502 | 949.05 | 2.0383 | 0.002531
948.81 | 8.1356 | 0.0085398 | 948.81 | 8.1356 | 0.0085398 | 948.81 | 2.0371 | 0.0025374
948.56 | 8.1325 | 0.0085294 | 948.56 | 8.1325 | 0.0085294 | 948.56 | 2.0359 | 0.0025438
948.32 | 8.1294 | 0.008519 | 948.32 | 8.1294 | 0.008519 | 948.32 | 2.0346 | 0.0025502
948.08 | 8.1264 | 0.0085086 | 948.08 | 8.1264 | 0.0085086 | 948.08 | 2.0334 | 0.0025566
947.84 | 8.1233 | 0.0084983 | 947.84 | 8.1233 | 0.0084983 | 947.84 | 2.0322 | 0.0025631
947.6 | 8.1202 | 0.008488 | 947.6 | 8.1202 | 0.008488 | 947.6 | 2.0309 | 0.0025696
947.36 | 8.1171 | 0.0084777 | 947.36 | 8.1171 | 0.0084777 | 947.36 | 2.0297 | 0.0025761
947.12 | 8.1141 | 0.0084674 | 947.12 | 8.1141 | 0.0084674 | 947.12 | 2.0284 | 0.0025827
946.88 | 8.111 | 0.0084571 | 946.88 | 8.111 | 0.0084571 | 946.88 | 2.0272 | 0.0025892
946.64 | 8.1079 | 0.0084469 | 946.64 | 8.1079 | 0.0084469 | 946.64 | 2.0259 | 0.0025958
946.4 | 8.1049 | 0.0084366 | 946.4 | 8.1049 | 0.0084366 | 946.4 | 2.0247 | 0.0026025
946.15 | 8.1018 | 0.0084264 | 946.15 | 8.1018 | 0.0084264 | 946.15 | 2.0234 | 0.0026091
945.91 | 8.0987 | 0.0084162 | 945.91 | 8.0987 | 0.0084162 | 945.91 | 2.0222 | 0.0026158
945.67 | 8.0957 | 0.008406 | 945.67 | 8.0957 | 0.008406 | 945.67 | 2.0209 | 0.0026225
945.43 | 8.0926 | 0.0083959 | 945.43 | 8.0926 | 0.0083959 | 945.43 | 2.0196 | 0.0026292
945.19 | 8.0895 | 0.0083857 | 945.19 | 8.0895 | 0.0083857 | 945.19 | 2.0184 | 0.0026359
944.95 | 8.0865 | 0.0083756 | 944.95 | 8.0865 | 0.0083756 | 944.95 | 2.0171 | 0.0026427
944.71 | 8.0834 | 0.0083655 | 944.71 | 8.0834 | 0.0083655 | 944.71 | 2.0158 | 0.0026495
944.47 | 8.0804 | 0.0083554 | 944.47 | 8.0804 | 0.0083554 | 944.47 | 2.0145 | 0.0026563
944.23 | 8.0773 | 0.0083453 | 944.23 | 8.0773 | 0.0083453 | 944.23 | 2.0133 | 0.0026632
943.98 | 8.0743 | 0.0083353 | 943.98 | 8.0743 | 0.0083353 | 943.98 | 2.012 | 0.00267
943.74 | 8.0712 | 0.0083252 | 943.74 | 8.0712 | 0.0083252 | 943.74 | 2.0107 | 0.0026769
943.5 | 8.0682 | 0.0083152 | 943.5 | 8.0682 | 0.0083152 | 943.5 | 2.0094 | 0.0026839
943.26 | 8.0651 | 0.0083052 | 943.26 | 8.0651 | 0.0083052 | 943.26 | 2.0081 | 0.0026908
943.02 | 8.0621 | 0.0082952 | 943.02 | 8.0621 | 0.0082952 | 943.02 | 2.0068 | 0.0026978
942.78 | 8.059 | 0.0082852 | 942.78 | 8.059 | 0.0082852 | 942.78 | 2.0055 | 0.0027048
942.54 | 8.056 | 0.0082753 | 942.54 | 8.056 | 0.0082753 | 942.54 | 2.0042 | 0.0027118
942.3 | 8.053 | 0.0082654 | 942.3 | 8.053 | 0.0082654 | 942.3 | 2.0029 | 0.0027189
942.06 | 8.0499 | 0.0082554 | 942.06 | 8.0499 | 0.0082554 | 942.06 | 2.0016 | 0.002726
941.81 | 8.0469 | 0.0082455 | 941.81 | 8.0469 | 0.0082455 | 941.81 | 2.0003 | 0.0027331
941.57 | 8.0438 | 0.0082356 | 941.57 | 8.0438 | 0.0082356 | 941.57 | 1.9989 | 0.0027402
941.33 | 8.0408 | 0.0082258 | 941.33 | 8.0408 | 0.0082258 | 941.33 | 1.9976 | 0.0027474
941.09 | 8.0378 | 0.0082159 | 941.09 | 8.0378 | 0.0082159 | 941.09 | 1.9963 | 0.0027546
940.85 | 8.0347 | 0.0082061 | 940.85 | 8.0347 | 0.0082061 | 940.85 | 1.995 | 0.0027618
940.61 | 8.0317 | 0.0081963 | 940.61 | 8.0317 | 0.0081963 | 940.61 | 1.9936 | 0.0027691
940.37 | 8.0287 | 0.0081865 | 940.37 | 8.0287 | 0.0081865 | 940.37 | 1.9923 | 0.0027764
940.13 | 8.0257 | 0.0081767 | 940.13 | 8.0257 | 0.0081767 | 940.13 | 1.9909 | 0.0027837
939.89 | 8.0226 | 0.0081669 | 939.89 | 8.0226 | 0.0081669 | 939.89 | 1.9896 | 0.002791
939.65 | 8.0196 | 0.0081572 | 939.65 | 8.0196 | 0.0081572 | 939.65 | 1.9883 | 0.0027984
939.4 | 8.0166 | 0.0081474 | 939.4 | 8.0166 | 0.0081474 | 939.4 | 1.9869 | 0.0028058
939.16 | 8.0136 | 0.0081377 | 939.16 | 8.0136 | 0.0081377 | 939.16 | 1.9856 | 0.0028132
938.92 | 8.0105 | 0.008128 | 938.92 | 8.0105 | 0.008128 | 938.92 | 1.9842 | 0.0028207
938.68 | 8.0075 | 0.0081183 | 938.68 | 8.0075 | 0.0081183 | 938.68 | 1.9828 | 0.0028282
938.44 | 8.0045 | 0.0081087 | 938.44 | 8.0045 | 0.0081087 | 938.44 | 1.9815 | 0.0028357
938.2 | 8.0015 | 0.008099 | 938.2 | 8.0015 | 0.008099 | 938.2 | 1.9801 | 0.0028432
937.96 | 7.9985 | 0.0080894 | 937.96 | 7.9985 | 0.0080894 | 937.96 | 1.9787 | 0.0028508
937.72 | 7.9955 | 0.0080797 | 937.72 | 7.9955 | 0.0080797 | 937.72 | 1.9773 | 0.0028584
937.48 | 7.9924 | 0.0080701 | 937.48 | 7.9924 | 0.0080701 | 937.48 | 1.976 | 0.0028661
937.23 | 7.9894 | 0.0080606 | 937.23 | 7.9894 | 0.0080606 | 937.23 | 1.9746 | 0.0028737
936.99 | 7.9864 | 0.008051 | 936.99 | 7.9864 | 0.008051 | 936.99 | 1.9732 | 0.0028814
936.75 | 7.9834 | 0.0080414 | 936.75 | 7.9834 | 0.0080414 | 936.75 | 1.9718 | 0.0028892
936.51 | 7.9804 | 0.0080319 | 936.51 | 7.9804 | 0.0080319 | 936.51 | 1.9704 | 0.0028969
936.27 | 7.9774 | 0.0080224 | 936.27 | 7.9774 | 0.0080224 | 936.27 | 1.969 | 0.0029047
936.03 | 7.9744 | 0.0080129 | 936.03 | 7.9744 | 0.0080129 | 936.03 | 1.9676 | 0.0029125
935.79 | 7.9714 | 0.0080034 | 935.79 | 7.9714 | 0.0080034 | 935.79 | 1.9662 | 0.0029204
935.55 | 7.9684 | 0.0079939 | 935.55 | 7.9684 | 0.0079939 | 935.55 | 1.9648 | 0.0029283
935.31 | 7.9654 | 0.0079844 | 935.31 | 7.9654 | 0.0079844 | 935.31 | 1.9634 | 0.0029362
935.07 | 7.9624 | 0.007975 | 935.07 | 7.9624 | 0.007975 | 935.07 | 1.962 | 0.0029441
934.82 | 7.9594 | 0.0079656 | 934.82 | 7.9594 | 0.0079656 | 934.82 | 1.9605 | 0.0029521
934.58 | 7.9564 | 0.0079562 | 934.58 | 7.9564 | 0.0079562 | 934.58 | 1.9591 | 0.0029601
934.34 | 7.9534 | 0.0079468 | 934.34 | 7.9534 | 0.0079468 | 934.34 | 1.9577 | 0.0029682
934.1 | 7.9504 | 0.0079374 | 934.1 | 7.9504 | 0.0079374 | 934.1 | 1.9563 | 0.0029762
933.86 | 7.9474 | 0.007928 | 933.86 | 7.9474 | 0.007928 | 933.86 | 1.9548 | 0.0029843
933.62 | 7.9444 | 0.0079187 | 933.62 | 7.9444 | 0.0079187 | 933.62 | 1.9534 | 0.0029925
933.38 | 7.9414 | 0.0079094 | 933.38 | 7.9414 | 0.0079094 | 933.38 | 1.9519 | 0.0030007
933.14 | 7.9385 | 0.0079 | 933.14 | 7.9385 | 0.0079 | 933.14 | 1.9505 | 0.0030089
932.9 | 7.9355 | 0.0078907 | 932.9 | 7.9355 | 0.0078907 | 932.9 | 1.949 | 0.0030171
932.65 | 7.9325 | 0.0078815 | 932.65 | 7.9325 | 0.0078815 | 932.65 | 1.9476 | 0.0030254
932.41 | 7.9295 | 0.0078722 | 932.41 | 7.9295 | 0.0078722 | 932.41 | 1.9461 | 0.0030337
932.17 | 7.9265 | 0.0078629 | 932.17 | 7.9265 | 0.0078629 | 932.17 | 1.9446 | 0.003042
931.93 | 7.9235 | 0.0078537 | 931.93 | 7.9235 | 0.0078537 | 931.93 | 1.9432 | 0.0030504
931.69 | 7.9206 | 0.0078445 | 931.69 | 7.9206 | 0.0078445 | 931.69 | 1.9417 | 0.0030588
931.45 | 7.9176 | 0.0078353 | 931.45 | 7.9176 | 0.0078353 | 931.45 | 1.9402 | 0.0030673
931.21 | 7.9146 | 0.0078261 | 931.21 | 7.9146 | 0.0078261 | 931.21 | 1.9388 | 0.0030758
930.97 | 7.9116 | 0.0078169 | 930.97 | 7.9116 | 0.0078169 | 930.97 | 1.9373 | 0.0030843
930.73 | 7.9086 | 0.0078077 | 930.73 | 7.9086 | 0.0078077 | 930.73 | 1.9358 | 0.0030928
930.49 | 7.9057 | 0.0077986 | 930.49 | 7.9057 | 0.0077986 | 930.49 | 1.9343 | 0.0031014
930.24 | 7.9027 | 0.0077895 | 930.24 | 7.9027 | 0.0077895 | 930.24 | 1.9328 | 0.00311
930 | 7.8997 | 0.0077804 | 930 | 7.8997 | 0.0077804 | 930 | 1.9313 | 0.0031187
929.76 | 7.8968 | 0.0077713 | 929.76 | 7.8968 | 0.0077713 | 929.76 | 1.9298 | 0.0031274
929.52 | 7.8938 | 0.0077622 | 929.52 | 7.8938 | 0.0077622 | 929.52 | 1.9283 | 0.0031361
929.28 | 7.8908 | 0.0077531 | 929.28 | 7.8908 | 0.0077531 | 929.28 | 1.9268 | 0.0031449
929.04 | 7.8879 | 0.0077441 | 929.04 | 7.8879 | 0.0077441 | 929.04 | 1.9252 | 0.0031537
928.8 | 7.8849 | 0.007735 | 928.8 | 7.8849 | 0.007735 | 928.8 | 1.9237 | 0.0031625
928.56 | 7.8819 | 0.007726 | 928.56 | 7.8819 | 0.007726 | 928.56 | 1.9222 | 0.0031714
928.32 | 7.879 | 0.007717 | 928.32 | 7.879 | 0.007717 | 928.32 | 1.9207 | 0.0031803
928.07 | 7.876 | 0.007708 | 928.07 | 7.876 | 0.007708 | 928.07 | 1.9191 | 0.0031893
927.83 | 7.873 | 0.007699 | 927.83 | 7.873 | 0.007699 | 927.83 | 1.9176 | 0.0031983
927.59 | 7.8701 | 0.00769 | 927.59 | 7.8701 | 0.00769 | 927.59 | 1.916 | 0.0032073
927.35 | 7.8671 | 0.0076811 | 927.35 | 7.8671 | 0.0076811 | 927.35 | 1.9145 | 0.0032163
927.11 | 7.8642 | 0.0076722 | 927.11 | 7.8642 | 0.0076722 | 927.11 | 1.9129 | 0.0032254
926.87 | 7.8612 | 0.0076632 | 926.87 | 7.8612 | 0.0076632 | 926.87 | 1.9114 | 0.0032346
926.63 | 7.8583 | 0.0076543 | 926.63 | 7.8583 | 0.0076543 | 926.63 | 1.9098 | 0.0032438
926.39 | 7.8553 | 0.0076455 | 926.39 | 7.8553 | 0.0076455 | 926.39 | 1.9083 | 0.003253
926.15 | 7.8523 | 0.0076366 | 926.15 | 7.8523 | 0.0076366 | 926.15 | 1.9067 | 0.0032622
925.91 | 7.8494 | 0.0076277 | 925.91 | 7.8494 | 0.0076277 | 925.91 | 1.9051 | 0.0032715
925.66 | 7.8464 | 0.0076189 | 925.66 | 7.8464 | 0.0076189 | 925.66 | 1.9035 | 0.0032809
925.42 | 7.8435 | 0.00761 | 925.42 | 7.8435 | 0.00761 | 925.42 | 1.9019 | 0.0032902
925.18 | 7.8406 | 0.0076012 | 925.18 | 7.8406 | 0.0076012 | 925.18 | 1.9004 | 0.0032997
924.94 | 7.8376 | 0.0075924 | 924.94 | 7.8376 | 0.0075924 | 924.94 | 1.8988 | 0.0033091
924.7 | 7.8347 | 0.0075836 | 924.7 | 7.8347 | 0.0075836 | 924.7 | 1.8972 | 0.0033186
924.46 | 7.8317 | 0.0075749 | 924.46 | 7.8317 | 0.0075749 | 924.46 | 1.8956 | 0.0033281
924.22 | 7.8288 | 0.0075661 | 924.22 | 7.8288 | 0.0075661 | 924.22 | 1.894 | 0.0033377
923.98 | 7.8258 | 0.0075574 | 923.98 | 7.8258 | 0.0075574 | 923.98 | 1.8923 | 0.0033473
923.74 | 7.8229 | 0.0075486 | 923.74 | 7.8229 | 0.0075486 | 923.74 | 1.8907 | 0.003357
923.49 | 7.8199 | 0.0075399 | 923.49 | 7.8199 | 0.0075399 | 923.49 | 1.8891 | 0.0033667
923.25 | 7.817 | 0.0075312 | 923.25 | 7.817 | 0.0075312 | 923.25 | 1.8875 | 0.0033764
923.01 | 7.8141 | 0.0075225 | 923.01 | 7.8141 | 0.0075225 | 923.01 | 1.8858 | 0.0033862
922.77 | 7.8111 | 0.0075139 | 922.77 | 7.8111 | 0.0075139 | 922.77 | 1.8842 | 0.003396
922.53 | 7.8082 | 0.0075052 | 922.53 | 7.8082 | 0.0075052 | 922.53 | 1.8826 | 0.0034059
922.29 | 7.8053 | 0.0074966 | 922.29 | 7.8053 | 0.0074966 | 922.29 | 1.8809 | 0.0034158
922.05 | 7.8023 | 0.0074879 | 922.05 | 7.8023 | 0.0074879 | 922.05 | 1.8793 | 0.0034258
921.81 | 7.7994 | 0.0074793 | 921.81 | 7.7994 | 0.0074793 | 921.81 | 1.8776 | 0.0034358
921.57 | 7.7965 | 0.0074707 | 921.57 | 7.7965 | 0.0074707 | 921.57 | 1.876 | 0.0034458
921.33 | 7.7935 | 0.0074621 | 921.33 | 7.7935 | 0.0074621 | 921.33 | 1.8743 | 0.0034559
921.08 | 7.7906 | 0.0074535 | 921.08 | 7.7906 | 0.0074535 | 921.08 | 1.8726 | 0.003466
920.84 | 7.7877 | 0.007445 | 920.84 | 7.7877 | 0.007445 | 920.84 | 1.871 | 0.0034762
920.6 | 7.7848 | 0.0074364 | 920.6 | 7.7848 | 0.0074364 | 920.6 | 1.8693 | 0.0034864
920.36 | 7.7818 | 0.0074279 | 920.36 | 7.7818 | 0.0074279 | 920.36 | 1.8676 | 0.0034967
920.12 | 7.7789 | 0.0074194 | 920.12 | 7.7789 | 0.0074194 | 920.12 | 1.8659 | 0.003507
919.88 | 7.776 | 0.0074109 | 919.88 | 7.776 | 0.0074109 | 919.88 | 1.8642 | 0.0035173
919.64 | 7.7731 | 0.0074024 | 919.64 | 7.7731 | 0.0074024 | 919.64 | 1.8625 | 0.0035277
919.4 | 7.7701 | 0.0073939 | 919.4 | 7.7701 | 0.0073939 | 919.4 | 1.8608 | 0.0035382
919.16 | 7.7672 | 0.0073855 | 919.16 | 7.7672 | 0.0073855 | 919.16 | 1.8591 | 0.0035487
918.91 | 7.7643 | 0.007377 | 918.91 | 7.7643 | 0.007377 | 918.91 | 1.8574 | 0.0035592
918.67 | 7.7614 | 0.0073686 | 918.67 | 7.7614 | 0.0073686 | 918.67 | 1.8557 | 0.0035698
918.43 | 7.7585 | 0.0073602 | 918.43 | 7.7585 | 0.0073602 | 918.43 | 1.854 | 0.0035804
918.19 | 7.7556 | 0.0073517 | 918.19 | 7.7556 | 0.0073517 | 918.19 | 1.8522 | 0.0035911
917.95 | 7.7526 | 0.0073434 | 917.95 | 7.7526 | 0.0073434 | 917.95 | 1.8505 | 0.0036018
917.71 | 7.7497 | 0.007335 | 917.71 | 7.7497 | 0.007335 | 917.71 | 1.8488 | 0.0036126
917.47 | 7.7468 | 0.0073266 | 917.47 | 7.7468 | 0.0073266 | 917.47 | 1.847 | 0.0036234
917.23 | 7.7439 | 0.0073183 | 917.23 | 7.7439 | 0.0073183 | 917.23 | 1.8453 | 0.0036343
916.99 | 7.741 | 0.0073099 | 916.99 | 7.741 | 0.0073099 | 916.99 | 1.8435 | 0.0036452
916.74 | 7.7381 | 0.0073016 | 916.74 | 7.7381 | 0.0073016 | 916.74 | 1.8417 | 0.0036562
916.5 | 7.7352 | 0.0072933 | 916.5 | 7.7352 | 0.0072933 | 916.5 | 1.84 | 0.0036672
916.26 | 7.7323 | 0.007285 | 916.26 | 7.7323 | 0.007285 | 916.26 | 1.8382 | 0.0036783
916.02 | 7.7294 | 0.0072767 | 916.02 | 7.7294 | 0.0072767 | 916.02 | 1.8364 | 0.0036894
915.78 | 7.7264 | 0.0072684 | 915.78 | 7.7264 | 0.0072684 | 915.78 | 1.8346 | 0.0037005
915.54 | 7.7235 | 0.0072602 | 915.54 | 7.7235 | 0.0072602 | 915.54 | 1.8329 | 0.0037118
915.3 | 7.7206 | 0.0072519 | 915.3 | 7.7206 | 0.0072519 | 915.3 | 1.8311 | 0.003723
915.06 | 7.7177 | 0.0072437 | 915.06 | 7.7177 | 0.0072437 | 915.06 | 1.8293 | 0.0037343
914.82 | 7.7148 | 0.0072355 | 914.82 | 7.7148 | 0.0072355 | 914.82 | 1.8275 | 0.0037457
914.58 | 7.7119 | 0.0072273 | 914.58 | 7.7119 | 0.0072273 | 914.58 | 1.8257 | 0.0037571
914.33 | 7.709 | 0.0072191 | 914.33 | 7.709 | 0.0072191 | 914.33 | 1.8238 | 0.0037686
914.09 | 7.7061 | 0.0072109 | 914.09 | 7.7061 | 0.0072109 | 914.09 | 1.822 | 0.0037801
913.85 | 7.7032 | 0.0072027 | 913.85 | 7.7032 | 0.0072027 | 913.85 | 1.8202 | 0.0037917
913.61 | 7.7003 | 0.0071946 | 913.61 | 7.7003 | 0.0071946 | 913.61 | 1.8184 | 0.0038033
913.37 | 7.6974 | 0.0071864 | 913.37 | 7.6974 | 0.0071864 | 913.37 | 1.8165 | 0.003815
913.13 | 7.6945 | 0.0071783 | 913.13 | 7.6945 | 0.0071783 | 913.13 | 1.8147 | 0.0038267
912.89 | 7.6916 | 0.0071702 | 912.89 | 7.6916 | 0.0071702 | 912.89 | 1.8128 | 0.0038385
912.65 | 7.6888 | 0.0071621 | 912.65 | 7.6888 | 0.0071621 | 912.65 | 1.811 | 0.0038504
912.41 | 7.6859 | 0.007154 | 912.41 | 7.6859 | 0.007154 | 912.41 | 1.8091 | 0.0038623
912.16 | 7.683 | 0.0071459 | 912.16 | 7.683 | 0.0071459 | 912.16 | 1.8073 | 0.0038742
911.92 | 7.6801 | 0.0071378 | 911.92 | 7.6801 | 0.0071378 | 911.92 | 1.8054 | 0.0038862
911.68 | 7.6772 | 0.0071298 | 911.68 | 7.6772 | 0.0071298 | 911.68 | 1.8035 | 0.0038983
911.44 | 7.6743 | 0.0071218 | 911.44 | 7.6743 | 0.0071218 | 911.44 | 1.8016 | 0.0039104
911.2 | 7.6714 | 0.0071137 | 911.2 | 7.6714 | 0.0071137 | 911.2 | 1.7997 | 0.0039226
910.96 | 7.6685 | 0.0071057 | 910.96 | 7.6685 | 0.0071057 | 910.96 | 1.7979 | 0.0039348
910.72 | 7.6656 | 0.0070977 | 910.72 | 7.6656 | 0.0070977 | 910.72 | 1.796 | 0.0039471
910.48 | 7.6628 | 0.0070897 | 910.48 | 7.6628 | 0.0070897 | 910.48 | 1.794 | 0.0039595
910.24 | 7.6599 | 0.0070818 | 910.24 | 7.6599 | 0.0070818 | 910.24 | 1.7921 | 0.0039719
910 | 7.657 | 0.0070738 | 910 | 7.657 | 0.0070738 | 910 | 1.7902 | 0.0039843
909.75 | 7.6541 | 0.0070659 | 909.75 | 7.6541 | 0.0070659 | 909.75 | 1.7883 | 0.0039969
909.51 | 7.6512 | 0.0070579 | 909.51 | 7.6512 | 0.0070579 | 909.51 | 1.7864 | 0.0040094
909.27 | 7.6483 | 0.00705 | 909.27 | 7.6483 | 0.00705 | 909.27 | 1.7844 | 0.0040221
909.03 | 7.6455 | 0.0070421 | 909.03 | 7.6455 | 0.0070421 | 909.03 | 1.7825 | 0.0040348
908.79 | 7.6426 | 0.0070342 | 908.79 | 7.6426 | 0.0070342 | 908.79 | 1.7805 | 0.0040475
908.55 | 7.6397 | 0.0070263 | 908.55 | 7.6397 | 0.0070263 | 908.55 | 1.7786 | 0.0040604
908.31 | 7.6368 | 0.0070184 | 908.31 | 7.6368 | 0.0070184 | 908.31 | 1.7766 | 0.0040732
908.07 | 7.6339 | 0.0070106 | 908.07 | 7.6339 | 0.0070106 | 908.07 | 1.7747 | 0.0040862
907.83 | 7.6311 | 0.0070027 | 907.83 | 7.6311 | 0.0070027 | 907.83 | 1.7727 | 0.0040992
907.58 | 7.6282 | 0.0069949 | 907.58 | 7.6282 | 0.0069949 | 907.58 | 1.7707 | 0.0041122
907.34 | 7.6253 | 0.0069871 | 907.34 | 7.6253 | 0.0069871 | 907.34 | 1.7687 | 0.0041254
907.1 | 7.6224 | 0.0069793 | 907.1 | 7.6224 | 0.0069793 | 907.1 | 1.7667 | 0.0041385
906.86 | 7.6196 | 0.0069715 | 906.86 | 7.6196 | 0.0069715 | 906.86 | 1.7647 | 0.0041518
906.62 | 7.6167 | 0.0069637 | 906.62 | 7.6167 | 0.0069637 | 906.62 | 1.7627 | 0.0041651
906.38 | 7.6138 | 0.0069559 | 906.38 | 7.6138 | 0.0069559 | 906.38 | 1.7607 | 0.0041785
906.14 | 7.611 | 0.0069482 | 906.14 | 7.611 | 0.0069482 | 906.14 | 1.7587 | 0.0041919
905.9 | 7.6081 | 0.0069404 | 905.9 | 7.6081 | 0.0069404 | 905.9 | 1.7567 | 0.0042054
905.66 | 7.6052 | 0.0069327 | 905.66 | 7.6052 | 0.0069327 | 905.66 | 1.7546 | 0.004219
905.42 | 7.6024 | 0.0069249 | 905.42 | 7.6024 | 0.0069249 | 905.42 | 1.7526 | 0.0042326
905.17 | 7.5995 | 0.0069172 | 905.17 | 7.5995 | 0.0069172 | 905.17 | 1.7506 | 0.0042463
904.93 | 7.5966 | 0.0069095 | 904.93 | 7.5966 | 0.0069095 | 904.93 | 1.7485 | 0.0042601
904.69 | 7.5938 | 0.0069018 | 904.69 | 7.5938 | 0.0069018 | 904.69 | 1.7464 | 0.0042739
904.45 | 7.5909 | 0.0068942 | 904.45 | 7.5909 | 0.0068942 | 904.45 | 1.7444 | 0.0042878
904.21 | 7.588 | 0.0068865 | 904.21 | 7.588 | 0.0068865 | 904.21 | 1.7423 | 0.0043018
903.97 | 7.5852 | 0.0068789 | 903.97 | 7.5852 | 0.0068789 | 903.97 | 1.7402 | 0.0043158
903.73 | 7.5823 | 0.0068712 | 903.73 | 7.5823 | 0.0068712 | 903.73 | 1.7382 | 0.0043299
903.49 | 7.5794 | 0.0068636 | 903.49 | 7.5794 | 0.0068636 | 903.49 | 1.7361 | 0.0043441
903.25 | 7.5766 | 0.006856 | 903.25 | 7.5766 | 0.006856 | 903.25 | 1.734 | 0.0043584
903 | 7.5737 | 0.0068484 | 903 | 7.5737 | 0.0068484 | 903 | 1.7319 | 0.0043727
902.76 | 7.5709 | 0.0068408 | 902.76 | 7.5709 | 0.0068408 | 902.76 | 1.7297 | 0.0043871
902.52 | 7.568 | 0.0068332 | 902.52 | 7.568 | 0.0068332 | 902.52 | 1.7276 | 0.0044015
902.28 | 7.5652 | 0.0068256 | 902.28 | 7.5652 | 0.0068256 | 902.28 | 1.7255 | 0.004416
902.04 | 7.5623 | 0.0068181 | 902.04 | 7.5623 | 0.0068181 | 902.04 | 1.7234 | 0.0044306
901.8 | 7.5594 | 0.0068105 | 901.8 | 7.5594 | 0.0068105 | 901.8 | 1.7212 | 0.0044453
901.56 | 7.5566 | 0.006803 | 901.56 | 7.5566 | 0.006803 | 901.56 | 1.7191 | 0.00446
901.32 | 7.5537 | 0.0067955 | 901.32 | 7.5537 | 0.0067955 | 901.32 | 1.7169 | 0.0044749
901.08 | 7.5509 | 0.006788 | 901.08 | 7.5509 | 0.006788 | 901.08 | 1.7148 | 0.0044897
900.84 | 7.548 | 0.0067805 | 900.84 | 7.548 | 0.0067805 | 900.84 | 1.7126 | 0.0045047
900.59 | 7.5452 | 0.006773 | 900.59 | 7.5452 | 0.006773 | 900.59 | 1.7104 | 0.0045197
900.35 | 7.5423 | 0.0067655 | 900.35 | 7.5423 | 0.0067655 | 900.35 | 1.7082 | 0.0045349
900.11 | 7.5395 | 0.0067581 | 900.11 | 7.5395 | 0.0067581 | 900.11 | 1.7061 | 0.00455
899.87 | 7.5366 | 0.0067506 | 899.87 | 7.5366 | 0.0067506 | 899.87 | 1.7039 | 0.0045653
899.63 | 7.5338 | 0.0067432 | 899.63 | 7.5338 | 0.0067432 | 899.63 | 1.7017 | 0.0045806
899.39 | 7.5309 | 0.0067357 | 899.39 | 7.5309 | 0.0067357 | 899.39 | 1.6994 | 0.0045961
899.15 | 7.5281 | 0.0067283 | 899.15 | 7.5281 | 0.0067283 | 899.15 | 1.6972 | 0.0046115
898.91 | 7.5252 | 0.0067209 | 898.91 | 7.5252 | 0.0067209 | 898.91 | 1.695 | 0.0046271
898.67 | 7.5224 | 0.0067135 | 898.67 | 7.5224 | 0.0067135 | 898.67 | 1.6928 | 0.0046428
898.42 | 7.5195 | 0.0067061 | 898.42 | 7.5195 | 0.0067061 | 898.42 | 1.6905 | 0.0046585
898.18 | 7.5167 | 0.0066988 | 898.18 | 7.5167 | 0.0066988 | 898.18 | 1.6883 | 0.0046743
897.94 | 7.5138 | 0.0066914 | 897.94 | 7.5138 | 0.0066914 | 897.94 | 1.686 | 0.0046902
897.7 | 7.511 | 0.0066841 | 897.7 | 7.511 | 0.0066841 | 897.7 | 1.6837 | 0.0047062
897.46 | 7.5082 | 0.0066767 | 897.46 | 7.5082 | 0.0066767 | 897.46 | 1.6815 | 0.0047222
897.22 | 7.5053 | 0.0066694 | 897.22 | 7.5053 | 0.0066694 | 897.22 | 1.6792 | 0.0047383
896.98 | 7.5025 | 0.0066621 | 896.98 | 7.5025 | 0.0066621 | 896.98 | 1.6769 | 0.0047546
896.74 | 7.4996 | 0.0066548 | 896.74 | 7.4996 | 0.0066548 | 896.74 | 1.6746 | 0.0047708
896.5 | 7.4968 | 0.0066475 | 896.5 | 7.4968 | 0.0066475 | 896.5 | 1.6723 | 0.0047872
896.26 | 7.494 | 0.0066402 | 896.26 | 7.494 | 0.0066402 | 896.26 | 1.67 | 0.0048037
896.01 | 7.4911 | 0.006633 | 896.01 | 7.4911 | 0.006633 | 896.01 | 1.6677 | 0.0048202
895.77 | 7.4883 | 0.0066257 | 895.77 | 7.4883 | 0.0066257 | 895.77 | 1.6653 | 0.0048369
895.53 | 7.4854 | 0.0066185 | 895.53 | 7.4854 | 0.0066185 | 895.53 | 1.663 | 0.0048536
895.29 | 7.4826 | 0.0066112 | 895.29 | 7.4826 | 0.0066112 | 895.29 | 1.6607 | 0.0048704
895.05 | 7.4798 | 0.006604 | 895.05 | 7.4798 | 0.006604 | 895.05 | 1.6583 | 0.0048873
894.81 | 7.4769 | 0.0065968 | 894.81 | 7.4769 | 0.0065968 | 894.81 | 1.6559 | 0.0049043
894.57 | 7.4741 | 0.0065896 | 894.57 | 7.4741 | 0.0065896 | 894.57 | 1.6536 | 0.0049213
894.33 | 7.4713 | 0.0065824 | 894.33 | 7.4713 | 0.0065824 | 894.33 | 1.6512 | 0.0049385
894.09 | 7.4684 | 0.0065752 | 894.09 | 7.4684 | 0.0065752 | 894.09 | 1.6488 | 0.0049557
893.84 | 7.4656 | 0.006568 | 893.84 | 7.4656 | 0.006568 | 893.84 | 1.6464 | 0.0049731
893.6 | 7.4628 | 0.0065609 | 893.6 | 7.4628 | 0.0065609 | 893.6 | 1.644 | 0.0049905
893.36 | 7.4599 | 0.0065537 | 893.36 | 7.4599 | 0.0065537 | 893.36 | 1.6416 | 0.005008
893.12 | 7.4571 | 0.0065466 | 893.12 | 7.4571 | 0.0065466 | 893.12 | 1.6392 | 0.0050256
892.88 | 7.4543 | 0.0065395 | 892.88 | 7.4543 | 0.0065395 | 892.88 | 1.6368 | 0.0050433
892.64 | 7.4514 | 0.0065324 | 892.64 | 7.4514 | 0.0065324 | 892.64 | 1.6343 | 0.0050611
892.4 | 7.4486 | 0.0065253 | 892.4 | 7.4486 | 0.0065253 | 892.4 | 1.6319 | 0.005079
892.16 | 7.4458 | 0.0065182 | 892.16 | 7.4458 | 0.0065182 | 892.16 | 1.6294 | 0.005097
891.92 | 7.443 | 0.0065111 | 891.92 | 7.443 | 0.0065111 | 891.92 | 1.627 | 0.0051151
891.67 | 7.4401 | 0.006504 | 891.67 | 7.4401 | 0.006504 | 891.67 | 1.6245 | 0.0051332
891.43 | 7.4373 | 0.006497 | 891.43 | 7.4373 | 0.006497 | 891.43 | 1.622 | 0.0051515
891.19 | 7.4345 | 0.0064899 | 891.19 | 7.4345 | 0.0064899 | 891.19 | 1.6195 | 0.0051699
890.95 | 7.4317 | 0.0064829 | 890.95 | 7.4317 | 0.0064829 | 890.95 | 1.617 | 0.0051884
890.71 | 7.4288 | 0.0064759 | 890.71 | 7.4288 | 0.0064759 | 890.71 | 1.6145 | 0.0052069
890.47 | 7.426 | 0.0064688 | 890.47 | 7.426 | 0.0064688 | 890.47 | 1.612 | 0.0052256
890.23 | 7.4232 | 0.0064618 | 890.23 | 7.4232 | 0.0064618 | 890.23 | 1.6095 | 0.0052443
889.99 | 7.4204 | 0.0064548 | 889.99 | 7.4204 | 0.0064548 | 889.99 | 1.607 | 0.0052632
889.75 | 7.4175 | 0.0064479 | 889.75 | 7.4175 | 0.0064479 | 889.75 | 1.6044 | 0.0052822
889.51 | 7.4147 | 0.0064409 | 889.51 | 7.4147 | 0.0064409 | 889.51 | 1.6019 | 0.0053012
889.26 | 7.4119 | 0.0064339 | 889.26 | 7.4119 | 0.0064339 | 889.26 | 1.5993 | 0.0053204
889.02 | 7.4091 | 0.006427 | 889.02 | 7.4091 | 0.006427 | 889.02 | 1.5967 | 0.0053397
888.78 | 7.4062 | 0.00642 | 888.78 | 7.4062 | 0.00642 | 888.78 | 1.5942 | 0.0053591
888.54 | 7.4034 | 0.0064131 | 888.54 | 7.4034 | 0.0064131 | 888.54 | 1.5916 | 0.0053785
888.3 | 7.4006 | 0.0064062 | 888.3 | 7.4006 | 0.0064062 | 888.3 | 1.589 | 0.0053981
888.06 | 7.3978 | 0.0063993 | 888.06 | 7.3978 | 0.0063993 | 888.06 | 1.5864 | 0.0054178
887.82 | 7.395 | 0.0063924 | 887.82 | 7.395 | 0.0063924 | 887.82 | 1.5837 | 0.0054376
887.58 | 7.3922 | 0.0063855 | 887.58 | 7.3922 | 0.0063855 | 887.58 | 1.5811 | 0.0054575
887.34 | 7.3893 | 0.0063786 | 887.34 | 7.3893 | 0.0063786 | 887.34 | 1.5785 | 0.0054776
887.09 | 7.3865 | 0.0063717 | 887.09 | 7.3865 | 0.0063717 | 887.09 | 1.5758 | 0.0054977
886.85 | 7.3837 | 0.0063649 | 886.85 | 7.3837 | 0.0063649 | 886.85 | 1.5732 | 0.0055179
886.61 | 7.3809 | 0.006358 | 886.61 | 7.3809 | 0.006358 | 886.61 | 1.5705 | 0.0055383
886.37 | 7.3781 | 0.0063512 | 886.37 | 7.3781 | 0.0063512 | 886.37 | 1.5678 | 0.0055588
886.13 | 7.3753 | 0.0063444 | 886.13 | 7.3753 | 0.0063444 | 886.13 | 1.5652 | 0.0055793
885.89 | 7.3724 | 0.0063375 | 885.89 | 7.3724 | 0.0063375 | 885.89 | 1.5625 | 0.0056
885.65 | 7.3696 | 0.0063307 | 885.65 | 7.3696 | 0.0063307 | 885.65 | 1.5598 | 0.0056208
885.41 | 7.3668 | 0.0063239 | 885.41 | 7.3668 | 0.0063239 | 885.41 | 1.557 | 0.0056417
885.17 | 7.364 | 0.0063171 | 885.17 | 7.364 | 0.0063171 | 885.17 | 1.5543 | 0.0056628
884.93 | 7.3612 | 0.0063104 | 884.93 | 7.3612 | 0.0063104 | 884.93 | 1.5516 | 0.0056839
884.68 | 7.3584 | 0.0063036 | 884.68 | 7.3584 | 0.0063036 | 884.68 | 1.5488 | 0.0057052
884.44 | 7.3556 | 0.0062969 | 884.44 | 7.3556 | 0.0062969 | 884.44 | 1.5461 | 0.0057266
884.2 | 7.3528 | 0.0062901 | 884.2 | 7.3528 | 0.0062901 | 884.2 | 1.5433 | 0.0057481
883.96 | 7.3499 | 0.0062834 | 883.96 | 7.3499 | 0.0062834 | 883.96 | 1.5405 | 0.0057698
883.72 | 7.3471 | 0.0062766 | 883.72 | 7.3471 | 0.0062766 | 883.72 | 1.5378 | 0.0057915
883.48 | 7.3443 | 0.0062699 | 883.48 | 7.3443 | 0.0062699 | 883.48 | 1.535 | 0.0058134
883.24 | 7.3415 | 0.0062632 | 883.24 | 7.3415 | 0.0062632 | 883.24 | 1.5321 | 0.0058354
883 | 7.3387 | 0.0062565 | 883 | 7.3387 | 0.0062565 | 883 | 1.5293 | 0.0058575
882.76 | 7.3359 | 0.0062498 | 882.76 | 7.3359 | 0.0062498 | 882.76 | 1.5265 | 0.0058798
882.51 | 7.3331 | 0.0062432 | 882.51 | 7.3331 | 0.0062432 | 882.51 | 1.5237 | 0.0059021
882.27 | 7.3303 | 0.0062365 | 882.27 | 7.3303 | 0.0062365 | 882.27 | 1.5208 | 0.0059246
882.03 | 7.3275 | 0.0062299 | 882.03 | 7.3275 | 0.0062299 | 882.03 | 1.5179 | 0.0059473
881.79 | 7.3247 | 0.0062232 | 881.79 | 7.3247 | 0.0062232 | 881.79 | 1.5151 | 0.00597
881.55 | 7.3219 | 0.0062166 | 881.55 | 7.3219 | 0.0062166 | 881.55 | 1.5122 | 0.0059929
881.31 | 7.3191 | 0.0062099 | 881.31 | 7.3191 | 0.0062099 | 881.31 | 1.5093 | 0.006016
881.07 | 7.3163 | 0.0062033 | 881.07 | 7.3163 | 0.0062033 | 881.07 | 1.5064 | 0.0060391
880.83 | 7.3135 | 0.0061967 | 880.83 | 7.3135 | 0.0061967 | 880.83 | 1.5035 | 0.0060624
880.59 | 7.3107 | 0.0061901 | 880.59 | 7.3107 | 0.0061901 | 880.59 | 1.5005 | 0.0060858
880.35 | 7.3079 | 0.0061836 | 880.35 | 7.3079 | 0.0061836 | 880.35 | 1.4976 | 0.0061094
880.1 | 7.305 | 0.006177 | 880.1 | 7.305 | 0.006177 | 880.1 | 1.4947 | 0.0061331
879.86 | 7.3022 | 0.0061704 | 879.86 | 7.3022 | 0.0061704 | 879.86 | 1.4917 | 0.0061569
879.62 | 7.2994 | 0.0061639 | 879.62 | 7.2994 | 0.0061639 | 879.62 | 1.4887 | 0.0061809
879.38 | 7.2966 | 0.0061573 | 879.38 | 7.2966 | 0.0061573 | 879.38 | 1.4857 | 0.006205
879.14 | 7.2938 | 0.0061508 | 879.14 | 7.2938 | 0.0061508 | 879.14 | 1.4827 | 0.0062292
878.9 | 7.291 | 0.0061442 | 878.9 | 7.291 | 0.0061442 | 878.9 | 1.4797 | 0.0062536
878.66 | 7.2882 | 0.0061377 | 878.66 | 7.2882 | 0.0061377 | 878.66 | 1.4767 | 0.0062782
878.42 | 7.2854 | 0.0061312 | 878.42 | 7.2854 | 0.0061312 | 878.42 | 1.4737 | 0.0063028
878.18 | 7.2826 | 0.0061247 | 878.18 | 7.2826 | 0.0061247 | 878.18 | 1.4706 | 0.0063277
877.93 | 7.2798 | 0.0061182 | 877.93 | 7.2798 | 0.0061182 | 877.93 | 1.4676 | 0.0063526
877.69 | 7.277 | 0.0061118 | 877.69 | 7.277 | 0.0061118 | 877.69 | 1.4645 | 0.0063778
877.45 | 7.2742 | 0.0061053 | 877.45 | 7.2742 | 0.0061053 | 877.45 | 1.4614 | 0.006403
877.21 | 7.2714 | 0.0060988 | 877.21 | 7.2714 | 0.0060988 | 877.21 | 1.4583 | 0.0064284
876.97 | 7.2686 | 0.0060924 | 876.97 | 7.2686 | 0.0060924 | 876.97 | 1.4552 | 0.006454
876.73 | 7.2658 | 0.0060859 | 876.73 | 7.2658 | 0.0060859 | 876.73 | 1.4521 | 0.0064797
876.49 | 7.2631 | 0.0060795 | 876.49 | 7.2631 | 0.0060795 | 876.49 | 1.449 | 0.0065056
876.25 | 7.2603 | 0.0060731 | 876.25 | 7.2603 | 0.0060731 | 876.25 | 1.4458 | 0.0065316
876.01 | 7.2575 | 0.0060667 | 876.01 | 7.2575 | 0.0060667 | 876.01 | 1.4427 | 0.0065578
875.77 | 7.2547 | 0.0060603 | 875.77 | 7.2547 | 0.0060603 | 875.77 | 1.4395 | 0.0065841
875.52 | 7.2519 | 0.0060539 | 875.52 | 7.2519 | 0.0060539 | 875.52 | 1.4363 | 0.0066106
875.28 | 7.2491 | 0.0060475 | 875.28 | 7.2491 | 0.0060475 | 875.28 | 1.4331 | 0.0066373
875.04 | 7.2463 | 0.0060411 | 875.04 | 7.2463 | 0.0060411 | 875.04 | 1.4299 | 0.0066641
874.8 | 7.2435 | 0.0060348 | 874.8 | 7.2435 | 0.0060348 | 874.8 | 1.4267 | 0.0066911
874.56 | 7.2407 | 0.0060284 | 874.56 | 7.2407 | 0.0060284 | 874.56 | 1.4235 | 0.0067182
874.32 | 7.2379 | 0.006022 | 874.32 | 7.2379 | 0.006022 | 874.32 | 1.4202 | 0.0067456
874.08 | 7.2351 | 0.0060157 | 874.08 | 7.2351 | 0.0060157 | 874.08 | 1.417 | 0.006773
873.84 | 7.2323 | 0.0060094 | 873.84 | 7.2323 | 0.0060094 | 873.84 | 1.4137 | 0.0068007
873.6 | 7.2295 | 0.0060031 | 873.6 | 7.2295 | 0.0060031 | 873.6 | 1.4104 | 0.0068285
873.35 | 7.2267 | 0.0059968 | 873.35 | 7.2267 | 0.0059968 | 873.35 | 1.4071 | 0.0068565
873.11 | 7.2239 | 0.0059905 | 873.11 | 7.2239 | 0.0059905 | 873.11 | 1.4038 | 0.0068846
872.87 | 7.2211 | 0.0059842 | 872.87 | 7.2211 | 0.0059842 | 872.87 | 1.4005 | 0.0069129
872.63 | 7.2183 | 0.0059779 | 872.63 | 7.2183 | 0.0059779 | 872.63 | 1.3971 | 0.0069414
872.39 | 7.2156 | 0.0059716 | 872.39 | 7.2156 | 0.0059716 | 872.39 | 1.3938 | 0.0069701
872.15 | 7.2128 | 0.0059654 | 872.15 | 7.2128 | 0.0059654 | 872.15 | 1.3904 | 0.006999
871.91 | 7.21 | 0.0059591 | 871.91 | 7.21 | 0.0059591 | 871.91 | 1.387 | 0.007028
871.67 | 7.2072 | 0.0059529 | 871.67 | 7.2072 | 0.0059529 | 871.67 | 1.3836 | 0.0070572
871.43 | 7.2044 | 0.0059466 | 871.43 | 7.2044 | 0.0059466 | 871.43 | 1.3802 | 0.0070866
871.18 | 7.2016 | 0.0059404 | 871.18 | 7.2016 | 0.0059404 | 871.18 | 1.3768 | 0.0071162
870.94 | 7.1988 | 0.0059342 | 870.94 | 7.1988 | 0.0059342 | 870.94 | 1.3734 | 0.007146
870.7 | 7.196 | 0.005928 | 870.7 | 7.196 | 0.005928 | 870.7 | 1.3699 | 0.0071759
870.46 | 7.1932 | 0.0059218 | 870.46 | 7.1932 | 0.0059218 | 870.46 | 1.3665 | 0.007206
870.22 | 7.1904 | 0.0059156 | 870.22 | 7.1904 | 0.0059156 | 870.22 | 1.363 | 0.0072364
869.98 | 7.1877 | 0.0059094 | 869.98 | 7.1877 | 0.0059094 | 869.98 | 1.3595 | 0.0072669
869.74 | 7.1849 | 0.0059032 | 869.74 | 7.1849 | 0.0059032 | 869.74 | 1.356 | 0.0072976
869.5 | 7.1821 | 0.0058971 | 869.5 | 7.1821 | 0.0058971 | 869.5 | 1.3524 | 0.0073285
869.26 | 7.1793 | 0.0058909 | 869.26 | 7.1793 | 0.0058909 | 869.26 | 1.3489 | 0.0073596
869.02 | 7.1765 | 0.0058848 | 869.02 | 7.1765 | 0.0058848 | 869.02 | 1.3453 | 0.0073909
868.77 | 7.1737 | 0.0058786 | 868.77 | 7.1737 | 0.0058786 | 868.77 | 1.3418 | 0.0074224
868.53 | 7.1709 | 0.0058725 | 868.53 | 7.1709 | 0.0058725 | 868.53 | 1.3382 | 0.0074541
868.29 | 7.1682 | 0.0058664 | 868.29 | 7.1682 | 0.0058664 | 868.29 | 1.3346 | 0.007486
868.05 | 7.1654 | 0.0058603 | 868.05 | 7.1654 | 0.0058603 | 868.05 | 1.331 | 0.0075181
867.81 | 7.1626 | 0.0058542 | 867.81 | 7.1626 | 0.0058542 | 867.81 | 1.3273 | 0.0075504
867.57 | 7.1598 | 0.0058481 | 867.57 | 7.1598 | 0.0058481 | 867.57 | 1.3237 | 0.0075829
867.33 | 7.157 | 0.005842 | 867.33 | 7.157 | 0.005842 | 867.33 | 1.32 | 0.0076156
867.09 | 7.1542 | 0.0058359 | 867.09 | 7.1542 | 0.0058359 | 867.09 | 1.3163 | 0.0076486
866.85 | 7.1514 | 0.0058299 | 866.85 | 7.1514 | 0.0058299 | 866.85 | 1.3126 | 0.0076817
866.6 | 7.1487 | 0.0058238 | 866.6 | 7.1487 | 0.0058238 | 866.6 | 1.3089 | 0.0077151
866.36 | 7.1459 | 0.0058178 | 866.36 | 7.1459 | 0.0058178 | 866.36 | 1.3052 | 0.0077487
866.12 | 7.1431 | 0.0058117 | 866.12 | 7.1431 | 0.0058117 | 866.12 | 1.3015 | 0.0077825
865.88 | 7.1403 | 0.0058057 | 865.88 | 7.1403 | 0.0058057 | 865.88 | 1.2977 | 0.0078165
865.64 | 7.1375 | 0.0057997 | 865.64 | 7.1375 | 0.0057997 | 865.64 | 1.2939 | 0.0078507
865.4 | 7.1347 | 0.0057936 | 865.4 | 7.1347 | 0.0057936 | 865.4 | 1.2901 | 0.0078852
865.16 | 7.132 | 0.0057876 | 865.16 | 7.132 | 0.0057876 | 865.16 | 1.2863 | 0.0079199
864.92 | 7.1292 | 0.0057817 | 864.92 | 7.1292 | 0.0057817 | 864.92 | 1.2825 | 0.0079548
864.68 | 7.1264 | 0.0057757 | 864.68 | 7.1264 | 0.0057757 | 864.68 | 1.2787 | 0.00799
864.44 | 7.1236 | 0.0057697 | 864.44 | 7.1236 | 0.0057697 | 864.44 | 1.2748 | 0.0080254
864.19 | 7.1208 | 0.0057637 | 864.19 | 7.1208 | 0.0057637 | 864.19 | 1.2709 | 0.008061
863.95 | 7.118 | 0.0057578 | 863.95 | 7.118 | 0.0057578 | 863.95 | 1.267 | 0.0080969
863.71 | 7.1153 | 0.0057518 | 863.71 | 7.1153 | 0.0057518 | 863.71 | 1.2631 | 0.008133
863.47 | 7.1125 | 0.0057459 | 863.47 | 7.1125 | 0.0057459 | 863.47 | 1.2592 | 0.0081693
863.23 | 7.1097 | 0.0057399 | 863.23 | 7.1097 | 0.0057399 | 863.23 | 1.2552 | 0.0082059
862.99 | 7.1069 | 0.005734 | 862.99 | 7.1069 | 0.005734 | 862.99 | 1.2513 | 0.0082427
862.75 | 7.1041 | 0.0057281 | 862.75 | 7.1041 | 0.0057281 | 862.75 | 1.2473 | 0.0082798
862.51 | 7.1013 | 0.0057222 | 862.51 | 7.1013 | 0.0057222 | 862.51 | 1.2433 | 0.0083171
862.27 | 7.0986 | 0.0057163 | 862.27 | 7.0986 | 0.0057163 | 862.27 | 1.2393 | 0.0083547
862.02 | 7.0958 | 0.0057104 | 862.02 | 7.0958 | 0.0057104 | 862.02 | 1.2352 | 0.0083925
861.78 | 7.093 | 0.0057045 | 861.78 | 7.093 | 0.0057045 | 861.78 | 1.2312 | 0.0084306
861.54 | 7.0902 | 0.0056986 | 861.54 | 7.0902 | 0.0056986 | 861.54 | 1.2271 | 0.008469
861.3 | 7.0874 | 0.0056927 | 861.3 | 7.0874 | 0.0056927 | 861.3 | 1.223 | 0.0085076
861.06 | 7.0847 | 0.0056869 | 861.06 | 7.0847 | 0.0056869 | 861.06 | 1.2189 | 0.0085465
860.82 | 7.0819 | 0.005681 | 860.82 | 7.0819 | 0.005681 | 860.82 | 1.2148 | 0.0085856
860.58 | 7.0791 | 0.0056752 | 860.58 | 7.0791 | 0.0056752 | 860.58 | 1.2106 | 0.008625
860.34 | 7.0763 | 0.0056694 | 860.34 | 7.0763 | 0.0056694 | 860.34 | 1.2065 | 0.0086647
860.1 | 7.0735 | 0.0056635 | 860.1 | 7.0735 | 0.0056635 | 860.1 | 1.2023 | 0.0087046
859.86 | 7.0708 | 0.0056577 | 859.86 | 7.0708 | 0.0056577 | 859.86 | 1.1981 | 0.0087449
859.61 | 7.068 | 0.0056519 | 859.61 | 7.068 | 0.0056519 | 859.61 | 1.1938 | 0.0087854
859.37 | 7.0652 | 0.0056461 | 859.37 | 7.0652 | 0.0056461 | 859.37 | 1.1896 | 0.0088261
859.13 | 7.0624 | 0.0056403 | 859.13 | 7.0624 | 0.0056403 | 859.13 | 1.1853 | 0.0088672
858.89 | 7.0596 | 0.0056345 | 858.89 | 7.0596 | 0.0056345 | 858.89 | 1.181 | 0.0089086
858.65 | 7.0569 | 0.0056287 | 858.65 | 7.0569 | 0.0056287 | 858.65 | 1.1767 | 0.0089502
858.41 | 7.0541 | 0.005623 | 858.41 | 7.0541 | 0.005623 | 858.41 | 1.1724 | 0.0089922
858.17 | 7.0513 | 0.0056172 | 858.17 | 7.0513 | 0.0056172 | 858.17 | 1.1681 | 0.0090344
857.93 | 7.0485 | 0.0056115 | 857.93 | 7.0485 | 0.0056115 | 857.93 | 1.1637 | 0.0090769
857.69 | 7.0458 | 0.0056057 | 857.69 | 7.0458 | 0.0056057 | 857.69 | 1.1593 | 0.0091198
857.44 | 7.043 | 0.0056 | 857.44 | 7.043 | 0.0056 | 857.44 | 1.1549 | 0.0091629
857.2 | 7.0402 | 0.0055943 | 857.2 | 7.0402 | 0.0055943 | 857.2 | 1.1505 | 0.0092063
856.96 | 7.0374 | 0.0055885 | 856.96 | 7.0374 | 0.0055885 | 856.96 | 1.146 | 0.0092501
856.72 | 7.0346 | 0.0055828 | 856.72 | 7.0346 | 0.0055828 | 856.72 | 1.1416 | 0.0092941
856.48 | 7.0319 | 0.0055771 | 856.48 | 7.0319 | 0.0055771 | 856.48 | 1.1371 | 0.0093385
856.24 | 7.0291 | 0.0055714 | 856.24 | 7.0291 | 0.0055714 | 856.24 | 1.1326 | 0.0093832
856 | 7.0263 | 0.0055657 | 856 | 7.0263 | 0.0055657 | 856 | 1.128 | 0.0094282
855.76 | 7.0235 | 0.0055601 | 855.76 | 7.0235 | 0.0055601 | 855.76 | 1.1235 | 0.0094735
855.52 | 7.0208 | 0.0055544 | 855.52 | 7.0208 | 0.0055544 | 855.52 | 1.1189 | 0.0095192
855.28 | 7.018 | 0.0055487 | 855.28 | 7.018 | 0.0055487 | 855.28 | 1.1143 | 0.0095652
855.03 | 7.0152 | 0.0055431 | 855.03 | 7.0152 | 0.0055431 | 855.03 | 1.1097 | 0.0096115
854.79 | 7.0124 | 0.0055374 | 854.79 | 7.0124 | 0.0055374 | 854.79 | 1.105 | 0.0096582
854.55 | 7.0096 | 0.0055318 | 854.55 | 7.0096 | 0.0055318 | 854.55 | 1.1003 | 0.0097052
854.31 | 7.0069 | 0.0055262 | 854.31 | 7.0069 | 0.0055262 | 854.31 | 1.0957 | 0.0097525
854.07 | 7.0041 | 0.0055205 | 854.07 | 7.0041 | 0.0055205 | 854.07 | 1.0909 | 0.0098002
853.83 | 7.0013 | 0.0055149 | 853.83 | 7.0013 | 0.0055149 | 853.83 | 1.0862 | 0.0098482
853.59 | 6.9985 | 0.0055093 | 853.59 | 6.9985 | 0.0055093 | 853.59 | 1.0815 | 0.0098966
853.35 | 6.9958 | 0.0055037 | 853.35 | 6.9958 | 0.0055037 | 853.35 | 1.0767 | 0.0099454
853.11 | 6.993 | 0.0054981 | 853.11 | 6.993 | 0.0054981 | 853.11 | 1.0719 | 0.0099945
852.86 | 6.9902 | 0.0054925 | 852.86 | 6.9902 | 0.0054925 | 852.86 | 1.067 | 0.010044
852.62 | 6.9874 | 0.005487 | 852.62 | 6.9874 | 0.005487 | 852.62 | 1.0622 | 0.010094
852.38 | 6.9847 | 0.0054814 | 852.38 | 6.9847 | 0.0054814 | 852.38 | 1.0573 | 0.010144
852.14 | 6.9819 | 0.0054758 | 852.14 | 6.9819 | 0.0054758 | 852.14 | 1.0524 | 0.010195
851.9 | 6.9791 | 0.0054703 | 851.9 | 6.9791 | 0.0054703 | 851.9 | 1.0475 | 0.010246
851.66 | 6.9763 | 0.0054647 | 851.66 | 6.9763 | 0.0054647 | 851.66 | 1.0425 | 0.010297
851.42 | 6.9735 | 0.0054592 | 851.42 | 6.9735 | 0.0054592 | 851.42 | 1.0375 | 0.010349
851.18 | 6.9708 | 0.0054537 | 851.18 | 6.9708 | 0.0054537 | 851.18 | 1.0325 | 0.010401
850.94 | 6.968 | 0.0054482 | 850.94 | 6.968 | 0.0054482 | 850.94 | 1.0275 | 0.010453
850.69 | 6.9652 | 0.0054426 | 850.69 | 6.9652 | 0.0054426 | 850.69 | 1.0225 | 0.010506
850.45 | 6.9624 | 0.0054371 | 850.45 | 6.9624 | 0.0054371 | 850.45 | 1.0174 | 0.010559
850.21 | 6.9597 | 0.0054316 | 850.21 | 6.9597 | 0.0054316 | 850.21 | 1.0123 | 0.010613
849.97 | 6.9569 | 0.0054262 | 849.97 | 6.9569 | 0.0054262 | 849.97 | 1.0071 | 0.010667
849.73 | 6.9541 | 0.0054207 | 849.73 | 6.9541 | 0.0054207 | 849.73 | 1.002 | 0.010722
849.49 | 6.9513 | 0.0054152 | 849.49 | 6.9513 | 0.0054152 | 849.49 | 0.99681 | 0.010777
849.25 | 6.9486 | 0.0054097 | 849.25 | 6.9486 | 0.0054097 | 849.25 | 0.9916 | 0.010832
849.01 | 6.9458 | 0.0054043 | 849.01 | 6.9458 | 0.0054043 | 849.01 | 0.98637 | 0.010888
848.77 | 6.943 | 0.0053988 | 848.77 | 6.943 | 0.0053988 | 848.77 | 0.9811 | 0.010944
848.53 | 6.9402 | 0.0053934 | 848.53 | 6.9402 | 0.0053934 | 848.53 | 0.97581 | 0.011001
848.28 | 6.9374 | 0.0053879 | 848.28 | 6.9374 | 0.0053879 | 848.28 | 0.9705 | 0.011058
848.04 | 6.9347 | 0.0053825 | 848.04 | 6.9347 | 0.0053825 | 848.04 | 0.96515 | 0.011115
847.8 | 6.9319 | 0.0053771 | 847.8 | 6.9319 | 0.0053771 | 847.8 | 0.95978 | 0.011174
847.56 | 6.9291 | 0.0053717 | 847.56 | 6.9291 | 0.0053717 | 847.56 | 0.95438 | 0.011232
847.32 | 6.9263 | 0.0053663 | 847.32 | 6.9263 | 0.0053663 | 847.32 | 0.94895 | 0.011291
847.08 | 6.9236 | 0.0053609 | 847.08 | 6.9236 | 0.0053609 | 847.08 | 0.94349 | 0.01135
846.84 | 6.9208 | 0.0053555 | 846.84 | 6.9208 | 0.0053555 | 846.84 | 0.93801 | 0.01141
846.6 | 6.918 | 0.0053501 | 846.6 | 6.918 | 0.0053501 | 846.6 | 0.93249 | 0.01147
846.36 | 6.9152 | 0.0053447 | 846.36 | 6.9152 | 0.0053447 | 846.36 | 0.92695 | 0.011531
846.11 | 6.9125 | 0.0053393 | 846.11 | 6.9125 | 0.0053393 | 846.11 | 0.92137 | 0.011592
845.87 | 6.9097 | 0.005334 | 845.87 | 6.9097 | 0.005334 | 845.87 | 0.91577 | 0.011654
845.63 | 6.9069 | 0.0053286 | 845.63 | 6.9069 | 0.0053286 | 845.63 | 0.91014 | 0.011717
845.39 | 6.9041 | 0.0053233 | 845.39 | 6.9041 | 0.0053233 | 845.39 | 0.90447 | 0.011779
845.15 | 6.9014 | 0.0053179 | 845.15 | 6.9014 | 0.0053179 | 845.15 | 0.89878 | 0.011843
844.91 | 6.8986 | 0.0053126 | 844.91 | 6.8986 | 0.0053126 | 844.91 | 0.89305 | 0.011906
844.67 | 6.8958 | 0.0053073 | 844.67 | 6.8958 | 0.0053073 | 844.67 | 0.8873 | 0.011971
844.43 | 6.893 | 0.005302 | 844.43 | 6.893 | 0.005302 | 844.43 | 0.88151 | 0.012035
844.19 | 6.8902 | 0.0052966 | 844.19 | 6.8902 | 0.0052966 | 844.19 | 0.87569 | 0.012101
843.95 | 6.8875 | 0.0052913 | 843.95 | 6.8875 | 0.0052913 | 843.95 | 0.86984 | 0.012167
843.7 | 6.8847 | 0.0052861 | 843.7 | 6.8847 | 0.0052861 | 843.7 | 0.86396 | 0.012233
843.46 | 6.8819 | 0.0052808 | 843.46 | 6.8819 | 0.0052808 | 843.46 | 0.85805 | 0.0123
843.22 | 6.8791 | 0.0052755 | 843.22 | 6.8791 | 0.0052755 | 843.22 | 0.8521 | 0.012368
842.98 | 6.8764 | 0.0052702 | 842.98 | 6.8764 | 0.0052702 | 842.98 | 0.84613 | 0.012436
842.74 | 6.8736 | 0.0052649 | 842.74 | 6.8736 | 0.0052649 | 842.74 | 0.84011 | 0.012504
842.5 | 6.8708 | 0.0052597 | 842.5 | 6.8708 | 0.0052597 | 842.5 | 0.83407 | 0.012573
842.26 | 6.868 | 0.0052544 | 842.26 | 6.868 | 0.0052544 | 842.26 | 0.82799 | 0.012643
842.02 | 6.8652 | 0.0052492 | 842.02 | 6.8652 | 0.0052492 | 842.02 | 0.82188 | 0.012713
841.78 | 6.8625 | 0.0052439 | 841.78 | 6.8625 | 0.0052439 | 841.78 | 0.81573 | 0.012784
841.53 | 6.8597 | 0.0052387 | 841.53 | 6.8597 | 0.0052387 | 841.53 | 0.80955 | 0.012856
841.29 | 6.8569 | 0.0052335 | 841.29 | 6.8569 | 0.0052335 | 841.29 | 0.80334 | 0.012928
841.05 | 6.8541 | 0.0052283 | 841.05 | 6.8541 | 0.0052283 | 841.05 | 0.79709 | 0.013001
840.81 | 6.8513 | 0.0052231 | 840.81 | 6.8513 | 0.0052231 | 840.81 | 0.7908 | 0.013074
840.57 | 6.8486 | 0.0052179 | 840.57 | 6.8486 | 0.0052179 | 840.57 | 0.78448 | 0.013148
840.33 | 6.8458 | 0.0052127 | 840.33 | 6.8458 | 0.0052127 | 840.33 | 0.77812 | 0.013223
840.09 | 6.843 | 0.0052075 | 840.09 | 6.843 | 0.0052075 | 840.09 | 0.77173 | 0.013298
839.85 | 6.8402 | 0.0052023 | 839.85 | 6.8402 | 0.0052023 | 839.85 | 0.7653 | 0.013374
839.61 | 6.8375 | 0.0051971 | 839.61 | 6.8375 | 0.0051971 | 839.61 | 0.75884 | 0.01345
839.37 | 6.8347 | 0.005192 | 839.37 | 6.8347 | 0.005192 | 839.37 | 0.75233 | 0.013527
839.12 | 6.8319 | 0.0051868 | 839.12 | 6.8319 | 0.0051868 | 839.12 | 0.74579 | 0.013605
838.88 | 6.8291 | 0.0051817 | 838.88 | 6.8291 | 0.0051817 | 838.88 | 0.73922 | 0.013684
838.64 | 6.8263 | 0.0051765 | 838.64 | 6.8263 | 0.0051765 | 838.64 | 0.7326 | 0.013763
838.4 | 6.8236 | 0.0051714 | 838.4 | 6.8236 | 0.0051714 | 838.4 | 0.72595 | 0.013843
838.16 | 6.8208 | 0.0051662 | 838.16 | 6.8208 | 0.0051662 | 838.16 | 0.71925 | 0.013923
837.92 | 6.818 | 0.0051611 | 837.92 | 6.818 | 0.0051611 | 837.92 | 0.71252 | 0.014005
837.68 | 6.8152 | 0.005156 | 837.68 | 6.8152 | 0.005156 | 837.68 | 0.70575 | 0.014087
837.44 | 6.8124 | 0.0051509 | 837.44 | 6.8124 | 0.0051509 | 837.44 | 0.69894 | 0.014169
837.2 | 6.8096 | 0.0051458 | 837.2 | 6.8096 | 0.0051458 | 837.2 | 0.69209 | 0.014253
836.95 | 6.8069 | 0.0051407 | 836.95 | 6.8069 | 0.0051407 | 836.95 | 0.6852 | 0.014337
836.71 | 6.8041 | 0.0051356 | 836.71 | 6.8041 | 0.0051356 | 836.71 | 0.67827 | 0.014422
836.47 | 6.8013 | 0.0051305 | 836.47 | 6.8013 | 0.0051305 | 836.47 | 0.67129 | 0.014508
836.23 | 6.7985 | 0.0051254 | 836.23 | 6.7985 | 0.0051254 | 836.23 | 0.66428 | 0.014594
835.99 | 6.7957 | 0.0051204 | 835.99 | 6.7957 | 0.0051204 | 835.99 | 0.65722 | 0.014681
835.75 | 6.793 | 0.0051153 | 835.75 | 6.793 | 0.0051153 | 835.75 | 0.65012 | 0.014769
835.51 | 6.7902 | 0.0051103 | 835.51 | 6.7902 | 0.0051103 | 835.51 | 0.64298 | 0.014858
835.27 | 6.7874 | 0.0051052 | 835.27 | 6.7874 | 0.0051052 | 835.27 | 0.6358 | 0.014948
835.03 | 6.7846 | 0.0051002 | 835.03 | 6.7846 | 0.0051002 | 835.03 | 0.62857 | 0.015038
834.79 | 6.7818 | 0.0050951 | 834.79 | 6.7818 | 0.0050951 | 834.79 | 0.6213 | 0.015129
834.54 | 6.779 | 0.0050901 | 834.54 | 6.779 | 0.0050901 | 834.54 | 0.61398 | 0.015221
834.3 | 6.7763 | 0.0050851 | 834.3 | 6.7763 | 0.0050851 | 834.3 | 0.60662 | 0.015314
834.06 | 6.7735 | 0.0050801 | 834.06 | 6.7735 | 0.0050801 | 834.06 | 0.59921 | 0.015408
833.82 | 6.7707 | 0.0050751 | 833.82 | 6.7707 | 0.0050751 | 833.82 | 0.59176 | 0.015503
833.58 | 6.7679 | 0.0050701 | 833.58 | 6.7679 | 0.0050701 | 833.58 | 0.58427 | 0.015598
833.34 | 6.7651 | 0.0050651 | 833.34 | 6.7651 | 0.0050651 | 833.34 | 0.57673 | 0.015695
833.1 | 6.7623 | 0.0050601 | 833.1 | 6.7623 | 0.0050601 | 833.1 | 0.56914 | 0.015792
832.86 | 6.7596 | 0.0050551 | 832.86 | 6.7596 | 0.0050551 | 832.86 | 0.5615 | 0.01589
832.62 | 6.7568 | 0.0050501 | 832.62 | 6.7568 | 0.0050501 | 832.62 | 0.55382 | 0.015989
832.37 | 6.754 | 0.0050452 | 832.37 | 6.754 | 0.0050452 | 832.37 | 0.54608 | 0.016089
832.13 | 6.7512 | 0.0050402 | 832.13 | 6.7512 | 0.0050402 | 832.13 | 0.5383 | 0.01619
831.89 | 6.7484 | 0.0050352 | 831.89 | 6.7484 | 0.0050352 | 831.89 | 0.53047 | 0.016292
831.65 | 6.7456 | 0.0050303 | 831.65 | 6.7456 | 0.0050303 | 831.65 | 0.52259 | 0.016395
831.41 | 6.7428 | 0.0050254 | 831.41 | 6.7428 | 0.0050254 | 831.41 | 0.51467 | 0.016499
831.17 | 6.7401 | 0.0050204 | 831.17 | 6.7401 | 0.0050204 | 831.17 | 0.50669 | 0.016603
830.93 | 6.7373 | 0.0050155 | 830.93 | 6.7373 | 0.0050155 | 830.93 | 0.49866 | 0.016709
830.69 | 6.7345 | 0.0050106 | 830.69 | 6.7345 | 0.0050106 | 830.69 | 0.49058 | 0.016816
830.45 | 6.7317 | 0.0050057 | 830.45 | 6.7317 | 0.0050057 | 830.45 | 0.48244 | 0.016924
830.2 | 6.7289 | 0.0050008 | 830.2 | 6.7289 | 0.0050008 | 830.2 | 0.47426 | 0.017033
829.96 | 6.7261 | 0.0049959 | 829.96 | 6.7261 | 0.0049959 | 829.96 | 0.46602 | 0.017143
829.72 | 6.7233 | 0.004991 | 829.72 | 6.7233 | 0.004991 | 829.72 | 0.45773 | 0.017254
829.48 | 6.7206 | 0.0049861 | 829.48 | 6.7206 | 0.0049861 | 829.48 | 0.44939 | 0.017366
829.24 | 6.7178 | 0.0049812 | 829.24 | 6.7178 | 0.0049812 | 829.24 | 0.44099 | 0.017479
829 | 6.715 | 0.0049763 | 829 | 6.715 | 0.0049763 | 829 | 0.43253 | 0.017593
828.76 | 6.7122 | 0.0049715 | 828.76 | 6.7122 | 0.0049715 | 828.76 | 0.42403 | 0.017709
828.52 | 6.7094 | 0.0049666 | 828.52 | 6.7094 | 0.0049666 | 828.52 | 0.41546 | 0.017825
828.28 | 6.7066 | 0.0049617 | 828.28 | 6.7066 | 0.0049617 | 828.28 | 0.40684 | 0.017943
828.04 | 6.7038 | 0.0049569 | 828.04 | 6.7038 | 0.0049569 | 828.04 | 0.39816 | 0.018062
827.79 | 6.701 | 0.004952 | 827.79 | 6.701 | 0.004952 | 827.79 | 0.38942 | 0.018182
827.55 | 6.6982 | 0.0049472 | 827.55 | 6.6982 | 0.0049472 | 827.55 | 0.38063 | 0.018303
827.31 | 6.6954 | 0.0049424 | 827.31 | 6.6954 | 0.0049424 | 827.31 | 0.37178 | 0.018426
827.07 | 6.6927 | 0.0049376 | 827.07 | 6.6927 | 0.0049376 | 827.07 | 0.36286 | 0.018549
826.83 | 6.6899 | 0.0049327 | 826.83 | 6.6899 | 0.0049327 | 826.83 | 0.35389 | 0.018674
826.59 | 6.6871 | 0.0049279 | 826.59 | 6.6871 | 0.0049279 | 826.59 | 0.34486 | 0.018801
826.35 | 6.6843 | 0.0049231 | 826.35 | 6.6843 | 0.0049231 | 826.35 | 0.33577 | 0.018928
826.11 | 6.6815 | 0.0049183 | 826.11 | 6.6815 | 0.0049183 | 826.11 | 0.32661 | 0.019057
825.87 | 6.6787 | 0.0049135 | 825.87 | 6.6787 | 0.0049135 | 825.87 | 0.31739 | 0.019187
825.62 | 6.6759 | 0.0049088 | 825.62 | 6.6759 | 0.0049088 | 825.62 | 0.30811 | 0.019318
825.38 | 6.6731 | 0.004904 | 825.38 | 6.6731 | 0.004904 | 825.38 | 0.29876 | 0.019451
825.14 | 6.6703 | 0.0048992 | 825.14 | 6.6703 | 0.0048992 | 825.14 | 0.28936 | 0.019585
824.9 | 6.6675 | 0.0048944 | 824.9 | 6.6675 | 0.0048944 | 824.9 | 0.27988 | 0.019721
824.66 | 6.6647 | 0.0048897 | 824.66 | 6.6647 | 0.0048897 | 824.66 | 0.27034 | 0.019858
824.42 | 6.6619 | 0.0048849 | 824.42 | 6.6619 | 0.0048849 | 824.42 | 0.26074 | 0.019996
824.18 | 6.6591 | 0.0048802 | 824.18 | 6.6591 | 0.0048802 | 824.18 | 0.25106 | 0.020136
823.94 | 6.6563 | 0.0048754 | 823.94 | 6.6563 | 0.0048754 | 823.94 | 0.24132 | 0.020278
823.7 | 6.6536 | 0.0048707 | 823.7 | 6.6536 | 0.0048707 | 823.7 | 0.23151 | 0.02042
823.46 | 6.6508 | 0.004866 | 823.46 | 6.6508 | 0.004866 | 823.46 | 0.22163 | 0.020565
823.21 | 6.648 | 0.0048613 | 823.21 | 6.648 | 0.0048613 | 823.21 | 0.21168 | 0.02071
822.97 | 6.6452 | 0.0048566 | 822.97 | 6.6452 | 0.0048566 | 822.97 | 0.20167 | 0.020858
822.73 | 6.6424 | 0.0048518 | 822.73 | 6.6424 | 0.0048518 | 822.73 | 0.19158 | 0.021007
822.49 | 6.6396 | 0.0048471 | 822.49 | 6.6396 | 0.0048471 | 822.49 | 0.18141 | 0.021157
822.25 | 6.6368 | 0.0048424 | 822.25 | 6.6368 | 0.0048424 | 822.25 | 0.17118 | 0.02131
822.01 | 6.634 | 0.0048378 | 822.01 | 6.634 | 0.0048378 | 822.01 | 0.16087 | 0.021464
821.77 | 6.6312 | 0.0048331 | 821.77 | 6.6312 | 0.0048331 | 821.77 | 0.15048 | 0.021619
821.53 | 6.6284 | 0.0048284 | 821.53 | 6.6284 | 0.0048284 | 821.53 | 0.14002 | 0.021776
821.29 | 6.6256 | 0.0048237 | 821.29 | 6.6256 | 0.0048237 | 821.29 | 0.12949 | 0.021935
821.04 | 6.6228 | 0.0048191 | 821.04 | 6.6228 | 0.0048191 | 821.04 | 0.11887 | 0.022096
820.8 | 6.62 | 0.0048144 | 820.8 | 6.62 | 0.0048144 | 820.8 | 0.10818 | 0.022258
820.56 | 6.6172 | 0.0048097 | 820.56 | 6.6172 | 0.0048097 | 820.56 | 0.097413 | 0.022423
820.32 | 6.6144 | 0.0048051 | 820.32 | 6.6144 | 0.0048051 | 820.32 | 0.086564 | 0.022589
820.08 | 6.6116 | 0.0048005 | 820.08 | 6.6116 | 0.0048005 | 820.08 | 0.075636 | 0.022757
819.84 | 6.6088 | 0.0047958 | 819.84 | 6.6088 | 0.0047958 | 819.84 | 0.064623 | 0.022926
819.6 | 6.606 | 0.0047912 | 819.6 | 6.606 | 0.0047912 | 819.6 | 0.05353 | 0.023098
819.36 | 6.6032 | 0.0047866 | 819.36 | 6.6032 | 0.0047866 | 819.36 | 0.042355 | 0.023272
819.12 | 6.6004 | 0.004782 | 819.12 | 6.6004 | 0.004782 | 819.12 | 0.031093 | 0.023447
818.88 | 6.5976 | 0.0047773 | 818.88 | 6.5976 | 0.0047773 | 818.88 | 0.019748 | 0.023625
818.63 | 6.5948 | 0.0047727 | 818.63 | 6.5948 | 0.0047727 | 818.63 | 0.0083157 | 0.023804
818.39 | 6.592 | 0.0047681 | 818.39 | 6.592 | 0.0047681 | 818.39 | -0.0032018 | 0.023986
818.15 | 6.5892 | 0.0047636 | 818.15 | 6.5892 | 0.0047636 | 818.15 | -0.014808 | 0.02417
817.91 | 6.5864 | 0.004759 | 817.91 | 6.5864 | 0.004759 | 817.91 | -0.026504 | 0.024356
817.67 | 6.5836 | 0.0047544 | 817.67 | 6.5836 | 0.0047544 | 817.67 | -0.038291 | 0.024544
817.43 | 6.5807 | 0.0047498 | 817.43 | 6.5807 | 0.0047498 | 817.43 | -0.050167 | 0.024734
817.19 | 6.5779 | 0.0047452 | 817.19 | 6.5779 | 0.0047452 | 817.19 | -0.062139 | 0.024926
816.95 | 6.5751 | 0.0047407 | 816.95 | 6.5751 | 0.0047407 | 816.95 | -0.074199 | 0.025121
816.71 | 6.5723 | 0.0047361 | 816.71 | 6.5723 | 0.0047361 | 816.71 | -0.086357 | 0.025318
816.46 | 6.5695 | 0.0047316 | 816.46 | 6.5695 | 0.0047316 | 816.46 | -0.098609 | 0.025517
816.22 | 6.5667 | 0.004727 | 816.22 | 6.5667 | 0.004727 | 816.22 | -0.11096 | 0.025719
815.98 | 6.5639 | 0.0047225 | 815.98 | 6.5639 | 0.0047225 | 815.98 | -0.12341 | 0.025923
815.74 | 6.5611 | 0.004718 | 815.74 | 6.5611 | 0.004718 | 815.74 | -0.13595 | 0.026129
815.5 | 6.5583 | 0.0047134 | 815.5 | 6.5583 | 0.0047134 | 815.5 | -0.1486 | 0.026338
815.26 | 6.5555 | 0.0047089 | 815.26 | 6.5555 | 0.0047089 | 815.26 | -0.16135 | 0.02655
815.02 | 6.5527 | 0.0047044 | 815.02 | 6.5527 | 0.0047044 | 815.02 | -0.1742 | 0.026764
814.78 | 6.5499 | 0.0046999 | 814.78 | 6.5499 | 0.0046999 | 814.78 | -0.18715 | 0.02698
814.54 | 6.547 | 0.0046954 | 814.54 | 6.547 | 0.0046954 | 814.54 | -0.20021 | 0.027199
814.3 | 6.5442 | 0.0046909 | 814.3 | 6.5442 | 0.0046909 | 814.3 | -0.21337 | 0.027421
814.05 | 6.5414 | 0.0046864 | 814.05 | 6.5414 | 0.0046864 | 814.05 | -0.22664 | 0.027646
813.81 | 6.5386 | 0.0046819 | 813.81 | 6.5386 | 0.0046819 | 813.81 | -0.24003 | 0.027873
813.57 | 6.5358 | 0.0046774 | 813.57 | 6.5358 | 0.0046774 | 813.57 | -0.25352 | 0.028103
813.33 | 6.533 | 0.004673 | 813.33 | 6.533 | 0.004673 | 813.33 | -0.26712 | 0.028336
813.09 | 6.5302 | 0.0046685 | 813.09 | 6.5302 | 0.0046685 | 813.09 | -0.28084 | 0.028572
812.85 | 6.5274 | 0.004664 | 812.85 | 6.5274 | 0.004664 | 812.85 | -0.29467 | 0.028811
812.61 | 6.5245 | 0.0046596 | 812.61 | 6.5245 | 0.0046596 | 812.61 | -0.30861 | 0.029053
812.37 | 6.5217 | 0.0046551 | 812.37 | 6.5217 | 0.0046551 | 812.37 | -0.32268 | 0.029298
812.13 | 6.5189 | 0.0046507 | 812.13 | 6.5189 | 0.0046507 | 812.13 | -0.33686 | 0.029546
811.88 | 6.5161 | 0.0046462 | 811.88 | 6.5161 | 0.0046462 | 811.88 | -0.35116 | 0.029798
811.64 | 6.5133 | 0.0046418 | 811.64 | 6.5133 | 0.0046418 | 811.64 | -0.36559 | 0.030052
811.4 | 6.5105 | 0.0046374 | 811.4 | 6.5105 | 0.0046374 | 811.4 | -0.38014 | 0.03031
811.16 | 6.5076 | 0.0046329 | 811.16 | 6.5076 | 0.0046329 | 811.16 | -0.39481 | 0.030571
810.92 | 6.5048 | 0.0046285 | 810.92 | 6.5048 | 0.0046285 | 810.92 | -0.40961 | 0.030835
810.68 | 6.502 | 0.0046241 | 810.68 | 6.502 | 0.0046241 | 810.68 | -0.42454 | 0.031103
810.44 | 6.4992 | 0.0046197 | 810.44 | 6.4992 | 0.0046197 | 810.44 | -0.4396 | 0.031375
810.2 | 6.4964 | 0.0046153 | 810.2 | 6.4964 | 0.0046153 | 810.2 | -0.45479 | 0.031649
809.96 | 6.4936 | 0.0046109 | 809.96 | 6.4936 | 0.0046109 | 809.96 | -0.47011 | 0.031928
809.72 | 6.4907 | 0.0046065 | 809.72 | 6.4907 | 0.0046065 | 809.72 | -0.48557 | 0.03221
809.47 | 6.4879 | 0.0046022 | 809.47 | 6.4879 | 0.0046022 | 809.47 | -0.50116 | 0.032496
809.23 | 6.4851 | 0.0045978 | 809.23 | 6.4851 | 0.0045978 | 809.23 | -0.5169 | 0.032786
808.99 | 6.4823 | 0.0045934 | 808.99 | 6.4823 | 0.0045934 | 808.99 | -0.53277 | 0.03308
808.75 | 6.4794 | 0.004589 | 808.75 | 6.4794 | 0.004589 | 808.75 | -0.54879 | 0.033378
808.51 | 6.4766 | 0.0045847 | 808.51 | 6.4766 | 0.0045847 | 808.51 | -0.56495 | 0.033679
808.27 | 6.4738 | 0.0045803 | 808.27 | 6.4738 | 0.0045803 | 808.27 | -0.58126 | 0.033985
808.03 | 6.471 | 0.004576 | 808.03 | 6.471 | 0.004576 | 808.03 | -0.59772 | 0.034295
807.79 | 6.4681 | 0.0045716 | 807.79 | 6.4681 | 0.0045716 | 807.79 | -0.61432 | 0.034609
807.55 | 6.4653 | 0.0045673 | 807.55 | 6.4653 | 0.0045673 | 807.55 | -0.63108 | 0.034928
807.3 | 6.4625 | 0.004563 | 807.3 | 6.4625 | 0.004563 | 807.3 | -0.648 | 0.035251
807.06 | 6.4597 | 0.0045586 | 807.06 | 6.4597 | 0.0045586 | 807.06 | -0.66507 | 0.035579
806.82 | 6.4568 | 0.0045543 | 806.82 | 6.4568 | 0.0045543 | 806.82 | -0.6823 | 0.035911
806.58 | 6.454 | 0.00455 | 806.58 | 6.454 | 0.00455 | 806.58 | -0.69969 | 0.036247
806.34 | 6.4512 | 0.0045457 | 806.34 | 6.4512 | 0.0045457 | 806.34 | -0.71724 | 0.036589
806.1 | 6.4484 | 0.0045414 | 806.1 | 6.4484 | 0.0045414 | 806.1 | -0.73496 | 0.036935
805.86 | 6.4455 | 0.0045371 | 805.86 | 6.4455 | 0.0045371 | 805.86 | -0.75285 | 0.037287
805.62 | 6.4427 | 0.0045328 | 805.62 | 6.4427 | 0.0045328 | 805.62 | -0.77091 | 0.037643
805.38 | 6.4399 | 0.0045285 | 805.38 | 6.4399 | 0.0045285 | 805.38 | -0.78914 | 0.038004
805.13 | 6.437 | 0.0045242 | 805.13 | 6.437 | 0.0045242 | 805.13 | -0.80755 | 0.038371
804.89 | 6.4342 | 0.0045199 | 804.89 | 6.4342 | 0.0045199 | 804.89 | -0.82613 | 0.038743
804.65 | 6.4314 | 0.0045157 | 804.65 | 6.4314 | 0.0045157 | 804.65 | -0.8449 | 0.03912
804.41 | 6.4285 | 0.0045114 | 804.41 | 6.4285 | 0.0045114 | 804.41 | -0.86385 | 0.039503
804.17 | 6.4257 | 0.0045071 | 804.17 | 6.4257 | 0.0045071 | 804.17 | -0.88298 | 0.039892
803.93 | 6.4229 | 0.0045029 | 803.93 | 6.4229 | 0.0045029 | 803.93 | -0.90231 | 0.040286
803.69 | 6.42 | 0.0044986 | 803.69 | 6.42 | 0.0044986 | 803.69 | -0.92182 | 0.040687
803.45 | 6.4172 | 0.0044944 | 803.45 | 6.4172 | 0.0044944 | 803.45 | -0.94153 | 0.041093
803.21 | 6.4144 | 0.0044902 | 803.21 | 6.4144 | 0.0044902 | 803.21 | -0.96144 | 0.041505
802.97 | 6.4115 | 0.0044859 | 802.97 | 6.4115 | 0.0044859 | 802.97 | -0.98154 | 0.041924
802.72 | 6.4087 | 0.0044817 | 802.72 | 6.4087 | 0.0044817 | 802.72 | -1.0019 | 0.042349
802.48 | 6.4059 | 0.0044775 | 802.48 | 6.4059 | 0.0044775 | 802.48 | -1.0224 | 0.04278
802.24 | 6.403 | 0.0044733 | 802.24 | 6.403 | 0.0044733 | 802.24 | -1.0431 | 0.043218
802 | 6.4002 | 0.004469 | 802 | 6.4002 | 0.004469 | 802 | -1.064 | 0.043663
801.76 | 6.3973 | 0.0044648 | 801.76 | 6.3973 | 0.0044648 | 801.76 | -1.0852 | 0.044115
801.52 | 6.3945 | 0.0044606 | 801.52 | 6.3945 | 0.0044606 | 801.52 | -1.1066 | 0.044573
801.28 | 6.3917 | 0.0044564 | 801.28 | 6.3917 | 0.0044564 | 801.28 | -1.1282 | 0.045039
801.04 | 6.3888 | 0.0044522 | 801.04 | 6.3888 | 0.0044522 | 801.04 | -1.15 | 0.045513
800.8 | 6.386 | 0.0044481 | 800.8 | 6.386 | 0.0044481 | 800.8 | -1.172 | 0.045993
800.55 | 6.3831 | 0.0044439 | 800.55 | 6.3831 | 0.0044439 | 800.55 | -1.1943 | 0.046482
800.31 | 6.3803 | 0.0044397 | 800.31 | 6.3803 | 0.0044397 | 800.31 | -1.2168 | 0.046978
800.07 | 6.3774 | 0.0044355 | 800.07 | 6.3774 | 0.0044355 | 800.07 | -1.2396 | 0.047482
799.83 | 6.3746 | 0.0044314 | 799.83 | 6.3746 | 0.0044314 | 799.83 | -1.2626 | 0.047994
799.59 | 6.3717 | 0.0044272 | 799.59 | 6.3717 | 0.0044272 | 799.59 | -1.2859 | 0.048515
799.35 | 6.3689 | 0.0044231 | 799.35 | 6.3689 | 0.0044231 | 799.35 | -1.3094 | 0.049044
799.11 | 6.3661 | 0.0044189 | 799.11 | 6.3661 | 0.0044189 | 799.11 | -1.3332 | 0.049582
798.87 | 6.3632 | 0.0044148 | 798.87 | 6.3632 | 0.0044148 | 798.87 | -1.3572 | 0.050129
798.63 | 6.3604 | 0.0044106 | 798.63 | 6.3604 | 0.0044106 | 798.63 | -1.3815 | 0.050685
798.39 | 6.3575 | 0.0044065 | 798.39 | 6.3575 | 0.0044065 | 798.39 | -1.406 | 0.05125
798.14 | 6.3547 | 0.0044024 | 798.14 | 6.3547 | 0.0044024 | 798.14 | -1.4309 | 0.051825
797.9 | 6.3518 | 0.0043982 | 797.9 | 6.3518 | 0.0043982 | 797.9 | -1.456 | 0.052409
797.66 | 6.349 | 0.0043941 | 797.66 | 6.349 | 0.0043941 | 797.66 | -1.4814 | 0.053003
797.42 | 6.3461 | 0.00439 | 797.42 | 6.3461 | 0.00439 | 797.42 | -1.5071 | 0.053608
797.18 | 6.3433 | 0.0043859 | 797.18 | 6.3433 | 0.0043859 | 797.18 | -1.5331 | 0.054223
796.94 | 6.3404 | 0.0043818 | 796.94 | 6.3404 | 0.0043818 | 796.94 | -1.5594 | 0.054848
796.7 | 6.3375 | 0.0043777 | 796.7 | 6.3375 | 0.0043777 | 796.7 | -1.586 | 0.055484
796.46 | 6.3347 | 0.0043736 | 796.46 | 6.3347 | 0.0043736 | 796.46 | -1.6129 | 0.056132
796.22 | 6.3318 | 0.0043695 | 796.22 | 6.3318 | 0.0043695 | 796.22 | -1.6401 | 0.056791
795.97 | 6.329 | 0.0043655 | 795.97 | 6.329 | 0.0043655 | 795.97 | -1.6676 | 0.057461
795.73 | 6.3261 | 0.0043614 | 795.73 | 6.3261 | 0.0043614 | 795.73 | -1.6955 | 0.058144
795.49 | 6.3233 | 0.0043573 | 795.49 | 6.3233 | 0.0043573 | 795.49 | -1.7237 | 0.058838
795.25 | 6.3204 | 0.0043532 | 795.25 | 6.3204 | 0.0043532 | 795.25 | -1.7522 | 0.059546
795.01 | 6.3176 | 0.0043492 | 795.01 | 6.3176 | 0.0043492 | 795.01 | -1.7811 | 0.060266
794.77 | 6.3147 | 0.0043451 | 794.77 | 6.3147 | 0.0043451 | 794.77 | -1.8103 | 0.060999
794.53 | 6.3118 | 0.0043411 | 794.53 | 6.3118 | 0.0043411 | 794.53 | -1.8399 | 0.061746
794.29 | 6.309 | 0.004337 | 794.29 | 6.309 | 0.004337 | 794.29 | -1.8698 | 0.062506
794.05 | 6.3061 | 0.004333 | 794.05 | 6.3061 | 0.004333 | 794.05 | -1.9001 | 0.06328
793.81 | 6.3032 | 0.004329 | 793.81 | 6.3032 | 0.004329 | 793.81 | -1.9308 | 0.064069
793.56 | 6.3004 | 0.0043249 | 793.56 | 6.3004 | 0.0043249 | 793.56 | -1.9619 | 0.064873
793.32 | 6.2975 | 0.0043209 | 793.32 | 6.2975 | 0.0043209 | 793.32 | -1.9933 | 0.065692
793.08 | 6.2947 | 0.0043169 | 793.08 | 6.2947 | 0.0043169 | 793.08 | -2.0252 | 0.066527
792.84 | 6.2918 | 0.0043129 | 792.84 | 6.2918 | 0.0043129 | 792.84 | -2.0575 | 0.067378
792.6 | 6.2889 | 0.0043088 | 792.6 | 6.2889 | 0.0043088 | 792.6 | -2.0901 | 0.068245
792.36 | 6.2861 | 0.0043048 | 792.36 | 6.2861 | 0.0043048 | 792.36 | -2.1232 | 0.069128
792.12 | 6.2832 | 0.0043008 | 792.12 | 6.2832 | 0.0043008 | 792.12 | -2.1568 | 0.07003
791.88 | 6.2803 | 0.0042968 | 791.88 | 6.2803 | 0.0042968 | 791.88 | -2.1907 | 0.070949
791.64 | 6.2774 | 0.0042929 | 791.64 | 6.2774 | 0.0042929 | 791.64 | -2.2252 | 0.071886
791.39 | 6.2746 | 0.0042889 | 791.39 | 6.2746 | 0.0042889 | 791.39 | -2.26 | 0.072841
791.15 | 6.2717 | 0.0042849 | 791.15 | 6.2717 | 0.0042849 | 791.15 | -2.2954 | 0.073816
790.91 | 6.2688 | 0.0042809 | 790.91 | 6.2688 | 0.0042809 | 790.91 | -2.3312 | 0.074811
790.67 | 6.266 | 0.0042769 | 790.67 | 6.266 | 0.0042769 | 790.67 | -2.3675 | 0.075826
790.43 | 6.2631 | 0.004273 | 790.43 | 6.2631 | 0.004273 | 790.43 | -2.4043 | 0.076861
790.19 | 6.2602 | 0.004269 | 790.19 | 6.2602 | 0.004269 | 790.19 | -2.4416 | 0.077918
789.95 | 6.2573 | 0.0042651 | 789.95 | 6.2573 | 0.0042651 | 789.95 | -2.4794 | 0.078997
789.71 | 6.2545 | 0.0042611 | 789.71 | 6.2545 | 0.0042611 | 789.71 | -2.5177 | 0.080099
789.47 | 6.2516 | 0.0042572 | 789.47 | 6.2516 | 0.0042572 | 789.47 | -2.5566 | 0.081224
789.23 | 6.2487 | 0.0042532 | 789.23 | 6.2487 | 0.0042532 | 789.23 | -2.596 | 0.082372
788.98 | 6.2458 | 0.0042493 | 788.98 | 6.2458 | 0.0042493 | 788.98 | -2.636 | 0.083545
788.74 | 6.243 | 0.0042454 | 788.74 | 6.243 | 0.0042454 | 788.74 | -2.6765 | 0.084743
788.5 | 6.2401 | 0.0042414 | 788.5 | 6.2401 | 0.0042414 | 788.5 | -2.7177 | 0.085968
788.26 | 6.2372 | 0.0042375 | 788.26 | 6.2372 | 0.0042375 | 788.26 | -2.7594 | 0.087218
788.02 | 6.2343 | 0.0042336 | 788.02 | 6.2343 | 0.0042336 | 788.02 | -2.8017 | 0.088497
787.78 | 6.2314 | 0.0042297 | 787.78 | 6.2314 | 0.0042297 | 787.78 | -2.8447 | 0.089804
787.54 | 6.2286 | 0.0042258 | 787.54 | 6.2286 | 0.0042258 | 787.54 | -2.8883 | 0.091139
787.3 | 6.2257 | 0.0042219 | 787.3 | 6.2257 | 0.0042219 | 787.3 | -2.9325 | 0.092505
787.06 | 6.2228 | 0.004218 | 787.06 | 6.2228 | 0.004218 | 787.06 | -2.9774 | 0.093902
786.81 | 6.2199 | 0.0042141 | 786.81 | 6.2199 | 0.0042141 | 786.81 | -3.023 | 0.095331
786.57 | 6.217 | 0.0042102 | 786.57 | 6.217 | 0.0042102 | 786.57 | -3.0693 | 0.096792
786.33 | 6.2141 | 0.0042063 | 786.33 | 6.2141 | 0.0042063 | 786.33 | -3.1163 | 0.098287
786.09 | 6.2112 | 0.0042024 | 786.09 | 6.2112 | 0.0042024 | 786.09 | -3.1641 | 0.099818
785.85 | 6.2083 | 0.0041986 | 785.85 | 6.2083 | 0.0041986 | 785.85 | -3.2125 | 0.10138
785.61 | 6.2055 | 0.0041947 | 785.61 | 6.2055 | 0.0041947 | 785.61 | -3.2618 | 0.10299
785.37 | 6.2026 | 0.0041908 | 785.37 | 6.2026 | 0.0041908 | 785.37 | -3.3118 | 0.10463
785.13 | 6.1997 | 0.004187 | 785.13 | 6.1997 | 0.004187 | 785.13 | -3.3626 | 0.10631
784.89 | 6.1968 | 0.0041831 | 784.89 | 6.1968 | 0.0041831 | 784.89 | -3.4142 | 0.10803
784.64 | 6.1939 | 0.0041793 | 784.64 | 6.1939 | 0.0041793 | 784.64 | -3.4667 | 0.1098
784.4 | 6.191 | 0.0041754 | 784.4 | 6.191 | 0.0041754 | 784.4 | -3.5201 | 0.1116
784.16 | 6.1881 | 0.0041716 | 784.16 | 6.1881 | 0.0041716 | 784.16 | -3.5743 | 0.11346
783.92 | 6.1852 | 0.0041677 | 783.92 | 6.1852 | 0.0041677 | 783.92 | -3.6294 | 0.11536
783.68 | 6.1823 | 0.0041639 | 783.68 | 6.1823 | 0.0041639 | 783.68 | -3.6854 | 0.1173
783.44 | 6.1794 | 0.0041601 | 783.44 | 6.1794 | 0.0041601 | 783.44 | -3.7425 | 0.1193
783.2 | 6.1765 | 0.0041563 | 783.2 | 6.1765 | 0.0041563 | 783.2 | -3.8004 | 0.12135
782.96 | 6.1736 | 0.0041524 | 782.96 | 6.1736 | 0.0041524 | 782.96 | -3.8594 | 0.12345
782.72 | 6.1707 | 0.0041486 | 782.72 | 6.1707 | 0.0041486 | 782.72 | -3.9194 | 0.12561
782.48 | 6.1678 | 0.0041448 | 782.48 | 6.1678 | 0.0041448 | 782.48 | -3.9804 | 0.12782
782.23 | 6.1649 | 0.004141 | 782.23 | 6.1649 | 0.004141 | 782.23 | -4.0426 | 0.13009
781.99 | 6.162 | 0.0041372 | 781.99 | 6.162 | 0.0041372 | 781.99 | -4.1058 | 0.13243
781.75 | 6.1591 | 0.0041334 | 781.75 | 6.1591 | 0.0041334 | 781.75 | -4.1702 | 0.13482
781.51 | 6.1562 | 0.0041296 | 781.51 | 6.1562 | 0.0041296 | 781.51 | -4.2357 | 0.13729
781.27 | 6.1533 | 0.0041258 | 781.27 | 6.1533 | 0.0041258 | 781.27 | -4.3025 | 0.13982
781.03 | 6.1504 | 0.0041221 | 781.03 | 6.1504 | 0.0041221 | 781.03 | -4.3705 | 0.14242
780.79 | 6.1475 | 0.0041183 | 780.79 | 6.1475 | 0.0041183 | 780.79 | -4.4397 | 0.14509
780.55 | 6.1446 | 0.0041145 | 780.55 | 6.1446 | 0.0041145 | 780.55 | -4.5103 | 0.14785
780.31 | 6.1417 | 0.0041108 | 780.31 | 6.1417 | 0.0041108 | 780.31 | -4.5822 | 0.15068
780.06 | 6.1388 | 0.004107 | 780.06 | 6.1388 | 0.004107 | 780.06 | -4.6555 | 0.15359
779.82 | 6.1358 | 0.0041032 | 779.82 | 6.1358 | 0.0041032 | 779.82 | -4.7302 | 0.15658
779.58 | 6.1329 | 0.0040995 | 779.58 | 6.1329 | 0.0040995 | 779.58 | -4.8063 | 0.15967
779.34 | 6.13 | 0.0040957 | 779.34 | 6.13 | 0.0040957 | 779.34 | -4.884 | 0.16285
779.1 | 6.1271 | 0.004092 | 779.1 | 6.1271 | 0.004092 | 779.1 | -4.9632 | 0.16612
778.86 | 6.1242 | 0.0040882 | 778.86 | 6.1242 | 0.0040882 | 778.86 | -5.0441 | 0.16949
778.62 | 6.1213 | 0.0040845 | 778.62 | 6.1213 | 0.0040845 | 778.62 | -5.1265 | 0.17297
778.38 | 6.1184 | 0.0040808 | 778.38 | 6.1184 | 0.0040808 | 778.38 | -5.2107 | 0.17655
778.14 | 6.1154 | 0.0040771 | 778.14 | 6.1154 | 0.0040771 | 778.14 | -5.2966 | 0.18025
777.9 | 6.1125 | 0.0040733 | 777.9 | 6.1125 | 0.0040733 | 777.9 | -5.3844 | 0.18407
777.65 | 6.1096 | 0.0040696 | 777.65 | 6.1096 | 0.0040696 | 777.65 | -5.474 | 0.188
777.41 | 6.1067 | 0.0040659 | 777.41 | 6.1067 | 0.0040659 | 777.41 | -5.5655 | 0.19207
777.17 | 6.1038 | 0.0040622 | 777.17 | 6.1038 | 0.0040622 | 777.17 | -5.659 | 0.19627
776.93 | 6.1008 | 0.0040585 | 776.93 | 6.1008 | 0.0040585 | 776.93 | -5.7546 | 0.2006
776.69 | 6.0979 | 0.0040548 | 776.69 | 6.0979 | 0.0040548 | 776.69 | -5.8523 | 0.20509
776.45 | 6.095 | 0.0040511 | 776.45 | 6.095 | 0.0040511 | 776.45 | -5.9521 | 0.20972
776.21 | 6.0921 | 0.0040474 | 776.21 | 6.0921 | 0.0040474 | 776.21 | -6.0543 | 0.21451
775.97 | 6.0891 | 0.0040437 | 775.97 | 6.0891 | 0.0040437 | 775.97 | -6.1588 | 0.21947
775.73 | 6.0862 | 0.0040401 | 775.73 | 6.0862 | 0.0040401 | 775.73 | -6.2657 | 0.2246
775.48 | 6.0833 | 0.0040364 | 775.48 | 6.0833 | 0.0040364 | 775.48 | -6.3751 | 0.22992
775.24 | 6.0804 | 0.0040327 | 775.24 | 6.0804 | 0.0040327 | 775.24 | -6.4872 | 0.23543
775 | 6.0774 | 0.004029 | 775 | 6.0774 | 0.004029 | 775 | -6.6019 | 0.24113
774.76 | 6.0745 | 0.0040254 | 774.76 | 6.0745 | 0.0040254 | 774.76 | -6.7194 | 0.24705
774.52 | 6.0716 | 0.0040217 | 774.52 | 6.0716 | 0.0040217 | 774.52 | -6.8398 | 0.25318
774.28 | 6.0686 | 0.0040181 | 774.28 | 6.0686 | 0.0040181 | 774.28 | -6.9632 | 0.25955
774.04 | 6.0657 | 0.0040144 | 774.04 | 6.0657 | 0.0040144 | 774.04 | -7.0898 | 0.26616
773.8 | 6.0628 | 0.0040108 | 773.8 | 6.0628 | 0.0040108 | 773.8 | -7.2196 | 0.27303
773.56 | 6.0598 | 0.0040071 | 773.56 | 6.0598 | 0.0040071 | 773.56 | -7.3527 | 0.28016
773.32 | 6.0569 | 0.0040035 | 773.32 | 6.0569 | 0.0040035 | 773.32 | -7.4894 | 0.28758
773.07 | 6.054 | 0.0039999 | 773.07 | 6.054 | 0.0039999 | 773.07 | -7.6297 | 0.2953
772.83 | 6.051 | 0.0039962 | 772.83 | 6.051 | 0.0039962 | 772.83 | -7.7737 | 0.30333
772.59 | 6.0481 | 0.0039926 | 772.59 | 6.0481 | 0.0039926 | 772.59 | -7.9217 | 0.31169
772.35 | 6.0451 | 0.003989 | 772.35 | 6.0451 | 0.003989 | 772.35 | -8.0738 | 0.32041
772.11 | 6.0422 | 0.0039854 | 772.11 | 6.0422 | 0.0039854 | 772.11 | -8.2302 | 0.32949
771.87 | 6.0392 | 0.0039818 | 771.87 | 6.0392 | 0.0039818 | 771.87 | -8.3911 | 0.33897
771.63 | 6.0363 | 0.0039782 | 771.63 | 6.0363 | 0.0039782 | 771.63 | -8.5566 | 0.34887
771.39 | 6.0334 | 0.0039746 | 771.39 | 6.0334 | 0.0039746 | 771.39 | -8.7269 | 0.35919
771.15 | 6.0304 | 0.003971 | 771.15 | 6.0304 | 0.003971 | 771.15 | -8.9023 | 0.36999
770.9 | 6.0275 | 0.0039674 | 770.9 | 6.0275 | 0.0039674 | 770.9 | -9.0831 | 0.38128
770.66 | 6.0245 | 0.0039638 | 770.66 | 6.0245 | 0.0039638 | 770.66 | -9.2693 | 0.3931
770.42 | 6.0216 | 0.0039602 | 770.42 | 6.0216 | 0.0039602 | 770.42 | -9.4614 | 0.40547
770.18 | 6.0186 | 0.0039566 | 770.18 | 6.0186 | 0.0039566 | 770.18 | -9.6596 | 0.41844
769.94 | 6.0157 | 0.003953 | 769.94 | 6.0157 | 0.003953 | 769.94 | -9.8641 | 0.43203
769.7 | 6.0127 | 0.0039495 | 769.7 | 6.0127 | 0.0039495 | 769.7 | -10.075 | 0.4463
769.46 | 6.0098 | 0.0039459 | 769.46 | 6.0098 | 0.0039459 | 769.46 | -10.294 | 0.46129
769.22 | 6.0068 | 0.0039423 | 769.22 | 6.0068 | 0.0039423 | 769.22 | -10.519 | 0.47705
768.98 | 6.0038 | 0.0039388 | 768.98 | 6.0038 | 0.0039388 | 768.98 | -10.753 | 0.49363
768.74 | 6.0009 | 0.0039352 | 768.74 | 6.0009 | 0.0039352 | 768.74 | -10.994 | 0.51109
768.49 | 5.9979 | 0.0039317 | 768.49 | 5.9979 | 0.0039317 | 768.49 | -11.244 | 0.52948
768.25 | 5.995 | 0.0039281 | 768.25 | 5.995 | 0.0039281 | 768.25 | -11.503 | 0.54889
768.01 | 5.992 | 0.0039246 | 768.01 | 5.992 | 0.0039246 | 768.01 | -11.772 | 0.56939
767.77 | 5.989 | 0.003921 | 767.77 | 5.989 | 0.003921 | 767.77 | -12.051 | 0.59106
767.53 | 5.9861 | 0.0039175 | 767.53 | 5.9861 | 0.0039175 | 767.53 | -12.341 | 0.61399
767.29 | 5.9831 | 0.003914 | 767.29 | 5.9831 | 0.003914 | 767.29 | -12.641 | 0.63827
767.05 | 5.9802 | 0.0039105 | 767.05 | 5.9802 | 0.0039105 | 767.05 | -12.954 | 0.66403
766.81 | 5.9772 | 0.0039069 | 766.81 | 5.9772 | 0.0039069 | 766.81 | -13.28 | 0.69137
766.57 | 5.9742 | 0.0039034 | 766.57 | 5.9742 | 0.0039034 | 766.57 | -13.619 | 0.72044
766.32 | 5.9713 | 0.0038999 | 766.32 | 5.9713 | 0.0038999 | 766.32 | -13.972 | 0.75137
766.08 | 5.9683 | 0.0038964 | 766.08 | 5.9683 | 0.0038964 | 766.08 | -14.341 | 0.78435
765.84 | 5.9653 | 0.0038929 | 765.84 | 5.9653 | 0.0038929 | 765.84 | -14.726 | 0.81954
765.6 | 5.9623 | 0.0038894 | 765.6 | 5.9623 | 0.0038894 | 765.6 | -15.128 | 0.85715
765.36 | 5.9594 | 0.0038859 | 765.36 | 5.9594 | 0.0038859 | 765.36 | -15.549 | 0.89741
765.12 | 5.9564 | 0.0038824 | 765.12 | 5.9564 | 0.0038824 | 765.12 | -15.99 | 0.94057
764.88 | 5.9534 | 0.0038789 | 764.88 | 5.9534 | 0.0038789 | 764.88 | -16.452 | 0.98692
764.64 | 5.9504 | 0.0038754 | 764.64 | 5.9504 | 0.0038754 | 764.64 | -16.937 | 1.0368
764.4 | 5.9475 | 0.003872 | 764.4 | 5.9475 | 0.003872 | 764.4 | -17.447 | 1.0905
764.15 | 5.9445 | 0.0038685 | 764.15 | 5.9445 | 0.0038685 | 764.15 | -17.983 | 1.1485
763.91 | 5.9415 | 0.003865 | 763.91 | 5.9415 | 0.003865 | 763.91 | -18.548 | 1.2113
763.67 | 5.9385 | 0.0038615 | 763.67 | 5.9385 | 0.0038615 | 763.67 | -19.145 | 1.2793
763.43 | 5.9356 | 0.0038581 | 763.43 | 5.9356 | 0.0038581 | 763.43 | -19.775 | 1.3533
763.19 | 5.9326 | 0.0038546 | 763.19 | 5.9326 | 0.0038546 | 763.19 | -20.442 | 1.4338
762.95 | 5.9296 | 0.0038512 | 762.95 | 5.9296 | 0.0038512 | 762.95 | -21.148 | 1.5217
762.71 | 5.9266 | 0.0038477 | 762.71 | 5.9266 | 0.0038477 | 762.71 | -21.899 | 1.618
762.47 | 5.9236 | 0.0038443 | 762.47 | 5.9236 | 0.0038443 | 762.47 | -22.697 | 1.7236
762.23 | 5.9206 | 0.0038408 | 762.23 | 5.9206 | 0.0038408 | 762.23 | -23.547 | 1.84
761.99 | 5.9176 | 0.0038374 | 761.99 | 5.9176 | 0.0038374 | 761.99 | -24.456 | 1.9685
761.74 | 5.9146 | 0.0038339 | 761.74 | 5.9146 | 0.0038339 | 761.74 | -25.428 | 2.1109
761.5 | 5.9117 | 0.0038305 | 761.5 | 5.9117 | 0.0038305 | 761.5 | -26.472 | 2.2694
761.26 | 5.9087 | 0.0038271 | 761.26 | 5.9087 | 0.0038271 | 761.26 | -27.594 | 2.4464
761.02 | 5.9057 | 0.0038237 | 761.02 | 5.9057 | 0.0038237 | 761.02 | -28.804 | 2.6448
760.78 | 5.9027 | 0.0038202 | 760.78 | 5.9027 | 0.0038202 | 760.78 | -30.113 | 2.8683
760.54 | 5.8997 | 0.0038168 | 760.54 | 5.8997 | 0.0038168 | 760.54 | -31.533 | 3.1213
760.3 | 5.8967 | 0.0038134 | 760.3 | 5.8967 | 0.0038134 | 760.3 | -33.079 | 3.4092
760.06 | 5.8937 | 0.00381 | 760.06 | 5.8937 | 0.00381 | 760.06 | -34.768 | 3.7388
759.82 | 5.8907 | 0.0038066 | 759.82 | 5.8907 | 0.0038066 | 759.82 | -36.622 | 4.1184
759.57 | 5.8877 | 0.0038032 | 759.57 | 5.8877 | 0.0038032 | 759.57 | -38.664 | 4.5586
759.33 | 5.8847 | 0.0037998 | 759.33 | 5.8847 | 0.0037998 | 759.33 | -40.924 | 5.0728
759.09 | 5.8817 | 0.0037964 | 759.09 | 5.8817 | 0.0037964 | 759.09 | -43.44 | 5.679
758.85 | 5.8787 | 0.003793 | 758.85 | 5.8787 | 0.003793 | 758.85 | -46.256 | 6.3998
758.61 | 5.8757 | 0.0037897 | 758.61 | 5.8757 | 0.0037897 | 758.61 | -49.427 | 7.2663
758.37 | 5.8727 | 0.0037863 | 758.37 | 5.8727 | 0.0037863 | 758.37 | -53.025 | 8.32
758.13 | 5.8697 | 0.0037829 | 758.13 | 5.8697 | 0.0037829 | 758.13 | -57.137 | 9.6181
757.89 | 5.8666 | 0.0037795 | 757.89 | 5.8666 | 0.0037795 | 757.89 | -61.88 | 11.242
757.65 | 5.8636 | 0.0037762 | 757.65 | 5.8636 | 0.0037762 | 757.65 | -67.404 | 13.31
757.41 | 5.8606 | 0.0037728 | 757.41 | 5.8606 | 0.0037728 | 757.41 | -73.907 | 15.996
757.16 | 5.8576 | 0.0037694 | 757.16 | 5.8576 | 0.0037694 | 757.16 | -81.652 | 19.566
756.92 | 5.8546 | 0.0037661 | 756.92 | 5.8546 | 0.0037661 | 756.92 | -90.999 | 24.448
756.68 | 5.8516 | 0.0037627 | 756.68 | 5.8516 | 0.0037627 | 756.68 | -102.42 | 31.345
756.44 | 5.8486 | 0.0037594 | 756.44 | 5.8486 | 0.0037594 | 756.44 | -116.55 | 41.489
756.2 | 5.8455 | 0.003756 | 756.2 | 5.8455 | 0.003756 | 756.2 | -134.06 | 57.117
755.96 | 5.8425 | 0.0037527 | 755.96 | 5.8425 | 0.0037527 | 755.96 | -155.26 | 82.519
755.72 | 5.8395 | 0.0037494 | 755.72 | 5.8395 | 0.0037494 | 755.72 | -178.07 | 126.1
755.48 | 5.8365 | 0.003746 | 755.48 | 5.8365 | 0.003746 | 755.48 | -189.85 | 202.17
755.24 | 5.8335 | 0.0037427 | 755.24 | 5.8335 | 0.0037427 | 755.24 | -146.04 | 315.85
754.99 | 5.8304 | 0.0037394 | 754.99 | 5.8304 | 0.0037394 | 754.99 | 6.9656 | 386.18
754.75 | 5.8274 | 0.0037361 | 754.75 | 5.8274 | 0.0037361 | 754.75 | 156.07 | 310.91
754.51 | 5.8244 | 0.0037327 | 754.51 | 5.8244 | 0.0037327 | 754.51 | 196.09 | 198.14
754.27 | 5.8214 | 0.0037294 | 754.27 | 5.8214 | 0.0037294 | 754.27 | 183.27 | 123.74
754.03 | 5.8183 | 0.0037261 | 754.03 | 5.8183 | 0.0037261 | 754.03 | 160.4 | 81.17
753.79 | 5.8153 | 0.0037228 | 753.79 | 5.8153 | 0.0037228 | 753.79 | 139.34 | 56.304
753.55 | 5.8123 | 0.0037195 | 753.55 | 5.8123 | 0.0037195 | 753.55 | 121.99 | 40.974
753.31 | 5.8092 | 0.0037162 | 753.31 | 5.8092 | 0.0037162 | 753.31 | 107.99 | 31.003
753.07 | 5.8062 | 0.0037129 | 753.07 | 5.8062 | 0.0037129 | 753.07 | 96.662 | 24.208
752.83 | 5.8032 | 0.0037096 | 752.83 | 5.8032 | 0.0037096 | 752.83 | 87.393 | 19.393
752.58 | 5.8001 | 0.0037063 | 752.58 | 5.8001 | 0.0037063 | 752.58 | 79.706 | 15.867
752.34 | 5.7971 | 0.0037031 | 752.34 | 5.7971 | 0.0037031 | 752.34 | 73.25 | 13.212
752.1 | 5.794 | 0.0036998 | 752.1 | 5.794 | 0.0036998 | 752.1 | 67.764 | 11.167
751.86 | 5.791 | 0.0036965 | 751.86 | 5.791 | 0.0036965 | 751.86 | 63.05 | 9.5582
751.62 | 5.788 | 0.0036932 | 751.62 | 5.788 | 0.0036932 | 751.62 | 58.96 | 8.2711
751.38 | 5.7849 | 0.00369 | 751.38 | 5.7849 | 0.00369 | 751.38 | 55.383 | 7.2267
751.14 | 5.7819 | 0.0036867 | 751.14 | 5.7819 | 0.0036867 | 751.14 | 52.227 | 6.3669
750.9 | 5.7788 | 0.0036835 | 750.9 | 5.7788 | 0.0036835 | 750.9 | 49.425 | 5.6515
750.66 | 5.7758 | 0.0036802 | 750.66 | 5.7758 | 0.0036802 | 750.66 | 46.921 | 5.0496
750.41 | 5.7727 | 0.0036769 | 750.41 | 5.7727 | 0.0036769 | 750.41 | 44.67 | 4.5387
750.17 | 5.7697 | 0.0036737 | 750.17 | 5.7697 | 0.0036737 | 750.17 | 42.637 | 4.1014
749.93 | 5.7666 | 0.0036705 | 749.93 | 5.7666 | 0.0036705 | 749.93 | 40.79 | 3.724
749.69 | 5.7636 | 0.0036672 | 749.69 | 5.7636 | 0.0036672 | 749.69 | 39.107 | 3.3964
749.45 | 5.7605 | 0.003664 | 749.45 | 5.7605 | 0.003664 | 749.45 | 37.567 | 3.11
749.21 | 5.7575 | 0.0036607 | 749.21 | 5.7575 | 0.0036607 | 749.21 | 36.152 | 2.8584
748.97 | 5.7544 | 0.0036575 | 748.97 | 5.7544 | 0.0036575 | 748.97 | 34.847 | 2.636
748.73 | 5.7513 | 0.0036543 | 748.73 | 5.7513 | 0.0036543 | 748.73 | 33.641 | 2.4385
748.49 | 5.7483 | 0.0036511 | 748.49 | 5.7483 | 0.0036511 | 748.49 | 32.522 | 2.2624
748.25 | 5.7452 | 0.0036478 | 748.25 | 5.7452 | 0.0036478 | 748.25 | 31.482 | 2.1047
748 | 5.7422 | 0.0036446 | 748 | 5.7422 | 0.0036446 | 748 | 30.512 | 1.9629
747.76 | 5.7391 | 0.0036414 | 747.76 | 5.7391 | 0.0036414 | 747.76 | 29.607 | 1.8349
747.52 | 5.736 | 0.0036382 | 747.52 | 5.736 | 0.0036382 | 747.52 | 28.758 | 1.719
747.28 | 5.733 | 0.003635 | 747.28 | 5.733 | 0.003635 | 747.28 | 27.962 | 1.6137
747.04 | 5.7299 | 0.0036318 | 747.04 | 5.7299 | 0.0036318 | 747.04 | 27.214 | 1.5179
746.8 | 5.7268 | 0.0036286 | 746.8 | 5.7268 | 0.0036286 | 746.8 | 26.509 | 1.4303
746.56 | 5.7237 | 0.0036254 | 746.56 | 5.7237 | 0.0036254 | 746.56 | 25.844 | 1.35
746.32 | 5.7207 | 0.0036222 | 746.32 | 5.7207 | 0.0036222 | 746.32 | 25.215 | 1.2764
746.08 | 5.7176 | 0.003619 | 746.08 | 5.7176 | 0.003619 | 746.08 | 24.62 | 1.2085
745.83 | 5.7145 | 0.0036159 | 745.83 | 5.7145 | 0.0036159 | 745.83 | 24.056 | 1.146
745.59 | 5.7114 | 0.0036127 | 745.59 | 5.7114 | 0.0036127 | 745.59 | 23.521 | 1.0882
745.35 | 5.7084 | 0.0036095 | 745.35 | 5.7084 | 0.0036095 | 745.35 | 23.012 | 1.0346
745.11 | 5.7053 | 0.0036063 | 745.11 | 5.7053 | 0.0036063 | 745.11 | 22.528 | 0.9849
744.87 | 5.7022 | 0.0036032 | 744.87 | 5.7022 | 0.0036032 | 744.87 | 22.067 | 0.93869
744.63 | 5.6991 | 0.0036 | 744.63 | 5.6991 | 0.0036 | 744.63 | 21.627 | 0.89566
744.39 | 5.696 | 0.0035968 | 744.39 | 5.696 | 0.0035968 | 744.39 | 21.207 | 0.85553
744.15 | 5.693 | 0.0035937 | 744.15 | 5.693 | 0.0035937 | 744.15 | 20.805 | 0.81801
743.91 | 5.6899 | 0.0035905 | 743.91 | 5.6899 | 0.0035905 | 743.91 | 20.421 | 0.78293
743.67 | 5.6868 | 0.0035874 | 743.67 | 5.6868 | 0.0035874 | 743.67 | 20.053 | 0.75004
743.42 | 5.6837 | 0.0035842 | 743.42 | 5.6837 | 0.0035842 | 743.42 | 19.7 | 0.71918
743.18 | 5.6806 | 0.0035811 | 743.18 | 5.6806 | 0.0035811 | 743.18 | 19.362 | 0.69019
742.94 | 5.6775 | 0.003578 | 742.94 | 5.6775 | 0.003578 | 742.94 | 19.037 | 0.66291
742.7 | 5.6744 | 0.0035748 | 742.7 | 5.6744 | 0.0035748 | 742.7 | 18.725 | 0.63722
742.46 | 5.6713 | 0.0035717 | 742.46 | 5.6713 | 0.0035717 | 742.46 | 18.424 | 0.61299
742.22 | 5.6682 | 0.0035686 | 742.22 | 5.6682 | 0.0035686 | 742.22 | 18.135 | 0.59012
741.98 | 5.6651 | 0.0035654 | 741.98 | 5.6651 | 0.0035654 | 741.98 | 17.857 | 0.56851
741.74 | 5.662 | 0.0035623 | 741.74 | 5.662 | 0.0035623 | 741.74 | 17.588 | 0.54806
741.5 | 5.6589 | 0.0035592 | 741.5 | 5.6589 | 0.0035592 | 741.5 | 17.33 | 0.52869
741.25 | 5.6558 | 0.0035561 | 741.25 | 5.6558 | 0.0035561 | 741.25 | 17.08 | 0.51033
741.01 | 5.6527 | 0.003553 | 741.01 | 5.6527 | 0.003553 | 741.01 | 16.839 | 0.49291
740.77 | 5.6496 | 0.0035499 | 740.77 | 5.6496 | 0.0035499 | 740.77 | 16.606 | 0.47637
740.53 | 5.6465 | 0.0035468 | 740.53 | 5.6465 | 0.0035468 | 740.53 | 16.38 | 0.46065
740.29 | 5.6434 | 0.0035437 | 740.29 | 5.6434 | 0.0035437 | 740.29 | 16.162 | 0.44569
740.05 | 5.6403 | 0.0035406 | 740.05 | 5.6403 | 0.0035406 | 740.05 | 15.951 | 0.43145
739.81 | 5.6372 | 0.0035375 | 739.81 | 5.6372 | 0.0035375 | 739.81 | 15.747 | 0.41788
739.57 | 5.634 | 0.0035344 | 739.57 | 5.634 | 0.0035344 | 739.57 | 15.549 | 0.40494
739.33 | 5.6309 | 0.0035313 | 739.33 | 5.6309 | 0.0035313 | 739.33 | 15.357 | 0.39259
739.08 | 5.6278 | 0.0035282 | 739.08 | 5.6278 | 0.0035282 | 739.08 | 15.171 | 0.38079
738.84 | 5.6247 | 0.0035251 | 738.84 | 5.6247 | 0.0035251 | 738.84 | 14.991 | 0.36953
738.6 | 5.6216 | 0.0035221 | 738.6 | 5.6216 | 0.0035221 | 738.6 | 14.816 | 0.35875
738.36 | 5.6185 | 0.003519 | 738.36 | 5.6185 | 0.003519 | 738.36 | 14.646 | 0.34844
738.12 | 5.6153 | 0.0035159 | 738.12 | 5.6153 | 0.0035159 | 738.12 | 14.48 | 0.33856
737.88 | 5.6122 | 0.0035129 | 737.88 | 5.6122 | 0.0035129 | 737.88 | 14.32 | 0.32911
737.64 | 5.6091 | 0.0035098 | 737.64 | 5.6091 | 0.0035098 | 737.64 | 14.163 | 0.32003
737.4 | 5.606 | 0.0035067 | 737.4 | 5.606 | 0.0035067 | 737.4 | 14.011 | 0.31134
737.16 | 5.6028 | 0.0035037 | 737.16 | 5.6028 | 0.0035037 | 737.16 | 13.864 | 0.30299
736.92 | 5.5997 | 0.0035006 | 736.92 | 5.5997 | 0.0035006 | 736.92 | 13.72 | 0.29497
736.67 | 5.5966 | 0.0034976 | 736.67 | 5.5966 | 0.0034976 | 736.67 | 13.58 | 0.28726
736.43 | 5.5934 | 0.0034945 | 736.43 | 5.5934 | 0.0034945 | 736.43 | 13.443 | 0.27986
736.19 | 5.5903 | 0.0034915 | 736.19 | 5.5903 | 0.0034915 | 736.19 | 13.31 | 0.27273
735.95 | 5.5872 | 0.0034885 | 735.95 | 5.5872 | 0.0034885 | 735.95 | 13.18 | 0.26588
735.71 | 5.584 | 0.0034854 | 735.71 | 5.584 | 0.0034854 | 735.71 | 13.054 | 0.25928
735.47 | 5.5809 | 0.0034824 | 735.47 | 5.5809 | 0.0034824 | 735.47 | 12.931 | 0.25292
735.23 | 5.5777 | 0.0034794 | 735.23 | 5.5777 | 0.0034794 | 735.23 | 12.81 | 0.24679
734.99 | 5.5746 | 0.0034763 | 734.99 | 5.5746 | 0.0034763 | 734.99 | 12.693 | 0.24088
734.75 | 5.5714 | 0.0034733 | 734.75 | 5.5714 | 0.0034733 | 734.75 | 12.578 | 0.23519
734.5 | 5.5683 | 0.0034703 | 734.5 | 5.5683 | 0.0034703 | 734.5 | 12.467 | 0.22969
734.26 | 5.5652 | 0.0034673 | 734.26 | 5.5652 | 0.0034673 | 734.26 | 12.357 | 0.22438
734.02 | 5.562 | 0.0034643 | 734.02 | 5.562 | 0.0034643 | 734.02 | 12.25 | 0.21926
733.78 | 5.5589 | 0.0034613 | 733.78 | 5.5589 | 0.0034613 | 733.78 | 12.146 | 0.2143
733.54 | 5.5557 | 0.0034583 | 733.54 | 5.5557 | 0.0034583 | 733.54 | 12.044 | 0.20952
733.3 | 5.5525 | 0.0034553 | 733.3 | 5.5525 | 0.0034553 | 733.3 | 11.944 | 0.20489
733.06 | 5.5494 | 0.0034523 | 733.06 | 5.5494 | 0.0034523 | 733.06 | 11.847 | 0.20042
732.82 | 5.5462 | 0.0034493 | 732.82 | 5.5462 | 0.0034493 | 732.82 | 11.751 | 0.19608
732.58 | 5.5431 | 0.0034463 | 732.58 | 5.5431 | 0.0034463 | 732.58 | 11.658 | 0.19189
732.34 | 5.5399 | 0.0034433 | 732.34 | 5.5399 | 0.0034433 | 732.34 | 11.566 | 0.18783
732.09 | 5.5368 | 0.0034403 | 732.09 | 5.5368 | 0.0034403 | 732.09 | 11.477 | 0.1839
731.85 | 5.5336 | 0.0034373 | 731.85 | 5.5336 | 0.0034373 | 731.85 | 11.389 | 0.18009
731.61 | 5.5304 | 0.0034344 | 731.61 | 5.5304 | 0.0034344 | 731.61 | 11.303 | 0.1764
731.37 | 5.5273 | 0.0034314 | 731.37 | 5.5273 | 0.0034314 | 731.37 | 11.219 | 0.17282
731.13 | 5.5241 | 0.0034284 | 731.13 | 5.5241 | 0.0034284 | 731.13 | 11.137 | 0.16935
730.89 | 5.5209 | 0.0034254 | 730.89 | 5.5209 | 0.0034254 | 730.89 | 11.056 | 0.16598
730.65 | 5.5177 | 0.0034225 | 730.65 | 5.5177 | 0.0034225 | 730.65 | 10.977 | 0.16271
730.41 | 5.5146 | 0.0034195 | 730.41 | 5.5146 | 0.0034195 | 730.41 | 10.899 | 0.15954
730.17 | 5.5114 | 0.0034166 | 730.17 | 5.5114 | 0.0034166 | 730.17 | 10.823 | 0.15645
729.92 | 5.5082 | 0.0034136 | 729.92 | 5.5082 | 0.0034136 | 729.92 | 10.748 | 0.15346
729.68 | 5.505 | 0.0034107 | 729.68 | 5.505 | 0.0034107 | 729.68 | 10.675 | 0.15055
729.44 | 5.5019 | 0.0034077 | 729.44 | 5.5019 | 0.0034077 | 729.44 | 10.603 | 0.14773
729.2 | 5.4987 | 0.0034048 | 729.2 | 5.4987 | 0.0034048 | 729.2 | 10.533 | 0.14498
728.96 | 5.4955 | 0.0034018 | 728.96 | 5.4955 | 0.0034018 | 728.96 | 10.464 | 0.14231
728.72 | 5.4923 | 0.0033989 | 728.72 | 5.4923 | 0.0033989 | 728.72 | 10.396 | 0.13971
728.48 | 5.4891 | 0.0033959 | 728.48 | 5.4891 | 0.0033959 | 728.48 | 10.329 | 0.13718
728.24 | 5.4859 | 0.003393 | 728.24 | 5.4859 | 0.003393 | 728.24 | 10.264 | 0.13472
728 | 5.4827 | 0.0033901 | 728 | 5.4827 | 0.0033901 | 728 | 10.199 | 0.13233
727.76 | 5.4795 | 0.0033872 | 727.76 | 5.4795 | 0.0033872 | 727.76 | 10.136 | 0.12999
727.51 | 5.4764 | 0.0033842 | 727.51 | 5.4764 | 0.0033842 | 727.51 | 10.074 | 0.12772
727.27 | 5.4732 | 0.0033813 | 727.27 | 5.4732 | 0.0033813 | 727.27 | 10.013 | 0.12551
727.03 | 5.47 | 0.0033784 | 727.03 | 5.47 | 0.0033784 | 727.03 | 9.953 | 0.12336
726.79 | 5.4668 | 0.0033755 | 726.79 | 5.4668 | 0.0033755 | 726.79 | 9.8941 | 0.12126
726.55 | 5.4636 | 0.0033726 | 726.55 | 5.4636 | 0.0033726 | 726.55 | 9.8361 | 0.11921
726.31 | 5.4604 | 0.0033697 | 726.31 | 5.4604 | 0.0033697 | 726.31 | 9.7792 | 0.11722
726.07 | 5.4572 | 0.0033668 | 726.07 | 5.4572 | 0.0033668 | 726.07 | 9.7232 | 0.11527
725.83 | 5.4539 | 0.0033639 | 725.83 | 5.4539 | 0.0033639 | 725.83 | 9.6681 | 0.11337
725.59 | 5.4507 | 0.003361 | 725.59 | 5.4507 | 0.003361 | 725.59 | 9.6139 | 0.11152
725.34 | 5.4475 | 0.0033581 | 725.34 | 5.4475 | 0.0033581 | 725.34 | 9.5606 | 0.10972
725.1 | 5.4443 | 0.0033552 | 725.1 | 5.4443 | 0.0033552 | 725.1 | 9.5082 | 0.10796
724.86 | 5.4411 | 0.0033523 | 724.86 | 5.4411 | 0.0033523 | 724.86 | 9.4566 | 0.10624
724.62 | 5.4379 | 0.0033494 | 724.62 | 5.4379 | 0.0033494 | 724.62 | 9.4058 | 0.10456
724.38 | 5.4347 | 0.0033465 | 724.38 | 5.4347 | 0.0033465 | 724.38 | 9.3558 | 0.10292
724.14 | 5.4315 | 0.0033437 | 724.14 | 5.4315 | 0.0033437 | 724.14 | 9.3066 | 0.10131
723.9 | 5.4282 | 0.0033408 | 723.9 | 5.4282 | 0.0033408 | 723.9 | 9.2581 | 0.099749
723.66 | 5.425 | 0.0033379 | 723.66 | 5.425 | 0.0033379 | 723.66 | 9.2104 | 0.09822
723.42 | 5.4218 | 0.0033351 | 723.42 | 5.4218 | 0.0033351 | 723.42 | 9.1635 | 0.096726
723.18 | 5.4186 | 0.0033322 | 723.18 | 5.4186 | 0.0033322 | 723.18 | 9.1172 | 0.095267
722.93 | 5.4153 | 0.0033293 | 722.93 | 5.4153 | 0.0033293 | 722.93 | 9.0717 | 0.093839
722.69 | 5.4121 | 0.0033265 | 722.69 | 5.4121 | 0.0033265 | 722.69 | 9.0268 | 0.092444
722.45 | 5.4089 | 0.0033236 | 722.45 | 5.4089 | 0.0033236 | 722.45 | 8.9826 | 0.091079
722.21 | 5.4056 | 0.0033208 | 722.21 | 5.4056 | 0.0033208 | 722.21 | 8.939 | 0.089744
721.97 | 5.4024 | 0.0033179 | 721.97 | 5.4024 | 0.0033179 | 721.97 | 8.8961 | 0.088439
721.73 | 5.3992 | 0.0033151 | 721.73 | 5.3992 | 0.0033151 | 721.73 | 8.8537 | 0.087162
721.49 | 5.3959 | 0.0033122 | 721.49 | 5.3959 | 0.0033122 | 721.49 | 8.8121 | 0.085912
721.25 | 5.3927 | 0.0033094 | 721.25 | 5.3927 | 0.0033094 | 721.25 | 8.7709 | 0.084689
721.01 | 5.3895 | 0.0033065 | 721.01 | 5.3895 | 0.0033065 | 721.01 | 8.7304 | 0.083492
720.76 | 5.3862 | 0.0033037 | 720.76 | 5.3862 | 0.0033037 | 720.76 | 8.6905 | 0.082319
720.52 | 5.383 | 0.0033009 | 720.52 | 5.383 | 0.0033009 | 720.52 | 8.6511 | 0.081172
720.28 | 5.3797 | 0.0032981 | 720.28 | 5.3797 | 0.0032981 | 720.28 | 8.6122 | 0.080048
720.04 | 5.3765 | 0.0032952 | 720.04 | 5.3765 | 0.0032952 | 720.04 | 8.5739 | 0.078948
719.8 | 5.3732 | 0.0032924 | 719.8 | 5.3732 | 0.0032924 | 719.8 | 8.5361 | 0.07787
719.56 | 5.37 | 0.0032896 | 719.56 | 5.37 | 0.0032896 | 719.56 | 8.4989 | 0.076814
719.32 | 5.3667 | 0.0032868 | 719.32 | 5.3667 | 0.0032868 | 719.32 | 8.4621 | 0.075779
719.08 | 5.3635 | 0.003284 | 719.08 | 5.3635 | 0.003284 | 719.08 | 8.4258 | 0.074765
718.84 | 5.3602 | 0.0032812 | 718.84 | 5.3602 | 0.0032812 | 718.84 | 8.39 | 0.073771
718.59 | 5.3569 | 0.0032784 | 718.59 | 5.3569 | 0.0032784 | 718.59 | 8.3547 | 0.072797
718.35 | 5.3537 | 0.0032755 | 718.35 | 5.3537 | 0.0032755 | 718.35 | 8.3199 | 0.071842
718.11 | 5.3504 | 0.0032728 | 718.11 | 5.3504 | 0.0032728 | 718.11 | 8.2855 | 0.070906
717.87 | 5.3471 | 0.00327 | 717.87 | 5.3471 | 0.00327 | 717.87 | 8.2515 | 0.069987
717.63 | 5.3439 | 0.0032672 | 717.63 | 5.3439 | 0.0032672 | 717.63 | 8.218 | 0.069087
717.39 | 5.3406 | 0.0032644 | 717.39 | 5.3406 | 0.0032644 | 717.39 | 8.1849 | 0.068204
717.15 | 5.3373 | 0.0032616 | 717.15 | 5.3373 | 0.0032616 | 717.15 | 8.1523 | 0.067337
716.91 | 5.3341 | 0.0032588 | 716.91 | 5.3341 | 0.0032588 | 716.91 | 8.12 | 0.066487
716.67 | 5.3308 | 0.003256 | 716.67 | 5.3308 | 0.003256 | 716.67 | 8.0882 | 0.065653
716.43 | 5.3275 | 0.0032532 | 716.43 | 5.3275 | 0.0032532 | 716.43 | 8.0567 | 0.064835
716.18 | 5.3242 | 0.0032505 | 716.18 | 5.3242 | 0.0032505 | 716.18 | 8.0257 | 0.064032
715.94 | 5.321 | 0.0032477 | 715.94 | 5.321 | 0.0032477 | 715.94 | 7.995 | 0.063243
715.7 | 5.3177 | 0.0032449 | 715.7 | 5.3177 | 0.0032449 | 715.7 | 7.9647 | 0.062469
715.46 | 5.3144 | 0.0032422 | 715.46 | 5.3144 | 0.0032422 | 715.46 | 7.9348 | 0.061709
715.22 | 5.3111 | 0.0032394 | 715.22 | 5.3111 | 0.0032394 | 715.22 | 7.9052 | 0.060963
714.98 | 5.3078 | 0.0032366 | 714.98 | 5.3078 | 0.0032366 | 714.98 | 7.876 | 0.060231
714.74 | 5.3045 | 0.0032339 | 714.74 | 5.3045 | 0.0032339 | 714.74 | 7.8472 | 0.059511
714.5 | 5.3012 | 0.0032311 | 714.5 | 5.3012 | 0.0032311 | 714.5 | 7.8186 | 0.058804
714.26 | 5.2979 | 0.0032284 | 714.26 | 5.2979 | 0.0032284 | 714.26 | 7.7905 | 0.05811
714.01 | 5.2946 | 0.0032256 | 714.01 | 5.2946 | 0.0032256 | 714.01 | 7.7626 | 0.057428
713.77 | 5.2913 | 0.0032229 | 713.77 | 5.2913 | 0.0032229 | 713.77 | 7.7351 | 0.056758
713.53 | 5.288 | 0.0032201 | 713.53 | 5.288 | 0.0032201 | 713.53 | 7.7079 | 0.0561
713.29 | 5.2847 | 0.0032174 | 713.29 | 5.2847 | 0.0032174 | 713.29 | 7.681 | 0.055453
713.05 | 5.2814 | 0.0032146 | 713.05 | 5.2814 | 0.0032146 | 713.05 | 7.6545 | 0.054817
712.81 | 5.2781 | 0.0032119 | 712.81 | 5.2781 | 0.0032119 | 712.81 | 7.6282 | 0.054192
712.57 | 5.2748 | 0.0032092 | 712.57 | 5.2748 | 0.0032092 | 712.57 | 7.6022 | 0.053577
712.33 | 5.2715 | 0.0032065 | 712.33 | 5.2715 | 0.0032065 | 712.33 | 7.5765 | 0.052973
712.09 | 5.2682 | 0.0032037 | 712.09 | 5.2682 | 0.0032037 | 712.09 | 7.5511 | 0.052379
711.85 | 5.2649 | 0.003201 | 711.85 | 5.2649 | 0.003201 | 711.85 | 7.526 | 0.051796
711.6 | 5.2616 | 0.0031983 | 711.6 | 5.2616 | 0.0031983 | 711.6 | 7.5012 | 0.051221
711.36 | 5.2583 | 0.0031956 | 711.36 | 5.2583 | 0.0031956 | 711.36 | 7.4767 | 0.050657
711.12 | 5.2549 | 0.0031929 | 711.12 | 5.2549 | 0.0031929 | 711.12 | 7.4524 | 0.050101
710.88 | 5.2516 | 0.0031901 | 710.88 | 5.2516 | 0.0031901 | 710.88 | 7.4284 | 0.049555
710.64 | 5.2483 | 0.0031874 | 710.64 | 5.2483 | 0.0031874 | 710.64 | 7.4046 | 0.049017
710.4 | 5.245 | 0.0031847 | 710.4 | 5.245 | 0.0031847 | 710.4 | 7.3811 | 0.048488
710.16 | 5.2416 | 0.003182 | 710.16 | 5.2416 | 0.003182 | 710.16 | 7.3579 | 0.047968
709.92 | 5.2383 | 0.0031793 | 709.92 | 5.2383 | 0.0031793 | 709.92 | 7.3349 | 0.047456
709.68 | 5.235 | 0.0031766 | 709.68 | 5.235 | 0.0031766 | 709.68 | 7.3121 | 0.046952
709.43 | 5.2317 | 0.0031739 | 709.43 | 5.2317 | 0.0031739 | 709.43 | 7.2896 | 0.046456
709.19 | 5.2283 | 0.0031713 | 709.19 | 5.2283 | 0.0031713 | 709.19 | 7.2673 | 0.045968
708.95 | 5.225 | 0.0031686 | 708.95 | 5.225 | 0.0031686 | 708.95 | 7.2453 | 0.045487
708.71 | 5.2216 | 0.0031659 | 708.71 | 5.2216 | 0.0031659 | 708.71 | 7.2235 | 0.045014
708.47 | 5.2183 | 0.0031632 | 708.47 | 5.2183 | 0.0031632 | 708.47 | 7.2019 | 0.044549
708.23 | 5.215 | 0.0031605 | 708.23 | 5.215 | 0.0031605 | 708.23 | 7.1805 | 0.04409
707.99 | 5.2116 | 0.0031578 | 707.99 | 5.2116 | 0.0031578 | 707.99 | 7.1594 | 0.043639
707.75 | 5.2083 | 0.0031552 | 707.75 | 5.2083 | 0.0031552 | 707.75 | 7.1385 | 0.043194
707.51 | 5.2049 | 0.0031525 | 707.51 | 5.2049 | 0.0031525 | 707.51 | 7.1178 | 0.042757
707.27 | 5.2016 | 0.0031498 | 707.27 | 5.2016 | 0.0031498 | 707.27 | 7.0973 | 0.042325
707.02 | 5.1982 | 0.0031472 | 707.02 | 5.1982 | 0.0031472 | 707.02 | 7.077 | 0.041901
706.78 | 5.1949 | 0.0031445 | 706.78 | 5.1949 | 0.0031445 | 706.78 | 7.0569 | 0.041482
706.54 | 5.1915 | 0.0031418 | 706.54 | 5.1915 | 0.0031418 | 706.54 | 7.037 | 0.04107
706.3 | 5.1881 | 0.0031392 | 706.3 | 5.1881 | 0.0031392 | 706.3 | 7.0173 | 0.040664
706.06 | 5.1848 | 0.0031365 | 706.06 | 5.1848 | 0.0031365 | 706.06 | 6.9978 | 0.040264
705.82 | 5.1814 | 0.0031339 | 705.82 | 5.1814 | 0.0031339 | 705.82 | 6.9784 | 0.03987
705.58 | 5.178 | 0.0031312 | 705.58 | 5.178 | 0.0031312 | 705.58 | 6.9593 | 0.039482
705.34 | 5.1747 | 0.0031286 | 705.34 | 5.1747 | 0.0031286 | 705.34 | 6.9404 | 0.039099
705.1 | 5.1713 | 0.003126 | 705.1 | 5.1713 | 0.003126 | 705.1 | 6.9216 | 0.038722
704.85 | 5.1679 | 0.0031233 | 704.85 | 5.1679 | 0.0031233 | 704.85 | 6.9031 | 0.03835
704.61 | 5.1646 | 0.0031207 | 704.61 | 5.1646 | 0.0031207 | 704.61 | 6.8847 | 0.037983
704.37 | 5.1612 | 0.003118 | 704.37 | 5.1612 | 0.003118 | 704.37 | 6.8664 | 0.037622
704.13 | 5.1578 | 0.0031154 | 704.13 | 5.1578 | 0.0031154 | 704.13 | 6.8484 | 0.037266
703.89 | 5.1544 | 0.0031128 | 703.89 | 5.1544 | 0.0031128 | 703.89 | 6.8305 | 0.036915
703.65 | 5.151 | 0.0031102 | 703.65 | 5.151 | 0.0031102 | 703.65 | 6.8128 | 0.036569
703.41 | 5.1477 | 0.0031075 | 703.41 | 5.1477 | 0.0031075 | 703.41 | 6.7953 | 0.036227
703.17 | 5.1443 | 0.0031049 | 703.17 | 5.1443 | 0.0031049 | 703.17 | 6.7779 | 0.035891
702.93 | 5.1409 | 0.0031023 | 702.93 | 5.1409 | 0.0031023 | 702.93 | 6.7606 | 0.035559
702.69 | 5.1375 | 0.0030997 | 702.69 | 5.1375 | 0.0030997 | 702.69 | 6.7436 | 0.035232
702.44 | 5.1341 | 0.0030971 | 702.44 | 5.1341 | 0.0030971 | 702.44 | 6.7267 | 0.034909
702.2 | 5.1307 | 0.0030945 | 702.2 | 5.1307 | 0.0030945 | 702.2 | 6.7099 | 0.03459
701.96 | 5.1273 | 0.0030919 | 701.96 | 5.1273 | 0.0030919 | 701.96 | 6.6933 | 0.034276
701.72 | 5.1239 | 0.0030893 | 701.72 | 5.1239 | 0.0030893 | 701.72 | 6.6769 | 0.033966
701.48 | 5.1205 | 0.0030867 | 701.48 | 5.1205 | 0.0030867 | 701.48 | 6.6606 | 0.033661
701.24 | 5.1171 | 0.0030841 | 701.24 | 5.1171 | 0.0030841 | 701.24 | 6.6444 | 0.033359
701 | 5.1137 | 0.0030815 | 701 | 5.1137 | 0.0030815 | 701 | 6.6284 | 0.033061
700.76 | 5.1103 | 0.0030789 | 700.76 | 5.1103 | 0.0030789 | 700.76 | 6.6126 | 0.032768
700.52 | 5.1069 | 0.0030763 | 700.52 | 5.1069 | 0.0030763 | 700.52 | 6.5968 | 0.032478
700.27 | 5.1035 | 0.0030737 | 700.27 | 5.1035 | 0.0030737 | 700.27 | 6.5812 | 0.032192
700.03 | 5.1001 | 0.0030711 | 700.03 | 5.1001 | 0.0030711 | 700.03 | 6.5658 | 0.03191