## Silk Fibroin Dielectric Constan
lambda (µm) | nxx | kxx | nyy | kyy | nzz | kzz
2.5006 | 1.2018 | 0.015104 | 1.2018 | 0.015104 | 1.336 | 0.11427
2.5012 | 1.2018 | 0.015154 | 1.2018 | 0.015154 | 1.3359 | 0.1141
2.5018 | 1.2018 | 0.015203 | 1.2018 | 0.015203 | 1.3359 | 0.11392
2.5024 | 1.2017 | 0.015253 | 1.2017 | 0.015253 | 1.3358 | 0.11375
2.503 | 1.2017 | 0.015303 | 1.2017 | 0.015303 | 1.3358 | 0.11358
2.5036 | 1.2017 | 0.015353 | 1.2017 | 0.015353 | 1.3357 | 0.1134
2.5042 | 1.2016 | 0.015403 | 1.2016 | 0.015403 | 1.3357 | 0.11323
2.5048 | 1.2016 | 0.015454 | 1.2016 | 0.015454 | 1.3356 | 0.11306
2.5054 | 1.2016 | 0.015504 | 1.2016 | 0.015504 | 1.3356 | 0.11289
2.506 | 1.2016 | 0.015554 | 1.2016 | 0.015554 | 1.3355 | 0.11272
2.5066 | 1.2015 | 0.015605 | 1.2015 | 0.015605 | 1.3355 | 0.11255
2.5072 | 1.2015 | 0.015656 | 1.2015 | 0.015656 | 1.3354 | 0.11237
2.5078 | 1.2015 | 0.015707 | 1.2015 | 0.015707 | 1.3354 | 0.1122
2.5084 | 1.2014 | 0.015757 | 1.2014 | 0.015757 | 1.3353 | 0.11203
2.509 | 1.2014 | 0.015809 | 1.2014 | 0.015809 | 1.3353 | 0.11186
2.5097 | 1.2014 | 0.01586 | 1.2014 | 0.01586 | 1.3352 | 0.11169
2.5102 | 1.2014 | 0.015911 | 1.2014 | 0.015911 | 1.3352 | 0.11152
2.5109 | 1.2013 | 0.015963 | 1.2013 | 0.015963 | 1.3351 | 0.11135
2.5115 | 1.2013 | 0.016014 | 1.2013 | 0.016014 | 1.3351 | 0.11118
2.5121 | 1.2013 | 0.016065 | 1.2013 | 0.016065 | 1.335 | 0.111
2.5127 | 1.2012 | 0.016117 | 1.2012 | 0.016117 | 1.3349 | 0.11084
2.5133 | 1.2012 | 0.016169 | 1.2012 | 0.016169 | 1.3349 | 0.11067
2.5139 | 1.2012 | 0.016221 | 1.2012 | 0.016221 | 1.3348 | 0.1105
2.5145 | 1.2012 | 0.016273 | 1.2012 | 0.016273 | 1.3348 | 0.11033
2.5151 | 1.2011 | 0.016325 | 1.2011 | 0.016325 | 1.3347 | 0.11016
2.5157 | 1.2011 | 0.016378 | 1.2011 | 0.016378 | 1.3347 | 0.10999
2.5164 | 1.2011 | 0.01643 | 1.2011 | 0.01643 | 1.3346 | 0.10982
2.5169 | 1.201 | 0.016483 | 1.201 | 0.016483 | 1.3345 | 0.10965
2.5176 | 1.201 | 0.016535 | 1.201 | 0.016535 | 1.3345 | 0.10949
2.5182 | 1.201 | 0.016588 | 1.201 | 0.016588 | 1.3344 | 0.10932
2.5188 | 1.2009 | 0.016641 | 1.2009 | 0.016641 | 1.3344 | 0.10915
2.5194 | 1.2009 | 0.016694 | 1.2009 | 0.016694 | 1.3343 | 0.10898
2.52 | 1.2009 | 0.016746 | 1.2009 | 0.016746 | 1.3343 | 0.10881
2.5206 | 1.2009 | 0.0168 | 1.2009 | 0.0168 | 1.3342 | 0.10865
2.5212 | 1.2008 | 0.016853 | 1.2008 | 0.016853 | 1.3341 | 0.10848
2.5218 | 1.2008 | 0.016906 | 1.2008 | 0.016906 | 1.3341 | 0.10831
2.5224 | 1.2008 | 0.01696 | 1.2008 | 0.01696 | 1.334 | 0.10814
2.5231 | 1.2007 | 0.017014 | 1.2007 | 0.017014 | 1.3339 | 0.10798
2.5237 | 1.2007 | 0.017067 | 1.2007 | 0.017067 | 1.3339 | 0.10781
2.5243 | 1.2007 | 0.017121 | 1.2007 | 0.017121 | 1.3338 | 0.10765
2.5249 | 1.2007 | 0.017175 | 1.2007 | 0.017175 | 1.3338 | 0.10748
2.5255 | 1.2006 | 0.017229 | 1.2006 | 0.017229 | 1.3337 | 0.10732
2.5261 | 1.2006 | 0.017283 | 1.2006 | 0.017283 | 1.3336 | 0.10715
2.5268 | 1.2006 | 0.017337 | 1.2006 | 0.017337 | 1.3336 | 0.10698
2.5274 | 1.2005 | 0.017392 | 1.2005 | 0.017392 | 1.3335 | 0.10682
2.528 | 1.2005 | 0.017446 | 1.2005 | 0.017446 | 1.3334 | 0.10665
2.5286 | 1.2005 | 0.017501 | 1.2005 | 0.017501 | 1.3334 | 0.10649
2.5292 | 1.2005 | 0.017556 | 1.2005 | 0.017556 | 1.3333 | 0.10633
2.5299 | 1.2005 | 0.01761 | 1.2005 | 0.01761 | 1.3333 | 0.10616
2.5304 | 1.2004 | 0.017665 | 1.2004 | 0.017665 | 1.3332 | 0.106
2.5311 | 1.2004 | 0.017721 | 1.2004 | 0.017721 | 1.3331 | 0.10583
2.5317 | 1.2004 | 0.017776 | 1.2004 | 0.017776 | 1.3331 | 0.10567
2.5323 | 1.2003 | 0.017831 | 1.2003 | 0.017831 | 1.333 | 0.10551
2.5329 | 1.2003 | 0.017886 | 1.2003 | 0.017886 | 1.3329 | 0.10534
2.5336 | 1.2003 | 0.017942 | 1.2003 | 0.017942 | 1.3329 | 0.10518
2.5341 | 1.2003 | 0.017997 | 1.2003 | 0.017997 | 1.3328 | 0.10502
2.5348 | 1.2003 | 0.018053 | 1.2003 | 0.018053 | 1.3327 | 0.10485
2.5354 | 1.2002 | 0.018109 | 1.2002 | 0.018109 | 1.3327 | 0.10469
2.536 | 1.2002 | 0.018165 | 1.2002 | 0.018165 | 1.3326 | 0.10453
2.5367 | 1.2002 | 0.018221 | 1.2002 | 0.018221 | 1.3326 | 0.10437
2.5373 | 1.2001 | 0.018277 | 1.2001 | 0.018277 | 1.3325 | 0.10421
2.5379 | 1.2001 | 0.018333 | 1.2001 | 0.018333 | 1.3324 | 0.10404
2.5385 | 1.2001 | 0.018389 | 1.2001 | 0.018389 | 1.3323 | 0.10388
2.5391 | 1.2001 | 0.018446 | 1.2001 | 0.018446 | 1.3323 | 0.10372
2.5397 | 1.2 | 0.018503 | 1.2 | 0.018503 | 1.3322 | 0.10356
2.5404 | 1.2 | 0.018559 | 1.2 | 0.018559 | 1.3321 | 0.1034
2.541 | 1.2 | 0.018616 | 1.2 | 0.018616 | 1.3321 | 0.10324
2.5416 | 1.1999 | 0.018673 | 1.1999 | 0.018673 | 1.332 | 0.10308
2.5423 | 1.1999 | 0.01873 | 1.1999 | 0.01873 | 1.3319 | 0.10292
2.5428 | 1.1999 | 0.018787 | 1.1999 | 0.018787 | 1.3318 | 0.10276
2.5435 | 1.1999 | 0.018844 | 1.1999 | 0.018844 | 1.3318 | 0.1026
2.5441 | 1.1999 | 0.018902 | 1.1999 | 0.018902 | 1.3317 | 0.10244
2.5447 | 1.1998 | 0.01896 | 1.1998 | 0.01896 | 1.3316 | 0.10228
2.5454 | 1.1998 | 0.019017 | 1.1998 | 0.019017 | 1.3316 | 0.10213
2.546 | 1.1998 | 0.019074 | 1.1998 | 0.019074 | 1.3315 | 0.10196
2.5466 | 1.1997 | 0.019133 | 1.1997 | 0.019133 | 1.3314 | 0.10181
2.5473 | 1.1997 | 0.01919 | 1.1997 | 0.01919 | 1.3313 | 0.10165
2.5478 | 1.1997 | 0.019248 | 1.1997 | 0.019248 | 1.3313 | 0.10149
2.5485 | 1.1997 | 0.019306 | 1.1997 | 0.019306 | 1.3312 | 0.10133
2.5491 | 1.1997 | 0.019365 | 1.1997 | 0.019365 | 1.3311 | 0.10118
2.5497 | 1.1996 | 0.019423 | 1.1996 | 0.019423 | 1.3311 | 0.10102
2.5504 | 1.1996 | 0.019481 | 1.1996 | 0.019481 | 1.331 | 0.10086
2.551 | 1.1996 | 0.01954 | 1.1996 | 0.01954 | 1.3309 | 0.1007
2.5516 | 1.1996 | 0.019598 | 1.1996 | 0.019598 | 1.3308 | 0.10055
2.5523 | 1.1995 | 0.019657 | 1.1995 | 0.019657 | 1.3307 | 0.10039
2.5529 | 1.1995 | 0.019717 | 1.1995 | 0.019717 | 1.3307 | 0.10024
2.5535 | 1.1995 | 0.019775 | 1.1995 | 0.019775 | 1.3306 | 0.10008
2.5541 | 1.1995 | 0.019834 | 1.1995 | 0.019834 | 1.3305 | 0.099927
2.5548 | 1.1995 | 0.019893 | 1.1995 | 0.019893 | 1.3304 | 0.099772
2.5554 | 1.1994 | 0.019953 | 1.1994 | 0.019953 | 1.3304 | 0.099614
2.556 | 1.1994 | 0.020013 | 1.1994 | 0.020013 | 1.3303 | 0.099463
2.5566 | 1.1994 | 0.020072 | 1.1994 | 0.020072 | 1.3302 | 0.099308
2.5573 | 1.1993 | 0.020132 | 1.1993 | 0.020132 | 1.3301 | 0.099156
2.5579 | 1.1993 | 0.020191 | 1.1993 | 0.020191 | 1.3301 | 0.098998
2.5585 | 1.1993 | 0.020251 | 1.1993 | 0.020251 | 1.33 | 0.098847
2.5592 | 1.1993 | 0.020311 | 1.1993 | 0.020311 | 1.3299 | 0.098691
2.5598 | 1.1993 | 0.020371 | 1.1993 | 0.020371 | 1.3298 | 0.09854
2.5604 | 1.1992 | 0.020432 | 1.1992 | 0.020432 | 1.3298 | 0.098386
2.5611 | 1.1992 | 0.020491 | 1.1992 | 0.020491 | 1.3297 | 0.098234
2.5617 | 1.1992 | 0.020552 | 1.1992 | 0.020552 | 1.3296 | 0.098083
2.5623 | 1.1992 | 0.020612 | 1.1992 | 0.020612 | 1.3295 | 0.097931
2.563 | 1.1991 | 0.020673 | 1.1991 | 0.020673 | 1.3294 | 0.097779
2.5636 | 1.1991 | 0.020734 | 1.1991 | 0.020734 | 1.3293 | 0.097628
2.5642 | 1.1991 | 0.020794 | 1.1991 | 0.020794 | 1.3293 | 0.097473
2.5649 | 1.1991 | 0.020856 | 1.1991 | 0.020856 | 1.3292 | 0.097322
2.5655 | 1.1991 | 0.020916 | 1.1991 | 0.020916 | 1.3291 | 0.097174
2.5661 | 1.199 | 0.020978 | 1.199 | 0.020978 | 1.329 | 0.097022
2.5668 | 1.199 | 0.021038 | 1.199 | 0.021038 | 1.3289 | 0.09687
2.5674 | 1.199 | 0.0211 | 1.199 | 0.0211 | 1.3289 | 0.096722
2.5681 | 1.1989 | 0.021162 | 1.1989 | 0.021162 | 1.3288 | 0.096574
2.5687 | 1.1989 | 0.021223 | 1.1989 | 0.021223 | 1.3287 | 0.096423
2.5693 | 1.1989 | 0.021285 | 1.1989 | 0.021285 | 1.3286 | 0.096272
2.57 | 1.1989 | 0.021347 | 1.1989 | 0.021347 | 1.3285 | 0.096124
2.5706 | 1.1989 | 0.021409 | 1.1989 | 0.021409 | 1.3285 | 0.095976
2.5712 | 1.1989 | 0.02147 | 1.1989 | 0.02147 | 1.3284 | 0.095828
2.5719 | 1.1988 | 0.021533 | 1.1988 | 0.021533 | 1.3283 | 0.095679
2.5725 | 1.1988 | 0.021595 | 1.1988 | 0.021595 | 1.3282 | 0.095531
2.5731 | 1.1988 | 0.021657 | 1.1988 | 0.021657 | 1.3281 | 0.095383
2.5738 | 1.1988 | 0.021719 | 1.1988 | 0.021719 | 1.328 | 0.095235
2.5745 | 1.1987 | 0.021782 | 1.1987 | 0.021782 | 1.3279 | 0.09509
2.5751 | 1.1987 | 0.021845 | 1.1987 | 0.021845 | 1.3279 | 0.094942
2.5757 | 1.1987 | 0.021907 | 1.1987 | 0.021907 | 1.3278 | 0.094794
2.5763 | 1.1987 | 0.02197 | 1.1987 | 0.02197 | 1.3277 | 0.094649
2.577 | 1.1987 | 0.022033 | 1.1987 | 0.022033 | 1.3276 | 0.094505
2.5777 | 1.1986 | 0.022097 | 1.1986 | 0.022097 | 1.3275 | 0.094357
2.5782 | 1.1986 | 0.022159 | 1.1986 | 0.022159 | 1.3274 | 0.094212
2.5789 | 1.1986 | 0.022223 | 1.1986 | 0.022223 | 1.3273 | 0.094067
2.5796 | 1.1986 | 0.022286 | 1.1986 | 0.022286 | 1.3273 | 0.093923
2.5802 | 1.1985 | 0.02235 | 1.1985 | 0.02235 | 1.3272 | 0.093778
2.5808 | 1.1985 | 0.022413 | 1.1985 | 0.022413 | 1.3271 | 0.093636
2.5815 | 1.1985 | 0.022477 | 1.1985 | 0.022477 | 1.327 | 0.093491
2.5821 | 1.1985 | 0.02254 | 1.1985 | 0.02254 | 1.3269 | 0.093347
2.5828 | 1.1985 | 0.022604 | 1.1985 | 0.022604 | 1.3268 | 0.093206
2.5834 | 1.1985 | 0.022668 | 1.1985 | 0.022668 | 1.3267 | 0.093061
2.584 | 1.1984 | 0.022732 | 1.1984 | 0.022732 | 1.3266 | 0.09292
2.5847 | 1.1984 | 0.022796 | 1.1984 | 0.022796 | 1.3265 | 0.092775
2.5853 | 1.1984 | 0.022861 | 1.1984 | 0.022861 | 1.3265 | 0.092634
2.586 | 1.1984 | 0.022925 | 1.1984 | 0.022925 | 1.3264 | 0.092493
2.5867 | 1.1983 | 0.02299 | 1.1983 | 0.02299 | 1.3262 | 0.092351
2.5873 | 1.1983 | 0.023054 | 1.1983 | 0.023054 | 1.3262 | 0.09221
2.5879 | 1.1983 | 0.023119 | 1.1983 | 0.023119 | 1.3261 | 0.092069
2.5886 | 1.1983 | 0.023183 | 1.1983 | 0.023183 | 1.326 | 0.091928
2.5892 | 1.1983 | 0.023249 | 1.1983 | 0.023249 | 1.3259 | 0.091786
2.5899 | 1.1983 | 0.023313 | 1.1983 | 0.023313 | 1.3258 | 0.091645
2.5905 | 1.1982 | 0.023379 | 1.1982 | 0.023379 | 1.3257 | 0.09151
2.5911 | 1.1982 | 0.023443 | 1.1982 | 0.023443 | 1.3256 | 0.091369
2.5918 | 1.1982 | 0.023509 | 1.1982 | 0.023509 | 1.3255 | 0.091232
2.5925 | 1.1982 | 0.023574 | 1.1982 | 0.023574 | 1.3254 | 0.09109
2.5931 | 1.1981 | 0.02364 | 1.1981 | 0.02364 | 1.3253 | 0.090955
2.5938 | 1.1981 | 0.023705 | 1.1981 | 0.023705 | 1.3252 | 0.090814
2.5944 | 1.1981 | 0.023771 | 1.1981 | 0.023771 | 1.3251 | 0.090677
2.595 | 1.1981 | 0.023837 | 1.1981 | 0.023837 | 1.3251 | 0.090539
2.5957 | 1.1981 | 0.023903 | 1.1981 | 0.023903 | 1.3249 | 0.090404
2.5963 | 1.1981 | 0.023969 | 1.1981 | 0.023969 | 1.3249 | 0.090266
2.597 | 1.1981 | 0.024034 | 1.1981 | 0.024034 | 1.3248 | 0.090129
2.5977 | 1.198 | 0.024101 | 1.198 | 0.024101 | 1.3247 | 0.089994
2.5983 | 1.198 | 0.024167 | 1.198 | 0.024167 | 1.3246 | 0.08986
2.599 | 1.198 | 0.024234 | 1.198 | 0.024234 | 1.3245 | 0.089722
2.5996 | 1.198 | 0.0243 | 1.198 | 0.0243 | 1.3244 | 0.089584
2.6002 | 1.198 | 0.024367 | 1.198 | 0.024367 | 1.3243 | 0.089453
2.6009 | 1.198 | 0.024433 | 1.198 | 0.024433 | 1.3242 | 0.089319
2.6016 | 1.1979 | 0.0245 | 1.1979 | 0.0245 | 1.3241 | 0.089181
2.6022 | 1.1979 | 0.024567 | 1.1979 | 0.024567 | 1.324 | 0.08905
2.6029 | 1.1979 | 0.024633 | 1.1979 | 0.024633 | 1.3239 | 0.088915
2.6035 | 1.1979 | 0.024701 | 1.1979 | 0.024701 | 1.3238 | 0.088784
2.6042 | 1.1979 | 0.024768 | 1.1979 | 0.024768 | 1.3237 | 0.08865
2.6048 | 1.1978 | 0.024836 | 1.1978 | 0.024836 | 1.3236 | 0.088516
2.6055 | 1.1978 | 0.024902 | 1.1978 | 0.024902 | 1.3235 | 0.088388
2.6061 | 1.1978 | 0.02497 | 1.1978 | 0.02497 | 1.3234 | 0.088254
2.6068 | 1.1978 | 0.025038 | 1.1978 | 0.025038 | 1.3233 | 0.088122
2.6074 | 1.1978 | 0.025105 | 1.1978 | 0.025105 | 1.3232 | 0.087992
2.6081 | 1.1978 | 0.025173 | 1.1978 | 0.025173 | 1.3231 | 0.087857
2.6088 | 1.1978 | 0.02524 | 1.1978 | 0.02524 | 1.323 | 0.087729
2.6094 | 1.1977 | 0.025309 | 1.1977 | 0.025309 | 1.3229 | 0.087599
2.6101 | 1.1977 | 0.025376 | 1.1977 | 0.025376 | 1.3228 | 0.087471
2.6108 | 1.1977 | 0.025445 | 1.1977 | 0.025445 | 1.3227 | 0.08734
2.6114 | 1.1977 | 0.025513 | 1.1977 | 0.025513 | 1.3226 | 0.087212
2.6121 | 1.1977 | 0.025581 | 1.1977 | 0.025581 | 1.3225 | 0.087082
2.6127 | 1.1976 | 0.02565 | 1.1976 | 0.02565 | 1.3224 | 0.086954
2.6134 | 1.1976 | 0.025718 | 1.1976 | 0.025718 | 1.3223 | 0.086827
2.614 | 1.1976 | 0.025786 | 1.1976 | 0.025786 | 1.3222 | 0.086699
2.6147 | 1.1976 | 0.025855 | 1.1976 | 0.025855 | 1.3221 | 0.086572
2.6153 | 1.1976 | 0.025924 | 1.1976 | 0.025924 | 1.322 | 0.086444
2.616 | 1.1976 | 0.025993 | 1.1976 | 0.025993 | 1.3219 | 0.086317
2.6166 | 1.1976 | 0.026062 | 1.1976 | 0.026062 | 1.3218 | 0.086192
2.6173 | 1.1976 | 0.02613 | 1.1976 | 0.02613 | 1.3217 | 0.086065
2.618 | 1.1975 | 0.0262 | 1.1975 | 0.0262 | 1.3215 | 0.085941
2.6186 | 1.1975 | 0.026269 | 1.1975 | 0.026269 | 1.3215 | 0.085814
2.6193 | 1.1975 | 0.026339 | 1.1975 | 0.026339 | 1.3213 | 0.085689
2.62 | 1.1975 | 0.026408 | 1.1975 | 0.026408 | 1.3213 | 0.085566
2.6206 | 1.1975 | 0.026477 | 1.1975 | 0.026477 | 1.3211 | 0.085442
2.6213 | 1.1975 | 0.026547 | 1.1975 | 0.026547 | 1.321 | 0.085321
2.6219 | 1.1975 | 0.026617 | 1.1975 | 0.026617 | 1.3209 | 0.085194
2.6226 | 1.1975 | 0.026686 | 1.1975 | 0.026686 | 1.3208 | 0.085073
2.6233 | 1.1974 | 0.026757 | 1.1974 | 0.026757 | 1.3207 | 0.08495
2.6239 | 1.1974 | 0.026826 | 1.1974 | 0.026826 | 1.3206 | 0.084829
2.6246 | 1.1974 | 0.026896 | 1.1974 | 0.026896 | 1.3205 | 0.084708
2.6253 | 1.1974 | 0.026967 | 1.1974 | 0.026967 | 1.3204 | 0.084584
2.6259 | 1.1974 | 0.027036 | 1.1974 | 0.027036 | 1.3203 | 0.084463
2.6266 | 1.1974 | 0.027107 | 1.1974 | 0.027107 | 1.3202 | 0.084342
2.6273 | 1.1973 | 0.027178 | 1.1973 | 0.027178 | 1.3201 | 0.084223
2.6279 | 1.1973 | 0.027248 | 1.1973 | 0.027248 | 1.32 | 0.084102
2.6286 | 1.1973 | 0.027318 | 1.1973 | 0.027318 | 1.3198 | 0.083984
2.6293 | 1.1973 | 0.027389 | 1.1973 | 0.027389 | 1.3197 | 0.083865
2.6299 | 1.1973 | 0.02746 | 1.1973 | 0.02746 | 1.3196 | 0.083747
2.6306 | 1.1973 | 0.02753 | 1.1973 | 0.02753 | 1.3195 | 0.083626
2.6312 | 1.1973 | 0.027602 | 1.1973 | 0.027602 | 1.3194 | 0.08351
2.6319 | 1.1973 | 0.027672 | 1.1973 | 0.027672 | 1.3193 | 0.083393
2.6326 | 1.1973 | 0.027743 | 1.1973 | 0.027743 | 1.3192 | 0.083275
2.6332 | 1.1972 | 0.027815 | 1.1972 | 0.027815 | 1.3191 | 0.083155
2.6339 | 1.1972 | 0.027886 | 1.1972 | 0.027886 | 1.319 | 0.083042
2.6346 | 1.1972 | 0.027957 | 1.1972 | 0.027957 | 1.3189 | 0.082924
2.6353 | 1.1972 | 0.028029 | 1.1972 | 0.028029 | 1.3187 | 0.082811
2.6359 | 1.1972 | 0.028101 | 1.1972 | 0.028101 | 1.3187 | 0.082694
2.6366 | 1.1972 | 0.028172 | 1.1972 | 0.028172 | 1.3185 | 0.082581
2.6373 | 1.1972 | 0.028244 | 1.1972 | 0.028244 | 1.3184 | 0.082467
2.638 | 1.1972 | 0.028316 | 1.1972 | 0.028316 | 1.3183 | 0.082353
2.6387 | 1.1972 | 0.028387 | 1.1972 | 0.028387 | 1.3182 | 0.082237
2.6393 | 1.1972 | 0.028459 | 1.1972 | 0.028459 | 1.3181 | 0.082123
2.64 | 1.1971 | 0.028531 | 1.1971 | 0.028531 | 1.318 | 0.082013
2.6406 | 1.1971 | 0.028603 | 1.1971 | 0.028603 | 1.3178 | 0.081899
2.6413 | 1.1971 | 0.028675 | 1.1971 | 0.028675 | 1.3177 | 0.081789
2.642 | 1.1971 | 0.028748 | 1.1971 | 0.028748 | 1.3176 | 0.081676
2.6426 | 1.1971 | 0.02882 | 1.1971 | 0.02882 | 1.3175 | 0.081566
2.6433 | 1.1971 | 0.028892 | 1.1971 | 0.028892 | 1.3174 | 0.081456
2.644 | 1.1971 | 0.028965 | 1.1971 | 0.028965 | 1.3173 | 0.081346
2.6447 | 1.1971 | 0.029038 | 1.1971 | 0.029038 | 1.3172 | 0.081236
2.6454 | 1.1971 | 0.02911 | 1.1971 | 0.02911 | 1.317 | 0.081125
2.6461 | 1.1971 | 0.029183 | 1.1971 | 0.029183 | 1.3169 | 0.081019
2.6467 | 1.1971 | 0.029255 | 1.1971 | 0.029255 | 1.3168 | 0.080906
2.6474 | 1.197 | 0.029329 | 1.197 | 0.029329 | 1.3167 | 0.0808
2.6481 | 1.197 | 0.029402 | 1.197 | 0.029402 | 1.3166 | 0.080693
2.6487 | 1.197 | 0.029475 | 1.197 | 0.029475 | 1.3165 | 0.080587
2.6494 | 1.197 | 0.029547 | 1.197 | 0.029547 | 1.3163 | 0.08048
2.6501 | 1.197 | 0.029621 | 1.197 | 0.029621 | 1.3162 | 0.080374
2.6508 | 1.197 | 0.029695 | 1.197 | 0.029695 | 1.3161 | 0.080267
2.6515 | 1.197 | 0.029768 | 1.197 | 0.029768 | 1.316 | 0.080164
2.6521 | 1.197 | 0.029841 | 1.197 | 0.029841 | 1.3159 | 0.080057
2.6528 | 1.197 | 0.029915 | 1.197 | 0.029915 | 1.3158 | 0.079952
2.6535 | 1.197 | 0.029989 | 1.197 | 0.029989 | 1.3157 | 0.079846
2.6541 | 1.197 | 0.030062 | 1.197 | 0.030062 | 1.3155 | 0.079743
2.6548 | 1.197 | 0.030136 | 1.197 | 0.030136 | 1.3154 | 0.07964
2.6555 | 1.197 | 0.030209 | 1.197 | 0.030209 | 1.3153 | 0.079537
2.6562 | 1.1969 | 0.030284 | 1.1969 | 0.030284 | 1.3152 | 0.079434
2.6569 | 1.1969 | 0.030358 | 1.1969 | 0.030358 | 1.3151 | 0.079335
2.6576 | 1.1969 | 0.030431 | 1.1969 | 0.030431 | 1.3149 | 0.079232
2.6582 | 1.1969 | 0.030506 | 1.1969 | 0.030506 | 1.3148 | 0.079132
2.6589 | 1.1969 | 0.030581 | 1.1969 | 0.030581 | 1.3147 | 0.079029
2.6596 | 1.1969 | 0.030655 | 1.1969 | 0.030655 | 1.3146 | 0.07893
2.6603 | 1.1969 | 0.030729 | 1.1969 | 0.030729 | 1.3145 | 0.078831
2.661 | 1.1969 | 0.030803 | 1.1969 | 0.030803 | 1.3143 | 0.078731
2.6616 | 1.1969 | 0.030877 | 1.1969 | 0.030877 | 1.3142 | 0.078632
2.6623 | 1.1969 | 0.030952 | 1.1969 | 0.030952 | 1.3141 | 0.078533
2.663 | 1.1969 | 0.031027 | 1.1969 | 0.031027 | 1.314 | 0.078437
2.6637 | 1.1969 | 0.031102 | 1.1969 | 0.031102 | 1.3139 | 0.078338
2.6644 | 1.1969 | 0.031176 | 1.1969 | 0.031176 | 1.3137 | 0.078242
2.6651 | 1.1969 | 0.031251 | 1.1969 | 0.031251 | 1.3136 | 0.078146
2.6657 | 1.1969 | 0.031326 | 1.1969 | 0.031326 | 1.3135 | 0.078047
2.6665 | 1.1968 | 0.031401 | 1.1968 | 0.031401 | 1.3134 | 0.077951
2.6672 | 1.1968 | 0.031477 | 1.1968 | 0.031477 | 1.3133 | 0.077859
2.6678 | 1.1968 | 0.031551 | 1.1968 | 0.031551 | 1.3131 | 0.077764
2.6685 | 1.1968 | 0.031626 | 1.1968 | 0.031626 | 1.313 | 0.077668
2.6692 | 1.1968 | 0.031702 | 1.1968 | 0.031702 | 1.3129 | 0.077576
2.6699 | 1.1968 | 0.031777 | 1.1968 | 0.031777 | 1.3128 | 0.07748
2.6706 | 1.1968 | 0.031852 | 1.1968 | 0.031852 | 1.3127 | 0.077388
2.6712 | 1.1968 | 0.031929 | 1.1968 | 0.031929 | 1.3125 | 0.077299
2.6719 | 1.1968 | 0.032004 | 1.1968 | 0.032004 | 1.3124 | 0.077207
2.6727 | 1.1968 | 0.032079 | 1.1968 | 0.032079 | 1.3123 | 0.077115
2.6733 | 1.1968 | 0.032155 | 1.1968 | 0.032155 | 1.3121 | 0.077023
2.674 | 1.1968 | 0.03223 | 1.1968 | 0.03223 | 1.312 | 0.076934
2.6747 | 1.1968 | 0.032306 | 1.1968 | 0.032306 | 1.3119 | 0.076842
2.6754 | 1.1968 | 0.032382 | 1.1968 | 0.032382 | 1.3118 | 0.076754
2.6761 | 1.1968 | 0.032459 | 1.1968 | 0.032459 | 1.3117 | 0.076666
2.6768 | 1.1968 | 0.032535 | 1.1968 | 0.032535 | 1.3116 | 0.076577
2.6774 | 1.1968 | 0.032611 | 1.1968 | 0.032611 | 1.3114 | 0.076489
2.6782 | 1.1968 | 0.032687 | 1.1968 | 0.032687 | 1.3113 | 0.076403
2.6789 | 1.1968 | 0.032763 | 1.1968 | 0.032763 | 1.3112 | 0.076314
2.6795 | 1.1968 | 0.032839 | 1.1968 | 0.032839 | 1.311 | 0.076226
2.6802 | 1.1968 | 0.032915 | 1.1968 | 0.032915 | 1.3109 | 0.076141
2.6809 | 1.1968 | 0.032991 | 1.1968 | 0.032991 | 1.3108 | 0.076057
2.6816 | 1.1968 | 0.033068 | 1.1968 | 0.033068 | 1.3107 | 0.075968
2.6823 | 1.1968 | 0.033144 | 1.1968 | 0.033144 | 1.3106 | 0.075884
2.683 | 1.1967 | 0.033222 | 1.1967 | 0.033222 | 1.3104 | 0.075801
2.6837 | 1.1967 | 0.033298 | 1.1967 | 0.033298 | 1.3103 | 0.07572
2.6844 | 1.1968 | 0.033375 | 1.1968 | 0.033375 | 1.3102 | 0.075636
2.6851 | 1.1968 | 0.033451 | 1.1968 | 0.033451 | 1.31 | 0.075551
2.6858 | 1.1968 | 0.033528 | 1.1968 | 0.033528 | 1.3099 | 0.07547
2.6865 | 1.1968 | 0.033605 | 1.1968 | 0.033605 | 1.3098 | 0.075391
2.6872 | 1.1968 | 0.033682 | 1.1968 | 0.033682 | 1.3096 | 0.07531
2.6879 | 1.1968 | 0.033759 | 1.1968 | 0.033759 | 1.3095 | 0.075229
2.6886 | 1.1968 | 0.033836 | 1.1968 | 0.033836 | 1.3094 | 0.075149
2.6893 | 1.1968 | 0.033913 | 1.1968 | 0.033913 | 1.3093 | 0.075068
2.69 | 1.1968 | 0.03399 | 1.1968 | 0.03399 | 1.3091 | 0.074989
2.6906 | 1.1968 | 0.034067 | 1.1968 | 0.034067 | 1.309 | 0.074911
2.6914 | 1.1968 | 0.034144 | 1.1968 | 0.034144 | 1.3089 | 0.074834
2.6921 | 1.1968 | 0.034222 | 1.1968 | 0.034222 | 1.3088 | 0.074753
2.6927 | 1.1968 | 0.034299 | 1.1968 | 0.034299 | 1.3087 | 0.074676
2.6935 | 1.1968 | 0.034376 | 1.1968 | 0.034376 | 1.3085 | 0.074605
2.6942 | 1.1967 | 0.034455 | 1.1967 | 0.034455 | 1.3084 | 0.074527
2.6948 | 1.1967 | 0.034532 | 1.1967 | 0.034532 | 1.3083 | 0.07445
2.6956 | 1.1967 | 0.03461 | 1.1967 | 0.03461 | 1.3081 | 0.074377
2.6963 | 1.1967 | 0.034687 | 1.1967 | 0.034687 | 1.308 | 0.074301
2.6969 | 1.1967 | 0.034765 | 1.1967 | 0.034765 | 1.3079 | 0.074228
2.6977 | 1.1968 | 0.034843 | 1.1968 | 0.034843 | 1.3077 | 0.074154
2.6984 | 1.1968 | 0.034921 | 1.1968 | 0.034921 | 1.3076 | 0.074081
2.6991 | 1.1968 | 0.034999 | 1.1968 | 0.034999 | 1.3075 | 0.074009
2.6998 | 1.1968 | 0.035076 | 1.1968 | 0.035076 | 1.3074 | 0.073936
2.7004 | 1.1968 | 0.035154 | 1.1968 | 0.035154 | 1.3072 | 0.073866
2.7012 | 1.1968 | 0.035233 | 1.1968 | 0.035233 | 1.3071 | 0.073792
2.7019 | 1.1968 | 0.035311 | 1.1968 | 0.035311 | 1.307 | 0.073725
2.7026 | 1.1968 | 0.035389 | 1.1968 | 0.035389 | 1.3068 | 0.073655
2.7033 | 1.1968 | 0.035467 | 1.1968 | 0.035467 | 1.3067 | 0.073585
2.704 | 1.1968 | 0.035545 | 1.1968 | 0.035545 | 1.3066 | 0.073515
2.7047 | 1.1968 | 0.035623 | 1.1968 | 0.035623 | 1.3064 | 0.073451
2.7054 | 1.1968 | 0.035702 | 1.1968 | 0.035702 | 1.3063 | 0.073381
2.7061 | 1.1968 | 0.03578 | 1.1968 | 0.03578 | 1.3062 | 0.073315
2.7068 | 1.1968 | 0.035858 | 1.1968 | 0.035858 | 1.306 | 0.073248
2.7075 | 1.1968 | 0.035935 | 1.1968 | 0.035935 | 1.3059 | 0.073182
2.7083 | 1.1968 | 0.036014 | 1.1968 | 0.036014 | 1.3058 | 0.073115
2.7089 | 1.1968 | 0.036093 | 1.1968 | 0.036093 | 1.3057 | 0.073049
2.7097 | 1.1968 | 0.036171 | 1.1968 | 0.036171 | 1.3055 | 0.072989
2.7103 | 1.1968 | 0.03625 | 1.1968 | 0.03625 | 1.3054 | 0.072923
2.7111 | 1.1968 | 0.036329 | 1.1968 | 0.036329 | 1.3053 | 0.072861
2.7118 | 1.1968 | 0.036408 | 1.1968 | 0.036408 | 1.3051 | 0.072797
2.7125 | 1.1968 | 0.036486 | 1.1968 | 0.036486 | 1.305 | 0.072734
2.7132 | 1.1968 | 0.036565 | 1.1968 | 0.036565 | 1.3049 | 0.072672
2.7139 | 1.1968 | 0.036644 | 1.1968 | 0.036644 | 1.3047 | 0.072612
2.7146 | 1.1968 | 0.036723 | 1.1968 | 0.036723 | 1.3046 | 0.072553
2.7153 | 1.1969 | 0.036802 | 1.1969 | 0.036802 | 1.3045 | 0.072491
2.7161 | 1.1969 | 0.036881 | 1.1969 | 0.036881 | 1.3044 | 0.072432
2.7167 | 1.1969 | 0.03696 | 1.1969 | 0.03696 | 1.3042 | 0.072372
2.7175 | 1.1969 | 0.037039 | 1.1969 | 0.037039 | 1.3041 | 0.072313
2.7182 | 1.1969 | 0.037118 | 1.1969 | 0.037118 | 1.304 | 0.072255
2.7189 | 1.1969 | 0.037198 | 1.1969 | 0.037198 | 1.3038 | 0.072198
2.7196 | 1.1969 | 0.037276 | 1.1969 | 0.037276 | 1.3037 | 0.072143
2.7203 | 1.1969 | 0.037355 | 1.1969 | 0.037355 | 1.3036 | 0.072085
2.721 | 1.1969 | 0.037434 | 1.1969 | 0.037434 | 1.3035 | 0.072032
2.7218 | 1.1969 | 0.037514 | 1.1969 | 0.037514 | 1.3033 | 0.071973
2.7224 | 1.1969 | 0.037593 | 1.1969 | 0.037593 | 1.3032 | 0.071918
2.7232 | 1.1969 | 0.037673 | 1.1969 | 0.037673 | 1.3031 | 0.071865
2.7239 | 1.1969 | 0.037752 | 1.1969 | 0.037752 | 1.3029 | 0.071811
2.7246 | 1.1969 | 0.037832 | 1.1969 | 0.037832 | 1.3028 | 0.07176
2.7253 | 1.1969 | 0.037911 | 1.1969 | 0.037911 | 1.3027 | 0.071707
2.7261 | 1.197 | 0.03799 | 1.197 | 0.03799 | 1.3025 | 0.071656
2.7267 | 1.197 | 0.038069 | 1.197 | 0.038069 | 1.3024 | 0.071601
2.7275 | 1.197 | 0.038149 | 1.197 | 0.038149 | 1.3023 | 0.071552
2.7282 | 1.197 | 0.038229 | 1.197 | 0.038229 | 1.3022 | 0.071501
2.7289 | 1.197 | 0.038308 | 1.197 | 0.038308 | 1.302 | 0.071449
2.7296 | 1.197 | 0.038388 | 1.197 | 0.038388 | 1.3019 | 0.071404
2.7303 | 1.197 | 0.038468 | 1.197 | 0.038468 | 1.3018 | 0.071353
2.731 | 1.197 | 0.038547 | 1.197 | 0.038547 | 1.3016 | 0.071308
2.7318 | 1.197 | 0.038627 | 1.197 | 0.038627 | 1.3015 | 0.071261
2.7325 | 1.197 | 0.038706 | 1.197 | 0.038706 | 1.3014 | 0.071213
2.7332 | 1.197 | 0.038787 | 1.197 | 0.038787 | 1.3012 | 0.071168
2.734 | 1.197 | 0.038867 | 1.197 | 0.038867 | 1.3011 | 0.071121
2.7346 | 1.197 | 0.038947 | 1.197 | 0.038947 | 1.301 | 0.071073
2.7354 | 1.1971 | 0.039025 | 1.1971 | 0.039025 | 1.3008 | 0.071032
2.7361 | 1.1971 | 0.039106 | 1.1971 | 0.039106 | 1.3007 | 0.070984
2.7368 | 1.1971 | 0.039186 | 1.1971 | 0.039186 | 1.3006 | 0.070941
2.7376 | 1.1971 | 0.039266 | 1.1971 | 0.039266 | 1.3004 | 0.070899
2.7383 | 1.1971 | 0.039346 | 1.1971 | 0.039346 | 1.3003 | 0.070856
2.739 | 1.1971 | 0.039426 | 1.1971 | 0.039426 | 1.3002 | 0.070812
2.7397 | 1.1971 | 0.039505 | 1.1971 | 0.039505 | 1.3 | 0.070775
2.7404 | 1.1971 | 0.039586 | 1.1971 | 0.039586 | 1.2999 | 0.070731
2.7412 | 1.1972 | 0.039666 | 1.1972 | 0.039666 | 1.2998 | 0.070691
2.7419 | 1.1972 | 0.039746 | 1.1972 | 0.039746 | 1.2997 | 0.070654
2.7426 | 1.1972 | 0.039826 | 1.1972 | 0.039826 | 1.2995 | 0.070614
2.7433 | 1.1972 | 0.039906 | 1.1972 | 0.039906 | 1.2994 | 0.070574
2.7441 | 1.1972 | 0.039986 | 1.1972 | 0.039986 | 1.2993 | 0.070536
2.7448 | 1.1972 | 0.040067 | 1.1972 | 0.040067 | 1.2991 | 0.070497
2.7455 | 1.1972 | 0.040147 | 1.1972 | 0.040147 | 1.299 | 0.070463
2.7463 | 1.1973 | 0.040226 | 1.1973 | 0.040226 | 1.2989 | 0.070427
2.747 | 1.1973 | 0.040307 | 1.1973 | 0.040307 | 1.2988 | 0.070391
2.7477 | 1.1973 | 0.040387 | 1.1973 | 0.040387 | 1.2986 | 0.070357
2.7485 | 1.1973 | 0.040468 | 1.1973 | 0.040468 | 1.2985 | 0.070321
2.7491 | 1.1973 | 0.040549 | 1.1973 | 0.040549 | 1.2984 | 0.070285
2.7499 | 1.1973 | 0.040628 | 1.1973 | 0.040628 | 1.2982 | 0.070251
2.7506 | 1.1973 | 0.040708 | 1.1973 | 0.040708 | 1.2981 | 0.070219
2.7513 | 1.1973 | 0.040789 | 1.1973 | 0.040789 | 1.298 | 0.070187
2.7521 | 1.1973 | 0.04087 | 1.1973 | 0.04087 | 1.2978 | 0.070156
2.7528 | 1.1974 | 0.040949 | 1.1974 | 0.040949 | 1.2977 | 0.070124
2.7535 | 1.1974 | 0.04103 | 1.1974 | 0.04103 | 1.2976 | 0.070092
2.7543 | 1.1974 | 0.041111 | 1.1974 | 0.041111 | 1.2974 | 0.070062
2.755 | 1.1974 | 0.04119 | 1.1974 | 0.04119 | 1.2973 | 0.070034
2.7557 | 1.1974 | 0.041271 | 1.1974 | 0.041271 | 1.2972 | 0.070001
2.7565 | 1.1974 | 0.041351 | 1.1974 | 0.041351 | 1.297 | 0.069975
2.7572 | 1.1974 | 0.041432 | 1.1974 | 0.041432 | 1.2969 | 0.069947
2.7579 | 1.1975 | 0.041512 | 1.1975 | 0.041512 | 1.2968 | 0.069918
2.7587 | 1.1975 | 0.041593 | 1.1975 | 0.041593 | 1.2966 | 0.069892
2.7594 | 1.1975 | 0.041674 | 1.1975 | 0.041674 | 1.2965 | 0.069864
2.7601 | 1.1975 | 0.041753 | 1.1975 | 0.041753 | 1.2964 | 0.069839
2.7608 | 1.1975 | 0.041832 | 1.1975 | 0.041832 | 1.2963 | 0.069817
2.7616 | 1.1975 | 0.041916 | 1.1975 | 0.041916 | 1.2961 | 0.069788
2.7624 | 1.1975 | 0.041995 | 1.1975 | 0.041995 | 1.296 | 0.069764
2.763 | 1.1976 | 0.042077 | 1.1976 | 0.042077 | 1.2959 | 0.069739
2.7638 | 1.1976 | 0.042156 | 1.1976 | 0.042156 | 1.2957 | 0.06972
2.7646 | 1.1976 | 0.042235 | 1.1976 | 0.042235 | 1.2956 | 0.069696
2.7653 | 1.1976 | 0.042317 | 1.1976 | 0.042317 | 1.2955 | 0.069671
2.766 | 1.1976 | 0.042397 | 1.1976 | 0.042397 | 1.2954 | 0.069653
2.7668 | 1.1976 | 0.04248 | 1.1976 | 0.04248 | 1.2952 | 0.069632
2.7675 | 1.1977 | 0.042558 | 1.1977 | 0.042558 | 1.2951 | 0.069611
2.7682 | 1.1977 | 0.042641 | 1.1977 | 0.042641 | 1.295 | 0.069592
2.769 | 1.1977 | 0.04272 | 1.1977 | 0.04272 | 1.2949 | 0.069572
2.7697 | 1.1977 | 0.042798 | 1.1977 | 0.042798 | 1.2947 | 0.069551
2.7705 | 1.1977 | 0.042881 | 1.1977 | 0.042881 | 1.2946 | 0.069534
2.7712 | 1.1977 | 0.042961 | 1.1977 | 0.042961 | 1.2945 | 0.069519
2.7719 | 1.1978 | 0.043042 | 1.1978 | 0.043042 | 1.2943 | 0.069498
2.7727 | 1.1978 | 0.043122 | 1.1978 | 0.043122 | 1.2942 | 0.069482
2.7734 | 1.1978 | 0.043204 | 1.1978 | 0.043204 | 1.2941 | 0.069467
2.7742 | 1.1978 | 0.043283 | 1.1978 | 0.043283 | 1.294 | 0.069454
2.7749 | 1.1978 | 0.043366 | 1.1978 | 0.043366 | 1.2938 | 0.069437
2.7756 | 1.1979 | 0.043444 | 1.1979 | 0.043444 | 1.2937 | 0.069424
2.7764 | 1.1979 | 0.043527 | 1.1979 | 0.043527 | 1.2936 | 0.069409
2.7772 | 1.1979 | 0.043606 | 1.1979 | 0.043606 | 1.2935 | 0.069396
2.7779 | 1.1979 | 0.043684 | 1.1979 | 0.043684 | 1.2933 | 0.069383
2.7786 | 1.1979 | 0.043767 | 1.1979 | 0.043767 | 1.2932 | 0.06937
2.7794 | 1.198 | 0.043845 | 1.198 | 0.043845 | 1.2931 | 0.069359
2.7801 | 1.198 | 0.043929 | 1.198 | 0.043929 | 1.2929 | 0.069349
2.7809 | 1.198 | 0.044008 | 1.198 | 0.044008 | 1.2928 | 0.069336
2.7816 | 1.198 | 0.04409 | 1.198 | 0.04409 | 1.2927 | 0.069327
2.7823 | 1.198 | 0.044169 | 1.198 | 0.044169 | 1.2926 | 0.06932
2.7831 | 1.1981 | 0.044251 | 1.1981 | 0.044251 | 1.2924 | 0.069307
2.7838 | 1.1981 | 0.04433 | 1.1981 | 0.04433 | 1.2923 | 0.069298
2.7846 | 1.1981 | 0.044413 | 1.1981 | 0.044413 | 1.2922 | 0.069292
2.7854 | 1.1981 | 0.044491 | 1.1981 | 0.044491 | 1.2921 | 0.069285
2.7861 | 1.1981 | 0.044574 | 1.1981 | 0.044574 | 1.2919 | 0.06928
2.7868 | 1.1982 | 0.044652 | 1.1982 | 0.044652 | 1.2918 | 0.06927
2.7876 | 1.1982 | 0.044731 | 1.1982 | 0.044731 | 1.2917 | 0.069265
2.7883 | 1.1982 | 0.044813 | 1.1982 | 0.044813 | 1.2916 | 0.06926
2.7891 | 1.1982 | 0.044892 | 1.1982 | 0.044892 | 1.2914 | 0.069256
2.7899 | 1.1982 | 0.044975 | 1.1982 | 0.044975 | 1.2913 | 0.069251
2.7906 | 1.1983 | 0.045053 | 1.1983 | 0.045053 | 1.2912 | 0.069246
2.7913 | 1.1983 | 0.045136 | 1.1983 | 0.045136 | 1.2911 | 0.069244
2.7921 | 1.1983 | 0.045214 | 1.1983 | 0.045214 | 1.291 | 0.069239
2.7928 | 1.1983 | 0.045297 | 1.1983 | 0.045297 | 1.2909 | 0.069237
2.7936 | 1.1984 | 0.045375 | 1.1984 | 0.045375 | 1.2907 | 0.069238
2.7943 | 1.1984 | 0.045458 | 1.1984 | 0.045458 | 1.2906 | 0.069236
2.7951 | 1.1984 | 0.045536 | 1.1984 | 0.045536 | 1.2905 | 0.069235
2.7959 | 1.1984 | 0.045615 | 1.1984 | 0.045615 | 1.2903 | 0.069233
2.7966 | 1.1985 | 0.045696 | 1.1985 | 0.045696 | 1.2902 | 0.069236
2.7974 | 1.1985 | 0.045776 | 1.1985 | 0.045776 | 1.2901 | 0.069234
2.7981 | 1.1985 | 0.045859 | 1.1985 | 0.045859 | 1.29 | 0.069239
2.7988 | 1.1985 | 0.045936 | 1.1985 | 0.045936 | 1.2898 | 0.069237
2.7996 | 1.1985 | 0.04602 | 1.1985 | 0.04602 | 1.2897 | 0.069239
2.8004 | 1.1986 | 0.046097 | 1.1986 | 0.046097 | 1.2896 | 0.069242
2.8011 | 1.1986 | 0.046176 | 1.1986 | 0.046176 | 1.2895 | 0.069248
2.8019 | 1.1986 | 0.046258 | 1.1986 | 0.046258 | 1.2894 | 0.06925
2.8027 | 1.1986 | 0.046337 | 1.1986 | 0.046337 | 1.2893 | 0.069253
2.8034 | 1.1986 | 0.046419 | 1.1986 | 0.046419 | 1.2891 | 0.069259
2.8042 | 1.1987 | 0.046498 | 1.1987 | 0.046498 | 1.289 | 0.069265
2.8049 | 1.1987 | 0.046576 | 1.1987 | 0.046576 | 1.2889 | 0.06927
2.8057 | 1.1987 | 0.046659 | 1.1987 | 0.046659 | 1.2888 | 0.069276
2.8065 | 1.1987 | 0.046736 | 1.1987 | 0.046736 | 1.2886 | 0.069282
2.8072 | 1.1988 | 0.046818 | 1.1988 | 0.046818 | 1.2885 | 0.069292
2.808 | 1.1988 | 0.046897 | 1.1988 | 0.046897 | 1.2884 | 0.069299
2.8088 | 1.1988 | 0.046975 | 1.1988 | 0.046975 | 1.2883 | 0.069305
2.8095 | 1.1988 | 0.047058 | 1.1988 | 0.047058 | 1.2882 | 0.069315
2.8103 | 1.1989 | 0.047136 | 1.1989 | 0.047136 | 1.2881 | 0.069325
2.811 | 1.1989 | 0.047219 | 1.1989 | 0.047219 | 1.2879 | 0.069331
2.8118 | 1.1989 | 0.047296 | 1.1989 | 0.047296 | 1.2878 | 0.069341
2.8125 | 1.1989 | 0.047375 | 1.1989 | 0.047375 | 1.2877 | 0.069352
2.8133 | 1.199 | 0.047457 | 1.199 | 0.047457 | 1.2876 | 0.069366
2.814 | 1.199 | 0.047536 | 1.199 | 0.047536 | 1.2875 | 0.069376
2.8148 | 1.199 | 0.047614 | 1.199 | 0.047614 | 1.2874 | 0.069386
2.8156 | 1.199 | 0.047697 | 1.199 | 0.047697 | 1.2873 | 0.0694
2.8163 | 1.1991 | 0.047774 | 1.1991 | 0.047774 | 1.2871 | 0.069414
2.8171 | 1.1991 | 0.047852 | 1.1991 | 0.047852 | 1.287 | 0.069424
2.8179 | 1.1991 | 0.047935 | 1.1991 | 0.047935 | 1.2869 | 0.069438
2.8186 | 1.1992 | 0.048012 | 1.1992 | 0.048012 | 1.2868 | 0.069452
2.8194 | 1.1992 | 0.048092 | 1.1992 | 0.048092 | 1.2867 | 0.06947
2.8202 | 1.1992 | 0.048173 | 1.1992 | 0.048173 | 1.2866 | 0.069484
2.821 | 1.1992 | 0.048252 | 1.1992 | 0.048252 | 1.2864 | 0.069498
2.8218 | 1.1993 | 0.04833 | 1.1993 | 0.04833 | 1.2863 | 0.069516
2.8225 | 1.1993 | 0.048407 | 1.1993 | 0.048407 | 1.2862 | 0.06953
2.8233 | 1.1993 | 0.04849 | 1.1993 | 0.04849 | 1.2861 | 0.069548
2.8241 | 1.1994 | 0.048568 | 1.1994 | 0.048568 | 1.286 | 0.069566
2.8248 | 1.1994 | 0.048647 | 1.1994 | 0.048647 | 1.2859 | 0.069584
2.8256 | 1.1994 | 0.048728 | 1.1994 | 0.048728 | 1.2857 | 0.069602
2.8263 | 1.1995 | 0.048806 | 1.1995 | 0.048806 | 1.2856 | 0.06962
2.8271 | 1.1995 | 0.048885 | 1.1995 | 0.048885 | 1.2855 | 0.069637
2.8279 | 1.1995 | 0.048962 | 1.1995 | 0.048962 | 1.2854 | 0.069659
2.8286 | 1.1995 | 0.049041 | 1.1995 | 0.049041 | 1.2853 | 0.069675
2.8294 | 1.1995 | 0.049123 | 1.1995 | 0.049123 | 1.2852 | 0.069697
2.8302 | 1.1996 | 0.0492 | 1.1996 | 0.0492 | 1.2851 | 0.069719
2.8309 | 1.1996 | 0.049279 | 1.1996 | 0.049279 | 1.285 | 0.069741
2.8317 | 1.1996 | 0.049356 | 1.1996 | 0.049356 | 1.2849 | 0.069762
2.8325 | 1.1997 | 0.049434 | 1.1997 | 0.049434 | 1.2847 | 0.069784
2.8333 | 1.1997 | 0.049517 | 1.1997 | 0.049517 | 1.2846 | 0.069806
2.8341 | 1.1997 | 0.049594 | 1.1997 | 0.049594 | 1.2845 | 0.069828
2.8349 | 1.1997 | 0.049673 | 1.1997 | 0.049673 | 1.2844 | 0.069852
2.8356 | 1.1998 | 0.049751 | 1.1998 | 0.049751 | 1.2843 | 0.069873
2.8364 | 1.1998 | 0.049828 | 1.1998 | 0.049828 | 1.2842 | 0.069899
2.8371 | 1.1998 | 0.049907 | 1.1998 | 0.049907 | 1.2841 | 0.069921
2.8379 | 1.1999 | 0.049984 | 1.1999 | 0.049984 | 1.284 | 0.069947
2.8387 | 1.1999 | 0.050062 | 1.1999 | 0.050062 | 1.2839 | 0.069973
2.8395 | 1.1999 | 0.050145 | 1.1999 | 0.050145 | 1.2838 | 0.069996
2.8403 | 1.2 | 0.050222 | 1.2 | 0.050222 | 1.2837 | 0.070022
2.8411 | 1.2 | 0.050299 | 1.2 | 0.050299 | 1.2836 | 0.070048
2.8418 | 1.2 | 0.050379 | 1.2 | 0.050379 | 1.2834 | 0.070077
2.8426 | 1.2001 | 0.050456 | 1.2001 | 0.050456 | 1.2833 | 0.070103
2.8434 | 1.2001 | 0.050533 | 1.2001 | 0.050533 | 1.2832 | 0.070131
2.8441 | 1.2001 | 0.050612 | 1.2001 | 0.050612 | 1.2831 | 0.070157
2.845 | 1.2002 | 0.050689 | 1.2002 | 0.050689 | 1.283 | 0.070186
2.8458 | 1.2002 | 0.050767 | 1.2002 | 0.050767 | 1.2829 | 0.070216
2.8465 | 1.2002 | 0.050846 | 1.2002 | 0.050846 | 1.2828 | 0.070244
2.8473 | 1.2002 | 0.050923 | 1.2002 | 0.050923 | 1.2827 | 0.070273
2.848 | 1.2003 | 0.051 | 1.2003 | 0.051 | 1.2826 | 0.070303
2.8488 | 1.2003 | 0.051079 | 1.2003 | 0.051079 | 1.2825 | 0.070333
2.8497 | 1.2003 | 0.051156 | 1.2003 | 0.051156 | 1.2824 | 0.07036
2.8504 | 1.2004 | 0.051234 | 1.2004 | 0.051234 | 1.2823 | 0.070394
2.8512 | 1.2004 | 0.051311 | 1.2004 | 0.051311 | 1.2822 | 0.070424
2.852 | 1.2004 | 0.051386 | 1.2004 | 0.051386 | 1.2821 | 0.070457
2.8527 | 1.2005 | 0.051463 | 1.2005 | 0.051463 | 1.282 | 0.070485
2.8536 | 1.2005 | 0.05154 | 1.2005 | 0.05154 | 1.2819 | 0.070518
2.8544 | 1.2005 | 0.051619 | 1.2005 | 0.051619 | 1.2817 | 0.070552
2.8551 | 1.2006 | 0.051696 | 1.2006 | 0.051696 | 1.2817 | 0.070584
2.8559 | 1.2006 | 0.051773 | 1.2006 | 0.051773 | 1.2816 | 0.070617
2.8567 | 1.2006 | 0.051852 | 1.2006 | 0.051852 | 1.2814 | 0.070651
2.8575 | 1.2007 | 0.051925 | 1.2007 | 0.051925 | 1.2814 | 0.070682
2.8583 | 1.2007 | 0.052003 | 1.2007 | 0.052003 | 1.2812 | 0.070716
2.859 | 1.2008 | 0.05208 | 1.2008 | 0.05208 | 1.2811 | 0.07075
2.8598 | 1.2008 | 0.052159 | 1.2008 | 0.052159 | 1.2811 | 0.070785
2.8607 | 1.2008 | 0.052236 | 1.2008 | 0.052236 | 1.2809 | 0.070819
2.8614 | 1.2008 | 0.052309 | 1.2008 | 0.052309 | 1.2808 | 0.070857
2.8622 | 1.2009 | 0.052386 | 1.2009 | 0.052386 | 1.2808 | 0.070888
2.863 | 1.2009 | 0.052465 | 1.2009 | 0.052465 | 1.2806 | 0.070926
2.8638 | 1.2009 | 0.052538 | 1.2009 | 0.052538 | 1.2806 | 0.070961
2.8646 | 1.201 | 0.052615 | 1.201 | 0.052615 | 1.2804 | 0.070999
2.8654 | 1.201 | 0.052694 | 1.201 | 0.052694 | 1.2803 | 0.071036
2.8662 | 1.201 | 0.052767 | 1.201 | 0.052767 | 1.2803 | 0.071072
2.867 | 1.2011 | 0.052844 | 1.2011 | 0.052844 | 1.2801 | 0.071109
2.8678 | 1.2011 | 0.052921 | 1.2011 | 0.052921 | 1.2801 | 0.071145
2.8685 | 1.2011 | 0.052996 | 1.2011 | 0.052996 | 1.2799 | 0.071183
2.8694 | 1.2012 | 0.053073 | 1.2012 | 0.053073 | 1.2798 | 0.07122
2.8701 | 1.2012 | 0.053146 | 1.2012 | 0.053146 | 1.2798 | 0.07126
2.8709 | 1.2013 | 0.053223 | 1.2013 | 0.053223 | 1.2796 | 0.071297
2.8717 | 1.2013 | 0.053302 | 1.2013 | 0.053302 | 1.2796 | 0.071337
2.8725 | 1.2013 | 0.053375 | 1.2013 | 0.053375 | 1.2795 | 0.071374
2.8733 | 1.2014 | 0.053452 | 1.2014 | 0.053452 | 1.2794 | 0.071414
2.8741 | 1.2014 | 0.053525 | 1.2014 | 0.053525 | 1.2793 | 0.071455
2.8749 | 1.2014 | 0.053604 | 1.2014 | 0.053604 | 1.2791 | 0.071493
2.8757 | 1.2014 | 0.053677 | 1.2014 | 0.053677 | 1.2791 | 0.071533
2.8765 | 1.2015 | 0.053754 | 1.2015 | 0.053754 | 1.279 | 0.071574
2.8773 | 1.2015 | 0.053827 | 1.2015 | 0.053827 | 1.2789 | 0.071614
2.8781 | 1.2016 | 0.0539 | 1.2016 | 0.0539 | 1.2788 | 0.071655
2.8789 | 1.2016 | 0.053979 | 1.2016 | 0.053979 | 1.2787 | 0.071695
2.8797 | 1.2016 | 0.054051 | 1.2016 | 0.054051 | 1.2786 | 0.071736
2.8805 | 1.2017 | 0.054124 | 1.2017 | 0.054124 | 1.2785 | 0.071776
2.8813 | 1.2017 | 0.054201 | 1.2017 | 0.054201 | 1.2784 | 0.071821
2.8821 | 1.2017 | 0.054276 | 1.2017 | 0.054276 | 1.2783 | 0.071861
2.8829 | 1.2018 | 0.054349 | 1.2018 | 0.054349 | 1.2782 | 0.071902
2.8837 | 1.2018 | 0.054426 | 1.2018 | 0.054426 | 1.2781 | 0.071946
2.8845 | 1.2019 | 0.054499 | 1.2019 | 0.054499 | 1.278 | 0.071988
2.8853 | 1.2019 | 0.054572 | 1.2019 | 0.054572 | 1.2779 | 0.072031
2.8861 | 1.2019 | 0.054646 | 1.2019 | 0.054646 | 1.2778 | 0.072077
2.8869 | 1.202 | 0.054723 | 1.202 | 0.054723 | 1.2777 | 0.072116
2.8878 | 1.202 | 0.054796 | 1.202 | 0.054796 | 1.2776 | 0.072162
2.8885 | 1.202 | 0.054869 | 1.202 | 0.054869 | 1.2775 | 0.072205
2.8893 | 1.202 | 0.054944 | 1.202 | 0.054944 | 1.2774 | 0.072251
2.8902 | 1.2021 | 0.055017 | 1.2021 | 0.055017 | 1.2774 | 0.072294
2.8909 | 1.2021 | 0.055089 | 1.2021 | 0.055089 | 1.2772 | 0.072336
2.8918 | 1.2022 | 0.055166 | 1.2022 | 0.055166 | 1.2772 | 0.072379
2.8926 | 1.2022 | 0.055239 | 1.2022 | 0.055239 | 1.277 | 0.072425
2.8934 | 1.2022 | 0.055314 | 1.2022 | 0.055314 | 1.277 | 0.072472
2.8942 | 1.2023 | 0.055387 | 1.2023 | 0.055387 | 1.2769 | 0.072518
2.8949 | 1.2023 | 0.055459 | 1.2023 | 0.055459 | 1.2768 | 0.072561
2.8958 | 1.2024 | 0.055532 | 1.2024 | 0.055532 | 1.2767 | 0.072607
2.8966 | 1.2024 | 0.055605 | 1.2024 | 0.055605 | 1.2766 | 0.072651
2.8974 | 1.2024 | 0.05568 | 1.2024 | 0.05568 | 1.2765 | 0.0727
2.8982 | 1.2025 | 0.055752 | 1.2025 | 0.055752 | 1.2764 | 0.072744
2.8991 | 1.2025 | 0.055821 | 1.2025 | 0.055821 | 1.2763 | 0.072793
2.8998 | 1.2025 | 0.055894 | 1.2025 | 0.055894 | 1.2762 | 0.072837
2.9007 | 1.2026 | 0.055967 | 1.2026 | 0.055967 | 1.2761 | 0.072887
2.9015 | 1.2026 | 0.056041 | 1.2026 | 0.056041 | 1.276 | 0.07293
2.9023 | 1.2026 | 0.056114 | 1.2026 | 0.056114 | 1.2759 | 0.07298
2.9031 | 1.2027 | 0.056187 | 1.2027 | 0.056187 | 1.2758 | 0.073029
2.9039 | 1.2027 | 0.056255 | 1.2027 | 0.056255 | 1.2757 | 0.073073
2.9047 | 1.2028 | 0.056328 | 1.2028 | 0.056328 | 1.2756 | 0.073123
2.9055 | 1.2028 | 0.056403 | 1.2028 | 0.056403 | 1.2755 | 0.07317
2.9063 | 1.2028 | 0.056475 | 1.2028 | 0.056475 | 1.2754 | 0.07322
2.9071 | 1.2029 | 0.056544 | 1.2029 | 0.056544 | 1.2753 | 0.073267
2.908 | 1.2029 | 0.056617 | 1.2029 | 0.056617 | 1.2752 | 0.073317
2.9088 | 1.203 | 0.056689 | 1.203 | 0.056689 | 1.2751 | 0.073364
2.9096 | 1.203 | 0.05676 | 1.203 | 0.05676 | 1.275 | 0.073414
2.9104 | 1.203 | 0.056833 | 1.203 | 0.056833 | 1.2749 | 0.073464
2.9112 | 1.2031 | 0.056901 | 1.2031 | 0.056901 | 1.2748 | 0.073511
2.9121 | 1.2031 | 0.056974 | 1.2031 | 0.056974 | 1.2747 | 0.073565
2.9129 | 1.2031 | 0.057042 | 1.2031 | 0.057042 | 1.2746 | 0.073613
2.9137 | 1.2031 | 0.057117 | 1.2031 | 0.057117 | 1.2745 | 0.073662
2.9145 | 1.2032 | 0.057185 | 1.2032 | 0.057185 | 1.2744 | 0.073716
2.9154 | 1.2032 | 0.057258 | 1.2032 | 0.057258 | 1.2743 | 0.073764
2.9161 | 1.2033 | 0.057327 | 1.2033 | 0.057327 | 1.2742 | 0.073817
2.917 | 1.2033 | 0.057401 | 1.2033 | 0.057401 | 1.2741 | 0.073871
2.9177 | 1.2033 | 0.05747 | 1.2033 | 0.05747 | 1.274 | 0.073919
2.9186 | 1.2034 | 0.057538 | 1.2034 | 0.057538 | 1.2739 | 0.073972
2.9195 | 1.2034 | 0.057611 | 1.2034 | 0.057611 | 1.2738 | 0.074026
2.9202 | 1.2035 | 0.057679 | 1.2035 | 0.057679 | 1.2737 | 0.074078
2.9211 | 1.2035 | 0.05775 | 1.2035 | 0.05775 | 1.2736 | 0.074132
2.9219 | 1.2035 | 0.057818 | 1.2035 | 0.057818 | 1.2735 | 0.074189
2.9227 | 1.2036 | 0.057891 | 1.2036 | 0.057891 | 1.2734 | 0.074243
2.9235 | 1.2036 | 0.057959 | 1.2036 | 0.057959 | 1.2733 | 0.074295
2.9244 | 1.2036 | 0.058028 | 1.2036 | 0.058028 | 1.2732 | 0.074352
2.9252 | 1.2037 | 0.058098 | 1.2037 | 0.058098 | 1.2731 | 0.074406
2.926 | 1.2037 | 0.058167 | 1.2037 | 0.058167 | 1.273 | 0.074464
2.9269 | 1.2037 | 0.058235 | 1.2037 | 0.058235 | 1.2729 | 0.074522
2.9277 | 1.2038 | 0.058304 | 1.2038 | 0.058304 | 1.2727 | 0.074579
2.9285 | 1.2038 | 0.058378 | 1.2038 | 0.058378 | 1.2726 | 0.074637
2.9293 | 1.2038 | 0.058447 | 1.2038 | 0.058447 | 1.2725 | 0.074693
2.9301 | 1.2039 | 0.058515 | 1.2039 | 0.058515 | 1.2724 | 0.074754
2.931 | 1.2039 | 0.058579 | 1.2039 | 0.058579 | 1.2723 | 0.074812
2.9318 | 1.2039 | 0.05865 | 1.2039 | 0.05865 | 1.2722 | 0.074874
2.9326 | 1.204 | 0.058718 | 1.204 | 0.058718 | 1.2721 | 0.074936
2.9335 | 1.204 | 0.058787 | 1.204 | 0.058787 | 1.2719 | 0.075
2.9343 | 1.2041 | 0.058855 | 1.2041 | 0.058855 | 1.2718 | 0.075062
2.9351 | 1.2041 | 0.058925 | 1.2041 | 0.058925 | 1.2717 | 0.075127
2.936 | 1.2041 | 0.058994 | 1.2041 | 0.058994 | 1.2716 | 0.075189
2.9368 | 1.2042 | 0.059058 | 1.2042 | 0.059058 | 1.2715 | 0.075255
2.9376 | 1.2042 | 0.059126 | 1.2042 | 0.059126 | 1.2714 | 0.075321
2.9385 | 1.2042 | 0.059197 | 1.2042 | 0.059197 | 1.2713 | 0.07539
2.9393 | 1.2042 | 0.059265 | 1.2042 | 0.059265 | 1.2711 | 0.075458
2.9401 | 1.2043 | 0.059329 | 1.2043 | 0.059329 | 1.271 | 0.075528
2.9409 | 1.2043 | 0.0594 | 1.2043 | 0.0594 | 1.2709 | 0.075598
2.9418 | 1.2043 | 0.059464 | 1.2043 | 0.059464 | 1.2707 | 0.075674
2.9426 | 1.2044 | 0.059532 | 1.2044 | 0.059532 | 1.2706 | 0.075747
2.9434 | 1.2044 | 0.059597 | 1.2044 | 0.059597 | 1.2705 | 0.075823
2.9443 | 1.2044 | 0.059667 | 1.2044 | 0.059667 | 1.2703 | 0.075897
2.9452 | 1.2045 | 0.059731 | 1.2045 | 0.059731 | 1.2702 | 0.075975
2.9459 | 1.2045 | 0.0598 | 1.2045 | 0.0598 | 1.2701 | 0.076055
2.9468 | 1.2045 | 0.059866 | 1.2045 | 0.059866 | 1.2699 | 0.076139
2.9477 | 1.2046 | 0.059934 | 1.2046 | 0.059934 | 1.2698 | 0.07622
2.9485 | 1.2046 | 0.059998 | 1.2046 | 0.059998 | 1.2697 | 0.076304
2.9493 | 1.2046 | 0.060065 | 1.2046 | 0.060065 | 1.2695 | 0.076392
2.9502 | 1.2047 | 0.060133 | 1.2047 | 0.060133 | 1.2694 | 0.076478
2.951 | 1.2047 | 0.060197 | 1.2047 | 0.060197 | 1.2692 | 0.07657
2.9519 | 1.2047 | 0.060263 | 1.2047 | 0.060263 | 1.2691 | 0.076662
2.9526 | 1.2048 | 0.060328 | 1.2048 | 0.060328 | 1.2689 | 0.076757
2.9535 | 1.2048 | 0.060396 | 1.2048 | 0.060396 | 1.2688 | 0.076853
2.9544 | 1.2048 | 0.060462 | 1.2048 | 0.060462 | 1.2686 | 0.076953
2.9552 | 1.2048 | 0.060526 | 1.2048 | 0.060526 | 1.2685 | 0.077057
2.956 | 1.2049 | 0.060592 | 1.2049 | 0.060592 | 1.2683 | 0.077161
2.9569 | 1.2049 | 0.060657 | 1.2049 | 0.060657 | 1.2682 | 0.077268
2.9577 | 1.2049 | 0.060721 | 1.2049 | 0.060721 | 1.268 | 0.077376
2.9586 | 1.2049 | 0.060787 | 1.2049 | 0.060787 | 1.2679 | 0.077488
2.9595 | 1.205 | 0.060851 | 1.205 | 0.060851 | 1.2677 | 0.077604
2.9602 | 1.205 | 0.060917 | 1.205 | 0.060917 | 1.2676 | 0.077723
2.9611 | 1.205 | 0.060981 | 1.205 | 0.060981 | 1.2674 | 0.077845
2.962 | 1.205 | 0.061048 | 1.205 | 0.061048 | 1.2672 | 0.077973
2.9628 | 1.2051 | 0.061108 | 1.2051 | 0.061108 | 1.2671 | 0.078101
2.9637 | 1.2051 | 0.061174 | 1.2051 | 0.061174 | 1.2669 | 0.078235
2.9645 | 1.2051 | 0.061238 | 1.2051 | 0.061238 | 1.2667 | 0.07837
2.9653 | 1.2051 | 0.061304 | 1.2051 | 0.061304 | 1.2666 | 0.078506
2.9662 | 1.2052 | 0.061364 | 1.2052 | 0.061364 | 1.2664 | 0.078652
2.967 | 1.2052 | 0.06143 | 1.2052 | 0.06143 | 1.2663 | 0.078799
2.9679 | 1.2052 | 0.061494 | 1.2052 | 0.061494 | 1.2661 | 0.078949
2.9688 | 1.2052 | 0.061557 | 1.2052 | 0.061557 | 1.2659 | 0.079104
2.9696 | 1.2053 | 0.061621 | 1.2053 | 0.061621 | 1.2657 | 0.079266
2.9704 | 1.2053 | 0.061683 | 1.2053 | 0.061683 | 1.2655 | 0.079432
2.9713 | 1.2053 | 0.061747 | 1.2053 | 0.061747 | 1.2654 | 0.079599
2.9721 | 1.2053 | 0.061809 | 1.2053 | 0.061809 | 1.2652 | 0.079773
2.973 | 1.2053 | 0.061875 | 1.2053 | 0.061875 | 1.265 | 0.079955
2.9739 | 1.2054 | 0.061935 | 1.2054 | 0.061935 | 1.2649 | 0.080134
2.9747 | 1.2054 | 0.061997 | 1.2054 | 0.061997 | 1.2647 | 0.080324
2.9756 | 1.2054 | 0.062061 | 1.2054 | 0.062061 | 1.2645 | 0.080521
2.9764 | 1.2054 | 0.062123 | 1.2054 | 0.062123 | 1.2643 | 0.080719
2.9773 | 1.2054 | 0.062185 | 1.2054 | 0.062185 | 1.2642 | 0.080922
2.9781 | 1.2054 | 0.062247 | 1.2054 | 0.062247 | 1.264 | 0.081136
2.9789 | 1.2055 | 0.062311 | 1.2055 | 0.062311 | 1.2638 | 0.081349
2.9798 | 1.2055 | 0.062373 | 1.2055 | 0.062373 | 1.2636 | 0.081575
2.9807 | 1.2055 | 0.062435 | 1.2055 | 0.062435 | 1.2635 | 0.081802
2.9815 | 1.2055 | 0.062497 | 1.2055 | 0.062497 | 1.2633 | 0.082035
2.9824 | 1.2055 | 0.062557 | 1.2055 | 0.062557 | 1.2631 | 0.082276
2.9833 | 1.2055 | 0.062619 | 1.2055 | 0.062619 | 1.2629 | 0.082522
2.9841 | 1.2055 | 0.062681 | 1.2055 | 0.062681 | 1.2628 | 0.082773
2.985 | 1.2055 | 0.062743 | 1.2055 | 0.062743 | 1.2626 | 0.083034
2.9859 | 1.2055 | 0.062805 | 1.2055 | 0.062805 | 1.2624 | 0.083299
2.9867 | 1.2056 | 0.062868 | 1.2056 | 0.062868 | 1.2623 | 0.08357
2.9876 | 1.2056 | 0.062923 | 1.2056 | 0.062923 | 1.2621 | 0.083851
2.9884 | 1.2056 | 0.062985 | 1.2056 | 0.062985 | 1.262 | 0.084134
2.9893 | 1.2056 | 0.063047 | 1.2056 | 0.063047 | 1.2618 | 0.084431
2.9902 | 1.2056 | 0.063109 | 1.2056 | 0.063109 | 1.2617 | 0.08473
2.991 | 1.2056 | 0.063167 | 1.2056 | 0.063167 | 1.2615 | 0.085035
2.9919 | 1.2056 | 0.063229 | 1.2056 | 0.063229 | 1.2613 | 0.08535
2.9928 | 1.2056 | 0.063287 | 1.2056 | 0.063287 | 1.2612 | 0.085668
2.9936 | 1.2056 | 0.063351 | 1.2056 | 0.063351 | 1.2611 | 0.085998
2.9945 | 1.2056 | 0.063414 | 1.2056 | 0.063414 | 1.2609 | 0.086333
2.9954 | 1.2056 | 0.063471 | 1.2056 | 0.063471 | 1.2608 | 0.086675
2.9962 | 1.2056 | 0.063533 | 1.2056 | 0.063533 | 1.2607 | 0.087022
2.9971 | 1.2056 | 0.063591 | 1.2056 | 0.063591 | 1.2605 | 0.08738
2.998 | 1.2056 | 0.063651 | 1.2056 | 0.063651 | 1.2604 | 0.087742
2.9988 | 1.2056 | 0.063713 | 1.2056 | 0.063713 | 1.2603 | 0.088114
2.9997 | 1.2056 | 0.063771 | 1.2056 | 0.063771 | 1.2602 | 0.088489
3.0006 | 1.2055 | 0.063831 | 1.2055 | 0.063831 | 1.2601 | 0.088875
3.0014 | 1.2055 | 0.063889 | 1.2055 | 0.063889 | 1.26 | 0.089267
3.0023 | 1.2055 | 0.063951 | 1.2055 | 0.063951 | 1.2599 | 0.089666
3.0031 | 1.2055 | 0.064012 | 1.2055 | 0.064012 | 1.2598 | 0.090069
3.004 | 1.2055 | 0.064069 | 1.2055 | 0.064069 | 1.2598 | 0.090482
3.0049 | 1.2055 | 0.06413 | 1.2055 | 0.06413 | 1.2597 | 0.090901
3.0057 | 1.2054 | 0.06419 | 1.2054 | 0.06419 | 1.2596 | 0.091325
3.0066 | 1.2054 | 0.064248 | 1.2054 | 0.064248 | 1.2596 | 0.091753
3.0075 | 1.2054 | 0.064308 | 1.2054 | 0.064308 | 1.2595 | 0.092194
3.0083 | 1.2053 | 0.064368 | 1.2053 | 0.064368 | 1.2595 | 0.092638
3.0092 | 1.2053 | 0.064426 | 1.2053 | 0.064426 | 1.2595 | 0.093087
3.0101 | 1.2053 | 0.064486 | 1.2053 | 0.064486 | 1.2595 | 0.09354
3.011 | 1.2053 | 0.064546 | 1.2053 | 0.064546 | 1.2595 | 0.094001
3.0119 | 1.2052 | 0.064606 | 1.2052 | 0.064606 | 1.2595 | 0.094466
3.0128 | 1.2052 | 0.064666 | 1.2052 | 0.064666 | 1.2594 | 0.094938
3.0136 | 1.2052 | 0.064726 | 1.2052 | 0.064726 | 1.2595 | 0.095412
3.0145 | 1.2051 | 0.064789 | 1.2051 | 0.064789 | 1.2595 | 0.095894
3.0153 | 1.205 | 0.064845 | 1.205 | 0.064845 | 1.2596 | 0.096379
3.0162 | 1.205 | 0.064905 | 1.205 | 0.064905 | 1.2596 | 0.096868
3.0171 | 1.2049 | 0.064967 | 1.2049 | 0.064967 | 1.2597 | 0.097362
3.018 | 1.2049 | 0.065027 | 1.2049 | 0.065027 | 1.2598 | 0.097857
3.0189 | 1.2048 | 0.06509 | 1.2048 | 0.06509 | 1.2598 | 0.098358
3.0198 | 1.2048 | 0.06515 | 1.2048 | 0.06515 | 1.2599 | 0.098857
3.0206 | 1.2047 | 0.065217 | 1.2047 | 0.065217 | 1.2601 | 0.099364
3.0215 | 1.2046 | 0.065279 | 1.2046 | 0.065279 | 1.2602 | 0.09987
3.0224 | 1.2045 | 0.065341 | 1.2045 | 0.065341 | 1.2603 | 0.10038
3.0232 | 1.2044 | 0.065404 | 1.2044 | 0.065404 | 1.2605 | 0.10089
3.0242 | 1.2044 | 0.06547 | 1.2044 | 0.06547 | 1.2607 | 0.1014
3.0251 | 1.2043 | 0.065537 | 1.2043 | 0.065537 | 1.2608 | 0.10191
3.0259 | 1.2042 | 0.065606 | 1.2042 | 0.065606 | 1.261 | 0.10242
3.0268 | 1.2041 | 0.065672 | 1.2041 | 0.065672 | 1.2612 | 0.10294
3.0276 | 1.204 | 0.065741 | 1.204 | 0.065741 | 1.2615 | 0.10345
3.0286 | 1.2038 | 0.065814 | 1.2038 | 0.065814 | 1.2617 | 0.10396
3.0295 | 1.2037 | 0.065887 | 1.2037 | 0.065887 | 1.2619 | 0.10447
3.0303 | 1.2036 | 0.065965 | 1.2036 | 0.065965 | 1.2622 | 0.10498
3.0312 | 1.2035 | 0.066038 | 1.2035 | 0.066038 | 1.2625 | 0.10548
3.0321 | 1.2033 | 0.066121 | 1.2033 | 0.066121 | 1.2627 | 0.10598
3.033 | 1.2032 | 0.066203 | 1.2032 | 0.066203 | 1.2631 | 0.10648
3.0339 | 1.203 | 0.066287 | 1.203 | 0.066287 | 1.2634 | 0.10697
3.0348 | 1.2029 | 0.066374 | 1.2029 | 0.066374 | 1.2637 | 0.10747
3.0356 | 1.2027 | 0.066471 | 1.2027 | 0.066471 | 1.2641 | 0.10795
3.0366 | 1.2026 | 0.066563 | 1.2026 | 0.066563 | 1.2644 | 0.10843
3.0375 | 1.2023 | 0.066665 | 1.2023 | 0.066665 | 1.2648 | 0.10891
3.0383 | 1.2021 | 0.066772 | 1.2021 | 0.066772 | 1.2652 | 0.10938
3.0392 | 1.202 | 0.066881 | 1.202 | 0.066881 | 1.2656 | 0.10983
3.0401 | 1.2017 | 0.067003 | 1.2017 | 0.067003 | 1.266 | 0.11029
3.041 | 1.2015 | 0.067126 | 1.2015 | 0.067126 | 1.2664 | 0.11074
3.0419 | 1.2013 | 0.067256 | 1.2013 | 0.067256 | 1.2669 | 0.11118
3.0428 | 1.2011 | 0.067395 | 1.2011 | 0.067395 | 1.2673 | 0.11161
3.0437 | 1.2008 | 0.067542 | 1.2008 | 0.067542 | 1.2678 | 0.11203
3.0446 | 1.2006 | 0.067697 | 1.2006 | 0.067697 | 1.2683 | 0.11244
3.0454 | 1.2003 | 0.067867 | 1.2003 | 0.067867 | 1.2688 | 0.11284
3.0464 | 1.2 | 0.068045 | 1.2 | 0.068045 | 1.2693 | 0.11323
3.0473 | 1.1997 | 0.068232 | 1.1997 | 0.068232 | 1.2698 | 0.11362
3.0481 | 1.1995 | 0.068431 | 1.1995 | 0.068431 | 1.2703 | 0.11399
3.0491 | 1.1991 | 0.06865 | 1.1991 | 0.06865 | 1.2709 | 0.11434
3.05 | 1.1988 | 0.068881 | 1.1988 | 0.068881 | 1.2714 | 0.11469
3.0508 | 1.1985 | 0.069124 | 1.1985 | 0.069124 | 1.272 | 0.11502
3.0518 | 1.1982 | 0.069385 | 1.1982 | 0.069385 | 1.2726 | 0.11534
3.0526 | 1.1978 | 0.069669 | 1.1978 | 0.069669 | 1.2731 | 0.11565
3.0535 | 1.1975 | 0.069965 | 1.1975 | 0.069965 | 1.2737 | 0.11595
3.0545 | 1.1971 | 0.070287 | 1.1971 | 0.070287 | 1.2743 | 0.11623
3.0553 | 1.1967 | 0.070625 | 1.1967 | 0.070625 | 1.2749 | 0.11649
3.0562 | 1.1963 | 0.070991 | 1.1963 | 0.070991 | 1.2756 | 0.11674
3.0572 | 1.1959 | 0.071378 | 1.1959 | 0.071378 | 1.2762 | 0.11698
3.058 | 1.1956 | 0.071791 | 1.1956 | 0.071791 | 1.2768 | 0.1172
3.0589 | 1.1952 | 0.072233 | 1.1952 | 0.072233 | 1.2775 | 0.11741
3.0599 | 1.1948 | 0.072696 | 1.1948 | 0.072696 | 1.2781 | 0.1176
3.0607 | 1.1943 | 0.073195 | 1.1943 | 0.073195 | 1.2787 | 0.11777
3.0617 | 1.194 | 0.073721 | 1.194 | 0.073721 | 1.2794 | 0.11793
3.0626 | 1.1935 | 0.07428 | 1.1935 | 0.07428 | 1.2801 | 0.11807
3.0634 | 1.1931 | 0.074869 | 1.1931 | 0.074869 | 1.2807 | 0.1182
3.0644 | 1.1927 | 0.075495 | 1.1927 | 0.075495 | 1.2814 | 0.11831
3.0652 | 1.1924 | 0.076152 | 1.1924 | 0.076152 | 1.2821 | 0.1184
3.0662 | 1.192 | 0.076843 | 1.192 | 0.076843 | 1.2827 | 0.11848
3.0671 | 1.1916 | 0.077576 | 1.1916 | 0.077576 | 1.2834 | 0.11854
3.068 | 1.1912 | 0.078343 | 1.1912 | 0.078343 | 1.2841 | 0.11858
3.0689 | 1.1909 | 0.079148 | 1.1909 | 0.079148 | 1.2848 | 0.11861
3.0698 | 1.1905 | 0.079993 | 1.1905 | 0.079993 | 1.2855 | 0.11861
3.0707 | 1.1902 | 0.080875 | 1.1902 | 0.080875 | 1.2861 | 0.11861
3.0716 | 1.1899 | 0.081796 | 1.1899 | 0.081796 | 1.2868 | 0.11858
3.0726 | 1.1896 | 0.082756 | 1.1896 | 0.082756 | 1.2875 | 0.11854
3.0734 | 1.1894 | 0.083754 | 1.1894 | 0.083754 | 1.2882 | 0.11848
3.0744 | 1.1892 | 0.084788 | 1.1892 | 0.084788 | 1.2889 | 0.1184
3.0753 | 1.189 | 0.085864 | 1.189 | 0.085864 | 1.2895 | 0.11831
3.0762 | 1.1889 | 0.086975 | 1.1889 | 0.086975 | 1.2902 | 0.1182
3.0771 | 1.1888 | 0.088117 | 1.1888 | 0.088117 | 1.2909 | 0.11808
3.078 | 1.1887 | 0.089296 | 1.1887 | 0.089296 | 1.2915 | 0.11794
3.0789 | 1.1887 | 0.09051 | 1.1887 | 0.09051 | 1.2922 | 0.11778
3.0799 | 1.1887 | 0.091751 | 1.1887 | 0.091751 | 1.2928 | 0.11761
3.0807 | 1.1888 | 0.093025 | 1.1888 | 0.093025 | 1.2935 | 0.11742
3.0817 | 1.1889 | 0.094318 | 1.1889 | 0.094318 | 1.2941 | 0.11721
3.0826 | 1.1891 | 0.09564 | 1.1891 | 0.09564 | 1.2948 | 0.11699
3.0835 | 1.1893 | 0.096983 | 1.1893 | 0.096983 | 1.2954 | 0.11676
3.0844 | 1.1897 | 0.09834 | 1.1897 | 0.09834 | 1.296 | 0.11651
3.0854 | 1.19 | 0.099713 | 1.19 | 0.099713 | 1.2966 | 0.11624
3.0862 | 1.1905 | 0.10109 | 1.1905 | 0.10109 | 1.2972 | 0.11597
3.0872 | 1.191 | 0.10248 | 1.191 | 0.10248 | 1.2978 | 0.11568
3.0881 | 1.1915 | 0.10387 | 1.1915 | 0.10387 | 1.2984 | 0.11537
3.089 | 1.1922 | 0.10526 | 1.1922 | 0.10526 | 1.299 | 0.11506
3.0899 | 1.1929 | 0.10665 | 1.1929 | 0.10665 | 1.2995 | 0.11473
3.0908 | 1.1937 | 0.10802 | 1.1937 | 0.10802 | 1.3001 | 0.11439
3.0918 | 1.1946 | 0.10938 | 1.1946 | 0.10938 | 1.3006 | 0.11403
3.0927 | 1.1956 | 0.11071 | 1.1956 | 0.11071 | 1.3012 | 0.11367
3.0936 | 1.1966 | 0.11203 | 1.1966 | 0.11203 | 1.3017 | 0.11329
3.0945 | 1.1976 | 0.11331 | 1.1976 | 0.11331 | 1.3022 | 0.1129
3.0955 | 1.1988 | 0.11456 | 1.1988 | 0.11456 | 1.3027 | 0.11251
3.0964 | 1.2 | 0.11577 | 1.2 | 0.11577 | 1.3032 | 0.1121
3.0973 | 1.2013 | 0.11694 | 1.2013 | 0.11694 | 1.3036 | 0.11168
3.0983 | 1.2027 | 0.11806 | 1.2027 | 0.11806 | 1.3041 | 0.11126
3.0991 | 1.2041 | 0.11912 | 1.2041 | 0.11912 | 1.3045 | 0.11083
3.1001 | 1.2056 | 0.12013 | 1.2056 | 0.12013 | 1.305 | 0.11039
3.1011 | 1.2071 | 0.12108 | 1.2071 | 0.12108 | 1.3054 | 0.10994
3.1019 | 1.2087 | 0.12196 | 1.2087 | 0.12196 | 1.3058 | 0.10949
3.1029 | 1.2103 | 0.12278 | 1.2103 | 0.12278 | 1.3062 | 0.10902
3.1038 | 1.212 | 0.12353 | 1.212 | 0.12353 | 1.3066 | 0.10855
3.1047 | 1.2137 | 0.1242 | 1.2137 | 0.1242 | 1.3069 | 0.10808
3.1057 | 1.2155 | 0.12479 | 1.2155 | 0.12479 | 1.3073 | 0.1076
3.1066 | 1.2173 | 0.1253 | 1.2173 | 0.1253 | 1.3076 | 0.10712
3.1075 | 1.2191 | 0.12573 | 1.2191 | 0.12573 | 1.308 | 0.10663
3.1085 | 1.2209 | 0.12607 | 1.2209 | 0.12607 | 1.3083 | 0.10614
3.1094 | 1.2228 | 0.12634 | 1.2228 | 0.12634 | 1.3086 | 0.10565
3.1103 | 1.2247 | 0.12651 | 1.2247 | 0.12651 | 1.3089 | 0.10515
3.1113 | 1.2266 | 0.1266 | 1.2266 | 0.1266 | 1.3091 | 0.10464
3.1122 | 1.2285 | 0.1266 | 1.2285 | 0.1266 | 1.3094 | 0.10414
3.1131 | 1.2303 | 0.12652 | 1.2303 | 0.12652 | 1.3096 | 0.10364
3.1141 | 1.2322 | 0.12635 | 1.2322 | 0.12635 | 1.3099 | 0.10314
3.115 | 1.234 | 0.1261 | 1.234 | 0.1261 | 1.3101 | 0.10263
3.1159 | 1.2358 | 0.12576 | 1.2358 | 0.12576 | 1.3103 | 0.10212
3.1169 | 1.2377 | 0.12534 | 1.2377 | 0.12534 | 1.3105 | 0.10162
3.1178 | 1.2394 | 0.12484 | 1.2394 | 0.12484 | 1.3107 | 0.10111
3.1188 | 1.2412 | 0.12426 | 1.2412 | 0.12426 | 1.3108 | 0.10061
3.1196 | 1.2429 | 0.12361 | 1.2429 | 0.12361 | 1.311 | 0.1001
3.1206 | 1.2445 | 0.12289 | 1.2445 | 0.12289 | 1.3111 | 0.099602
3.1216 | 1.2462 | 0.1221 | 1.2462 | 0.1221 | 1.3113 | 0.099103
3.1225 | 1.2477 | 0.12124 | 1.2477 | 0.12124 | 1.3114 | 0.098602
3.1234 | 1.2492 | 0.12032 | 1.2492 | 0.12032 | 1.3115 | 0.098109
3.1244 | 1.2507 | 0.11935 | 1.2507 | 0.11935 | 1.3116 | 0.097615
3.1253 | 1.2521 | 0.11832 | 1.2521 | 0.11832 | 1.3117 | 0.097129
3.1263 | 1.2534 | 0.11724 | 1.2534 | 0.11724 | 1.3117 | 0.096643
3.1272 | 1.2547 | 0.11611 | 1.2547 | 0.11611 | 1.3118 | 0.096164
3.1281 | 1.2559 | 0.11494 | 1.2559 | 0.11494 | 1.3119 | 0.095682
3.1291 | 1.257 | 0.11374 | 1.257 | 0.11374 | 1.3119 | 0.095212
3.1301 | 1.2581 | 0.11251 | 1.2581 | 0.11251 | 1.3119 | 0.094744
3.131 | 1.2591 | 0.11124 | 1.2591 | 0.11124 | 1.3119 | 0.094283
3.1319 | 1.26 | 0.10995 | 1.26 | 0.10995 | 1.3119 | 0.093821
3.1328 | 1.2608 | 0.10865 | 1.2608 | 0.10865 | 1.3119 | 0.093371
3.1338 | 1.2616 | 0.10733 | 1.2616 | 0.10733 | 1.3119 | 0.092921
3.1348 | 1.2624 | 0.10599 | 1.2624 | 0.10599 | 1.3119 | 0.092481
3.1357 | 1.263 | 0.10465 | 1.263 | 0.10465 | 1.3119 | 0.092045
3.1367 | 1.2636 | 0.10331 | 1.2636 | 0.10331 | 1.3118 | 0.091616
3.1376 | 1.2641 | 0.10197 | 1.2641 | 0.10197 | 1.3118 | 0.091192
3.1385 | 1.2645 | 0.10064 | 1.2645 | 0.10064 | 1.3117 | 0.090777
3.1395 | 1.2649 | 0.099312 | 1.2649 | 0.099312 | 1.3117 | 0.090366
3.1405 | 1.2652 | 0.097998 | 1.2652 | 0.097998 | 1.3116 | 0.089963
3.1414 | 1.2655 | 0.096698 | 1.2655 | 0.096698 | 1.3115 | 0.089567
3.1424 | 1.2657 | 0.09542 | 1.2657 | 0.09542 | 1.3115 | 0.089175
3.1434 | 1.2658 | 0.094161 | 1.2658 | 0.094161 | 1.3114 | 0.088793
3.1443 | 1.2659 | 0.092929 | 1.2659 | 0.092929 | 1.3113 | 0.088418
3.1452 | 1.2659 | 0.091718 | 1.2659 | 0.091718 | 1.3112 | 0.088051
3.1461 | 1.2659 | 0.090538 | 1.2659 | 0.090538 | 1.3111 | 0.087688
3.1471 | 1.2659 | 0.08939 | 1.2659 | 0.08939 | 1.311 | 0.087333
3.1481 | 1.2658 | 0.088274 | 1.2658 | 0.088274 | 1.3109 | 0.086985
3.149 | 1.2656 | 0.08719 | 1.2656 | 0.08719 | 1.3107 | 0.086647
3.15 | 1.2654 | 0.08614 | 1.2654 | 0.08614 | 1.3106 | 0.086312
3.151 | 1.2652 | 0.085126 | 1.2652 | 0.085126 | 1.3105 | 0.085987
3.1519 | 1.265 | 0.084151 | 1.265 | 0.084151 | 1.3104 | 0.085667
3.1529 | 1.2647 | 0.083212 | 1.2647 | 0.083212 | 1.3102 | 0.085359
3.1539 | 1.2644 | 0.082313 | 1.2644 | 0.082313 | 1.3101 | 0.085055
3.1548 | 1.2641 | 0.08145 | 1.2641 | 0.08145 | 1.31 | 0.084759
3.1558 | 1.2637 | 0.080627 | 1.2637 | 0.080627 | 1.3098 | 0.084468
3.1568 | 1.2634 | 0.079839 | 1.2634 | 0.079839 | 1.3097 | 0.084187
3.1577 | 1.263 | 0.07909 | 1.263 | 0.07909 | 1.3095 | 0.083909
3.1587 | 1.2626 | 0.078382 | 1.2626 | 0.078382 | 1.3093 | 0.083645
3.1596 | 1.2622 | 0.077708 | 1.2622 | 0.077708 | 1.3092 | 0.083384
3.1606 | 1.2618 | 0.077071 | 1.2618 | 0.077071 | 1.309 | 0.083125
3.1616 | 1.2613 | 0.076471 | 1.2613 | 0.076471 | 1.3089 | 0.08288
3.1625 | 1.2609 | 0.075906 | 1.2609 | 0.075906 | 1.3088 | 0.082636
3.1635 | 1.2605 | 0.075373 | 1.2605 | 0.075373 | 1.3086 | 0.082402
3.1645 | 1.26 | 0.074874 | 1.26 | 0.074874 | 1.3084 | 0.082176
3.1654 | 1.2596 | 0.074408 | 1.2596 | 0.074408 | 1.3082 | 0.081953
3.1664 | 1.2592 | 0.073974 | 1.2592 | 0.073974 | 1.3081 | 0.081738
3.1674 | 1.2587 | 0.07357 | 1.2587 | 0.07357 | 1.308 | 0.081528
3.1683 | 1.2583 | 0.073193 | 1.2583 | 0.073193 | 1.3078 | 0.081328
3.1693 | 1.2579 | 0.072844 | 1.2579 | 0.072844 | 1.3076 | 0.081128
3.1703 | 1.2575 | 0.072518 | 1.2575 | 0.072518 | 1.3075 | 0.080939
3.1712 | 1.2571 | 0.07222 | 1.2571 | 0.07222 | 1.3073 | 0.080755
3.1722 | 1.2567 | 0.071945 | 1.2567 | 0.071945 | 1.3071 | 0.080573
3.1731 | 1.2563 | 0.071692 | 1.2563 | 0.071692 | 1.307 | 0.0804
3.1741 | 1.2559 | 0.071462 | 1.2559 | 0.071462 | 1.3068 | 0.08023
3.1751 | 1.2555 | 0.071251 | 1.2555 | 0.071251 | 1.3067 | 0.080066
3.176 | 1.2552 | 0.071058 | 1.2552 | 0.071058 | 1.3065 | 0.079907
3.177 | 1.2548 | 0.070884 | 1.2548 | 0.070884 | 1.3064 | 0.079753
3.178 | 1.2545 | 0.070723 | 1.2545 | 0.070723 | 1.3062 | 0.079605
3.1789 | 1.2541 | 0.070578 | 1.2541 | 0.070578 | 1.306 | 0.079462
3.18 | 1.2538 | 0.070453 | 1.2538 | 0.070453 | 1.3059 | 0.07932
3.181 | 1.2535 | 0.070335 | 1.2535 | 0.070335 | 1.3057 | 0.079185
3.1819 | 1.2532 | 0.070232 | 1.2532 | 0.070232 | 1.3056 | 0.079057
3.1829 | 1.2529 | 0.07014 | 1.2529 | 0.07014 | 1.3054 | 0.078932
3.1839 | 1.2526 | 0.07006 | 1.2526 | 0.07006 | 1.3053 | 0.078806
3.1848 | 1.2524 | 0.069986 | 1.2524 | 0.069986 | 1.3051 | 0.078689
3.1858 | 1.2522 | 0.069924 | 1.2522 | 0.069924 | 1.305 | 0.078574
3.1867 | 1.2519 | 0.069869 | 1.2519 | 0.069869 | 1.3049 | 0.078464
3.1878 | 1.2517 | 0.069823 | 1.2517 | 0.069823 | 1.3047 | 0.078359
3.1888 | 1.2514 | 0.06978 | 1.2514 | 0.06978 | 1.3046 | 0.078251
3.1897 | 1.2512 | 0.069748 | 1.2512 | 0.069748 | 1.3045 | 0.078151
3.1907 | 1.251 | 0.069719 | 1.251 | 0.069719 | 1.3043 | 0.078057
3.1917 | 1.2508 | 0.069694 | 1.2508 | 0.069694 | 1.3042 | 0.077961
3.1926 | 1.2507 | 0.069671 | 1.2507 | 0.069671 | 1.304 | 0.077871
3.1937 | 1.2505 | 0.069656 | 1.2505 | 0.069656 | 1.3039 | 0.077782
3.1947 | 1.2503 | 0.069647 | 1.2503 | 0.069647 | 1.3038 | 0.077697
3.1956 | 1.2502 | 0.069638 | 1.2502 | 0.069638 | 1.3037 | 0.077616
3.1966 | 1.25 | 0.069631 | 1.25 | 0.069631 | 1.3035 | 0.077535
3.1976 | 1.2499 | 0.069628 | 1.2499 | 0.069628 | 1.3034 | 0.07746
3.1986 | 1.2497 | 0.069627 | 1.2497 | 0.069627 | 1.3033 | 0.077387
3.1996 | 1.2496 | 0.069629 | 1.2496 | 0.069629 | 1.3031 | 0.077313
3.2005 | 1.2495 | 0.069632 | 1.2495 | 0.069632 | 1.303 | 0.077244
3.2015 | 1.2494 | 0.069635 | 1.2494 | 0.069635 | 1.3029 | 0.077178
3.2026 | 1.2493 | 0.069641 | 1.2493 | 0.069641 | 1.3028 | 0.077112
3.2035 | 1.2492 | 0.069646 | 1.2492 | 0.069646 | 1.3027 | 0.07705
3.2045 | 1.2491 | 0.069654 | 1.2491 | 0.069654 | 1.3025 | 0.076988
3.2055 | 1.249 | 0.069661 | 1.249 | 0.069661 | 1.3025 | 0.076927
3.2065 | 1.2489 | 0.069669 | 1.2489 | 0.069669 | 1.3023 | 0.076869
3.2075 | 1.2488 | 0.069682 | 1.2488 | 0.069682 | 1.3022 | 0.076814
3.2085 | 1.2488 | 0.069688 | 1.2488 | 0.069688 | 1.3021 | 0.076764
3.2094 | 1.2487 | 0.0697 | 1.2487 | 0.0697 | 1.302 | 0.076713
3.2105 | 1.2486 | 0.069709 | 1.2486 | 0.069709 | 1.3019 | 0.076664
3.2115 | 1.2486 | 0.069719 | 1.2486 | 0.069719 | 1.3018 | 0.076617
3.2124 | 1.2485 | 0.069731 | 1.2485 | 0.069731 | 1.3017 | 0.076574
3.2135 | 1.2485 | 0.069742 | 1.2485 | 0.069742 | 1.3016 | 0.076529
3.2144 | 1.2484 | 0.069752 | 1.2484 | 0.069752 | 1.3015 | 0.07649
3.2154 | 1.2484 | 0.069762 | 1.2484 | 0.069762 | 1.3014 | 0.076454
3.2165 | 1.2483 | 0.069772 | 1.2483 | 0.069772 | 1.3013 | 0.076417
3.2174 | 1.2483 | 0.069783 | 1.2483 | 0.069783 | 1.3012 | 0.076389
3.2184 | 1.2483 | 0.069793 | 1.2483 | 0.069793 | 1.301 | 0.076358
3.2195 | 1.2482 | 0.069803 | 1.2482 | 0.069803 | 1.301 | 0.076331
3.2204 | 1.2482 | 0.069813 | 1.2482 | 0.069813 | 1.3009 | 0.076308
3.2214 | 1.2482 | 0.069821 | 1.2482 | 0.069821 | 1.3008 | 0.076285
3.2225 | 1.2481 | 0.069831 | 1.2481 | 0.069831 | 1.3007 | 0.076269
3.2234 | 1.2481 | 0.069839 | 1.2481 | 0.069839 | 1.3005 | 0.076257
3.2245 | 1.2481 | 0.069846 | 1.2481 | 0.069846 | 1.3005 | 0.076246
3.2255 | 1.2481 | 0.069854 | 1.2481 | 0.069854 | 1.3004 | 0.076241
3.2264 | 1.2481 | 0.069862 | 1.2481 | 0.069862 | 1.3003 | 0.076238
3.2275 | 1.2481 | 0.069872 | 1.2481 | 0.069872 | 1.3002 | 0.076241
3.2284 | 1.2481 | 0.06988 | 1.2481 | 0.06988 | 1.3001 | 0.076245
3.2295 | 1.2481 | 0.069884 | 1.2481 | 0.069884 | 1.3 | 0.076254
3.2305 | 1.2481 | 0.069892 | 1.2481 | 0.069892 | 1.2999 | 0.076272
3.2314 | 1.2481 | 0.069896 | 1.2481 | 0.069896 | 1.2998 | 0.076292
3.2325 | 1.2481 | 0.069904 | 1.2481 | 0.069904 | 1.2997 | 0.076315
3.2335 | 1.2481 | 0.069908 | 1.2481 | 0.069908 | 1.2997 | 0.076343
3.2345 | 1.2481 | 0.069916 | 1.2481 | 0.069916 | 1.2996 | 0.076378
3.2355 | 1.2481 | 0.06992 | 1.2481 | 0.06992 | 1.2995 | 0.076413
3.2366 | 1.2481 | 0.069928 | 1.2481 | 0.069928 | 1.2994 | 0.07646
3.2375 | 1.2481 | 0.069929 | 1.2481 | 0.069929 | 1.2994 | 0.076504
3.2386 | 1.2481 | 0.069933 | 1.2481 | 0.069933 | 1.2993 | 0.076555
3.2396 | 1.2481 | 0.069937 | 1.2481 | 0.069937 | 1.2993 | 0.076611
3.2405 | 1.2481 | 0.069941 | 1.2481 | 0.069941 | 1.2993 | 0.076671
3.2416 | 1.2482 | 0.069943 | 1.2482 | 0.069943 | 1.2992 | 0.07673
3.2426 | 1.2482 | 0.069947 | 1.2482 | 0.069947 | 1.2992 | 0.076798
3.2436 | 1.2482 | 0.069949 | 1.2482 | 0.069949 | 1.2992 | 0.076865
3.2446 | 1.2482 | 0.069953 | 1.2482 | 0.069953 | 1.2992 | 0.076934
3.2456 | 1.2482 | 0.069955 | 1.2482 | 0.069955 | 1.2992 | 0.077003
3.2466 | 1.2482 | 0.069959 | 1.2482 | 0.069959 | 1.2992 | 0.077076
3.2477 | 1.2483 | 0.069956 | 1.2483 | 0.069956 | 1.2992 | 0.077149
3.2487 | 1.2483 | 0.06996 | 1.2483 | 0.06996 | 1.2992 | 0.077216
3.2497 | 1.2483 | 0.069958 | 1.2483 | 0.069958 | 1.2993 | 0.077286
3.2508 | 1.2484 | 0.06996 | 1.2484 | 0.06996 | 1.2993 | 0.077353
3.2517 | 1.2484 | 0.06996 | 1.2484 | 0.06996 | 1.2993 | 0.077416
3.2528 | 1.2484 | 0.069962 | 1.2484 | 0.069962 | 1.2994 | 0.077479
3.2538 | 1.2484 | 0.069959 | 1.2484 | 0.069959 | 1.2995 | 0.077532
3.2548 | 1.2485 | 0.069957 | 1.2485 | 0.069957 | 1.2995 | 0.077581
3.2558 | 1.2485 | 0.069961 | 1.2485 | 0.069961 | 1.2996 | 0.077626
3.2569 | 1.2485 | 0.069959 | 1.2485 | 0.069959 | 1.2997 | 0.077662
3.2579 | 1.2486 | 0.069957 | 1.2486 | 0.069957 | 1.2999 | 0.077689
3.2589 | 1.2486 | 0.069955 | 1.2486 | 0.069955 | 1.2999 | 0.077711
3.2599 | 1.2486 | 0.069952 | 1.2486 | 0.069952 | 1.3001 | 0.077724
3.2609 | 1.2487 | 0.06995 | 1.2487 | 0.06995 | 1.3002 | 0.077724
3.262 | 1.2487 | 0.06995 | 1.2487 | 0.06995 | 1.3003 | 0.077715
3.263 | 1.2487 | 0.069944 | 1.2487 | 0.069944 | 1.3004 | 0.077697
3.264 | 1.2488 | 0.069942 | 1.2488 | 0.069942 | 1.3006 | 0.077671
3.2651 | 1.2488 | 0.069939 | 1.2488 | 0.069939 | 1.3007 | 0.077631
3.2661 | 1.2488 | 0.069933 | 1.2488 | 0.069933 | 1.3008 | 0.077586
3.2671 | 1.2489 | 0.069931 | 1.2489 | 0.069931 | 1.301 | 0.077523
3.2682 | 1.2489 | 0.069925 | 1.2489 | 0.069925 | 1.3011 | 0.077455
3.2691 | 1.249 | 0.069922 | 1.249 | 0.069922 | 1.3012 | 0.077377
3.2702 | 1.249 | 0.069916 | 1.249 | 0.069916 | 1.3013 | 0.077286
3.2713 | 1.2491 | 0.069912 | 1.2491 | 0.069912 | 1.3014 | 0.077187
3.2723 | 1.2491 | 0.069906 | 1.2491 | 0.069906 | 1.3016 | 0.077079
3.2733 | 1.2492 | 0.069899 | 1.2492 | 0.069899 | 1.3017 | 0.076965
3.2743 | 1.2492 | 0.069893 | 1.2492 | 0.069893 | 1.3018 | 0.076845
3.2754 | 1.2492 | 0.069887 | 1.2492 | 0.069887 | 1.3019 | 0.076712
3.2764 | 1.2493 | 0.069881 | 1.2493 | 0.069881 | 1.302 | 0.076575
3.2774 | 1.2493 | 0.069874 | 1.2493 | 0.069874 | 1.3021 | 0.076433
3.2785 | 1.2494 | 0.069866 | 1.2494 | 0.069866 | 1.3021 | 0.076291
3.2795 | 1.2494 | 0.06986 | 1.2494 | 0.06986 | 1.3022 | 0.076137
3.2805 | 1.2495 | 0.069854 | 1.2495 | 0.069854 | 1.3023 | 0.075983
3.2816 | 1.2495 | 0.069847 | 1.2495 | 0.069847 | 1.3023 | 0.07583
3.2827 | 1.2496 | 0.069837 | 1.2496 | 0.069837 | 1.3024 | 0.075674
3.2836 | 1.2496 | 0.069829 | 1.2496 | 0.069829 | 1.3024 | 0.075515
3.2847 | 1.2497 | 0.069818 | 1.2497 | 0.069818 | 1.3024 | 0.075356
3.2858 | 1.2497 | 0.069812 | 1.2497 | 0.069812 | 1.3024 | 0.075201
3.2868 | 1.2497 | 0.069802 | 1.2497 | 0.069802 | 1.3024 | 0.075048
3.2879 | 1.2498 | 0.069794 | 1.2498 | 0.069794 | 1.3024 | 0.074895
3.2888 | 1.2499 | 0.069783 | 1.2499 | 0.069783 | 1.3025 | 0.07474
3.2899 | 1.2499 | 0.069773 | 1.2499 | 0.069773 | 1.3024 | 0.074594
3.291 | 1.25 | 0.069765 | 1.25 | 0.069765 | 1.3024 | 0.074451
3.292 | 1.25 | 0.069755 | 1.25 | 0.069755 | 1.3024 | 0.074309
3.293 | 1.2501 | 0.069744 | 1.2501 | 0.069744 | 1.3024 | 0.074172
3.2941 | 1.2501 | 0.069732 | 1.2501 | 0.069732 | 1.3023 | 0.074036
3.2951 | 1.2502 | 0.069722 | 1.2502 | 0.069722 | 1.3023 | 0.07391
3.2962 | 1.2503 | 0.069709 | 1.2503 | 0.069709 | 1.3023 | 0.073786
3.2973 | 1.2503 | 0.069699 | 1.2503 | 0.069699 | 1.3022 | 0.073665
3.2983 | 1.2503 | 0.069685 | 1.2503 | 0.069685 | 1.3022 | 0.073549
3.2994 | 1.2504 | 0.069672 | 1.2504 | 0.069672 | 1.3021 | 0.07344
3.3004 | 1.2505 | 0.069662 | 1.2505 | 0.069662 | 1.3021 | 0.073335
3.3014 | 1.2505 | 0.069646 | 1.2505 | 0.069646 | 1.3021 | 0.073234
3.3025 | 1.2506 | 0.069636 | 1.2506 | 0.069636 | 1.302 | 0.073137
3.3035 | 1.2507 | 0.069623 | 1.2507 | 0.069623 | 1.302 | 0.073043
3.3046 | 1.2507 | 0.069609 | 1.2507 | 0.069609 | 1.3019 | 0.072953
3.3057 | 1.2508 | 0.069593 | 1.2508 | 0.069593 | 1.3019 | 0.072867
3.3067 | 1.2508 | 0.069583 | 1.2508 | 0.069583 | 1.3018 | 0.072785
3.3078 | 1.2509 | 0.069566 | 1.2509 | 0.069566 | 1.3018 | 0.072707
3.3088 | 1.2509 | 0.069552 | 1.2509 | 0.069552 | 1.3018 | 0.072629
3.3098 | 1.251 | 0.069536 | 1.251 | 0.069536 | 1.3017 | 0.072558
3.3109 | 1.2511 | 0.069521 | 1.2511 | 0.069521 | 1.3017 | 0.072487
3.312 | 1.2511 | 0.069505 | 1.2511 | 0.069505 | 1.3016 | 0.072417
3.313 | 1.2512 | 0.069491 | 1.2512 | 0.069491 | 1.3016 | 0.072354
3.3141 | 1.2513 | 0.069475 | 1.2513 | 0.069475 | 1.3015 | 0.072291
3.3152 | 1.2513 | 0.06946 | 1.2513 | 0.06946 | 1.3015 | 0.072228
3.3162 | 1.2514 | 0.069444 | 1.2514 | 0.069444 | 1.3015 | 0.072167
3.3173 | 1.2514 | 0.06943 | 1.2514 | 0.06943 | 1.3015 | 0.072107
3.3183 | 1.2515 | 0.069413 | 1.2515 | 0.069413 | 1.3014 | 0.072048
3.3194 | 1.2515 | 0.069395 | 1.2515 | 0.069395 | 1.3014 | 0.071991
3.3205 | 1.2516 | 0.069379 | 1.2516 | 0.069379 | 1.3014 | 0.071935
3.3215 | 1.2516 | 0.069361 | 1.2516 | 0.069361 | 1.3013 | 0.071884
3.3226 | 1.2517 | 0.069344 | 1.2517 | 0.069344 | 1.3013 | 0.071827
3.3237 | 1.2518 | 0.069324 | 1.2518 | 0.069324 | 1.3013 | 0.071775
3.3247 | 1.2518 | 0.069306 | 1.2518 | 0.069306 | 1.3013 | 0.071721
3.3258 | 1.2519 | 0.06929 | 1.2519 | 0.06929 | 1.3012 | 0.07167
3.3269 | 1.252 | 0.069271 | 1.252 | 0.069271 | 1.3012 | 0.071616
3.3279 | 1.252 | 0.069251 | 1.252 | 0.069251 | 1.3012 | 0.071563
3.329 | 1.2521 | 0.069231 | 1.2521 | 0.069231 | 1.3012 | 0.071511
3.3301 | 1.2522 | 0.069213 | 1.2522 | 0.069213 | 1.3012 | 0.071457
3.3311 | 1.2522 | 0.069192 | 1.2522 | 0.069192 | 1.3012 | 0.071404
3.3322 | 1.2523 | 0.069174 | 1.2523 | 0.069174 | 1.3012 | 0.071356
3.3332 | 1.2524 | 0.069154 | 1.2524 | 0.069154 | 1.3011 | 0.071302
3.3343 | 1.2524 | 0.069134 | 1.2524 | 0.069134 | 1.3011 | 0.071249
3.3354 | 1.2525 | 0.069116 | 1.2525 | 0.069116 | 1.3011 | 0.071199
3.3364 | 1.2525 | 0.069091 | 1.2525 | 0.069091 | 1.3011 | 0.071147
3.3376 | 1.2526 | 0.069071 | 1.2526 | 0.069071 | 1.3011 | 0.071094
3.3387 | 1.2527 | 0.069053 | 1.2527 | 0.069053 | 1.3011 | 0.07104
3.3397 | 1.2527 | 0.069029 | 1.2527 | 0.069029 | 1.3011 | 0.07099
3.3408 | 1.2528 | 0.069008 | 1.2528 | 0.069008 | 1.3011 | 0.070937
3.3419 | 1.2529 | 0.068986 | 1.2529 | 0.068986 | 1.3011 | 0.070883
3.3429 | 1.2529 | 0.068962 | 1.2529 | 0.068962 | 1.301 | 0.070832
3.344 | 1.253 | 0.068942 | 1.253 | 0.068942 | 1.301 | 0.070778
3.3452 | 1.2531 | 0.068919 | 1.2531 | 0.068919 | 1.301 | 0.070724
3.3462 | 1.2531 | 0.068895 | 1.2531 | 0.068895 | 1.301 | 0.070671
3.3473 | 1.2532 | 0.068871 | 1.2532 | 0.068871 | 1.301 | 0.070617
3.3483 | 1.2533 | 0.068849 | 1.2533 | 0.068849 | 1.301 | 0.070563
3.3494 | 1.2533 | 0.068825 | 1.2533 | 0.068825 | 1.301 | 0.07051
3.3505 | 1.2534 | 0.0688 | 1.2534 | 0.0688 | 1.301 | 0.070456
3.3515 | 1.2534 | 0.068778 | 1.2534 | 0.068778 | 1.301 | 0.070402
3.3527 | 1.2535 | 0.068754 | 1.2535 | 0.068754 | 1.301 | 0.070349
3.3538 | 1.2536 | 0.06873 | 1.2536 | 0.06873 | 1.301 | 0.070295
3.3548 | 1.2537 | 0.068706 | 1.2537 | 0.068706 | 1.301 | 0.070238
3.3559 | 1.2537 | 0.06868 | 1.2537 | 0.06868 | 1.301 | 0.070184
3.3571 | 1.2538 | 0.068655 | 1.2538 | 0.068655 | 1.301 | 0.07013
3.3581 | 1.2539 | 0.068631 | 1.2539 | 0.068631 | 1.301 | 0.070073
3.3592 | 1.2539 | 0.068605 | 1.2539 | 0.068605 | 1.301 | 0.070019
3.3603 | 1.254 | 0.068581 | 1.254 | 0.068581 | 1.301 | 0.069962
3.3613 | 1.2541 | 0.068553 | 1.2541 | 0.068553 | 1.301 | 0.069908
3.3625 | 1.2542 | 0.068524 | 1.2542 | 0.068524 | 1.301 | 0.069851
3.3635 | 1.2542 | 0.068502 | 1.2542 | 0.068502 | 1.301 | 0.069797
3.3646 | 1.2543 | 0.068474 | 1.2543 | 0.068474 | 1.301 | 0.069739
3.3658 | 1.2543 | 0.068446 | 1.2543 | 0.068446 | 1.301 | 0.069682
3.3668 | 1.2544 | 0.06842 | 1.2544 | 0.06842 | 1.301 | 0.069624
3.3679 | 1.2545 | 0.068392 | 1.2545 | 0.068392 | 1.301 | 0.069571
3.369 | 1.2545 | 0.068364 | 1.2545 | 0.068364 | 1.301 | 0.069511
3.3701 | 1.2546 | 0.068335 | 1.2546 | 0.068335 | 1.301 | 0.069454
3.3712 | 1.2547 | 0.068309 | 1.2547 | 0.068309 | 1.301 | 0.069396
3.3723 | 1.2547 | 0.068281 | 1.2547 | 0.068281 | 1.301 | 0.069339
3.3734 | 1.2548 | 0.068253 | 1.2548 | 0.068253 | 1.301 | 0.069281
3.3745 | 1.2549 | 0.068225 | 1.2549 | 0.068225 | 1.301 | 0.069224
3.3756 | 1.2549 | 0.068195 | 1.2549 | 0.068195 | 1.301 | 0.069166
3.3767 | 1.255 | 0.068167 | 1.255 | 0.068167 | 1.301 | 0.069109
3.3778 | 1.2551 | 0.068135 | 1.2551 | 0.068135 | 1.301 | 0.069051
3.3788 | 1.2552 | 0.068107 | 1.2552 | 0.068107 | 1.301 | 0.068994
3.38 | 1.2552 | 0.068077 | 1.2552 | 0.068077 | 1.301 | 0.068933
3.3811 | 1.2553 | 0.068049 | 1.2553 | 0.068049 | 1.301 | 0.068873
3.3821 | 1.2554 | 0.068016 | 1.2554 | 0.068016 | 1.301 | 0.068816
3.3833 | 1.2554 | 0.067986 | 1.2554 | 0.067986 | 1.301 | 0.068754
3.3844 | 1.2555 | 0.067958 | 1.2555 | 0.067958 | 1.301 | 0.068697
3.3855 | 1.2556 | 0.067926 | 1.2556 | 0.067926 | 1.301 | 0.068639
3.3866 | 1.2556 | 0.067894 | 1.2556 | 0.067894 | 1.301 | 0.068578
3.3878 | 1.2557 | 0.067864 | 1.2557 | 0.067864 | 1.301 | 0.06852
3.3888 | 1.2557 | 0.067832 | 1.2557 | 0.067832 | 1.301 | 0.068459
3.3899 | 1.2558 | 0.0678 | 1.2558 | 0.0678 | 1.301 | 0.0684
3.3911 | 1.2559 | 0.067768 | 1.2559 | 0.067768 | 1.301 | 0.068338
3.3921 | 1.256 | 0.067736 | 1.256 | 0.067736 | 1.301 | 0.068277
3.3933 | 1.256 | 0.067706 | 1.256 | 0.067706 | 1.301 | 0.06822
3.3943 | 1.2561 | 0.06767 | 1.2561 | 0.06767 | 1.301 | 0.068158
3.3955 | 1.2562 | 0.067638 | 1.2562 | 0.067638 | 1.301 | 0.068097
3.3966 | 1.2563 | 0.067606 | 1.2563 | 0.067606 | 1.301 | 0.068036
3.3977 | 1.2563 | 0.067572 | 1.2563 | 0.067572 | 1.301 | 0.067974
3.3988 | 1.2564 | 0.06754 | 1.2564 | 0.06754 | 1.301 | 0.067911
3.4 | 1.2564 | 0.067504 | 1.2564 | 0.067504 | 1.301 | 0.06785
3.401 | 1.2565 | 0.067472 | 1.2565 | 0.067472 | 1.301 | 0.067788
3.4022 | 1.2566 | 0.067438 | 1.2566 | 0.067438 | 1.301 | 0.067727
3.4033 | 1.2566 | 0.067402 | 1.2566 | 0.067402 | 1.301 | 0.067666
3.4044 | 1.2567 | 0.06737 | 1.2567 | 0.06737 | 1.301 | 0.067604
3.4055 | 1.2568 | 0.067334 | 1.2568 | 0.067334 | 1.301 | 0.067543
3.4067 | 1.2568 | 0.0673 | 1.2568 | 0.0673 | 1.301 | 0.067482
3.4077 | 1.2569 | 0.067264 | 1.2569 | 0.067264 | 1.3011 | 0.067418
3.4089 | 1.257 | 0.067228 | 1.257 | 0.067228 | 1.3011 | 0.067357
3.4101 | 1.2571 | 0.067192 | 1.2571 | 0.067192 | 1.301 | 0.067292
3.4111 | 1.2571 | 0.067158 | 1.2571 | 0.067158 | 1.301 | 0.067231
3.4123 | 1.2572 | 0.067122 | 1.2572 | 0.067122 | 1.301 | 0.067169
3.4133 | 1.2573 | 0.067086 | 1.2573 | 0.067086 | 1.301 | 0.067104
3.4145 | 1.2573 | 0.06705 | 1.2573 | 0.06705 | 1.301 | 0.067043
3.4157 | 1.2574 | 0.067013 | 1.2574 | 0.067013 | 1.301 | 0.066978
3.4167 | 1.2575 | 0.066977 | 1.2575 | 0.066977 | 1.3011 | 0.066914
3.4179 | 1.2575 | 0.066941 | 1.2575 | 0.066941 | 1.3011 | 0.066849
3.419 | 1.2576 | 0.066901 | 1.2576 | 0.066901 | 1.3011 | 0.066788
3.4201 | 1.2576 | 0.066867 | 1.2576 | 0.066867 | 1.3011 | 0.066723
3.4213 | 1.2577 | 0.066827 | 1.2577 | 0.066827 | 1.3011 | 0.066657
3.4224 | 1.2578 | 0.066791 | 1.2578 | 0.066791 | 1.3011 | 0.066596
3.4235 | 1.2579 | 0.066751 | 1.2579 | 0.066751 | 1.301 | 0.066531
3.4247 | 1.2579 | 0.066714 | 1.2579 | 0.066714 | 1.301 | 0.066466
3.4258 | 1.258 | 0.066674 | 1.258 | 0.066674 | 1.3011 | 0.066399
3.4269 | 1.2581 | 0.066638 | 1.2581 | 0.066638 | 1.3011 | 0.066337
3.4281 | 1.2581 | 0.066598 | 1.2581 | 0.066598 | 1.3011 | 0.066272
3.4291 | 1.2582 | 0.06656 | 1.2582 | 0.06656 | 1.3011 | 0.066207
3.4303 | 1.2583 | 0.06652 | 1.2583 | 0.06652 | 1.3011 | 0.066142
3.4315 | 1.2583 | 0.06648 | 1.2583 | 0.06648 | 1.3011 | 0.066077
3.4325 | 1.2584 | 0.066441 | 1.2584 | 0.066441 | 1.3011 | 0.066012
3.4337 | 1.2585 | 0.066403 | 1.2585 | 0.066403 | 1.3011 | 0.065946
3.4349 | 1.2585 | 0.066363 | 1.2585 | 0.066363 | 1.3011 | 0.065881
3.436 | 1.2586 | 0.066319 | 1.2586 | 0.066319 | 1.3011 | 0.065814
3.4371 | 1.2587 | 0.066279 | 1.2587 | 0.066279 | 1.3011 | 0.065749
3.4383 | 1.2587 | 0.066242 | 1.2587 | 0.066242 | 1.3011 | 0.065684
3.4394 | 1.2588 | 0.066198 | 1.2588 | 0.066198 | 1.3011 | 0.065615
3.4406 | 1.2589 | 0.066158 | 1.2589 | 0.066158 | 1.3011 | 0.06555
3.4417 | 1.259 | 0.066118 | 1.259 | 0.066118 | 1.3011 | 0.065484
3.4428 | 1.259 | 0.066077 | 1.259 | 0.066077 | 1.3011 | 0.065419
3.444 | 1.2591 | 0.066037 | 1.2591 | 0.066037 | 1.3011 | 0.06535
3.4451 | 1.2591 | 0.065993 | 1.2591 | 0.065993 | 1.3011 | 0.065285
3.4463 | 1.2592 | 0.065951 | 1.2592 | 0.065951 | 1.3011 | 0.06522
3.4474 | 1.2593 | 0.065912 | 1.2593 | 0.065912 | 1.3011 | 0.065149
3.4485 | 1.2593 | 0.065868 | 1.2593 | 0.065868 | 1.3011 | 0.065084
3.4497 | 1.2594 | 0.065824 | 1.2594 | 0.065824 | 1.3011 | 0.065015
3.4509 | 1.2595 | 0.065782 | 1.2595 | 0.065782 | 1.3011 | 0.06495
3.452 | 1.2595 | 0.065739 | 1.2595 | 0.065739 | 1.3011 | 0.064881
3.4532 | 1.2596 | 0.065695 | 1.2596 | 0.065695 | 1.3011 | 0.064816
3.4544 | 1.2597 | 0.065651 | 1.2597 | 0.065651 | 1.3011 | 0.064747
3.4554 | 1.2597 | 0.06561 | 1.2597 | 0.06561 | 1.3011 | 0.064681
3.4566 | 1.2598 | 0.065566 | 1.2598 | 0.065566 | 1.3011 | 0.064612
3.4578 | 1.2599 | 0.065522 | 1.2599 | 0.065522 | 1.3011 | 0.064543
3.4589 | 1.2599 | 0.065481 | 1.2599 | 0.065481 | 1.3011 | 0.064478
3.4601 | 1.26 | 0.065433 | 1.26 | 0.065433 | 1.3011 | 0.064409
3.4612 | 1.2601 | 0.065389 | 1.2601 | 0.065389 | 1.3011 | 0.06434
3.4624 | 1.2601 | 0.065348 | 1.2601 | 0.065348 | 1.301 | 0.064271
3.4636 | 1.2602 | 0.0653 | 1.2602 | 0.0653 | 1.301 | 0.064206
3.4646 | 1.2603 | 0.065256 | 1.2603 | 0.065256 | 1.301 | 0.064137
3.4658 | 1.2603 | 0.065209 | 1.2603 | 0.065209 | 1.301 | 0.064068
3.467 | 1.2604 | 0.065167 | 1.2604 | 0.065167 | 1.3011 | 0.063997
3.4681 | 1.2605 | 0.065119 | 1.2605 | 0.065119 | 1.3011 | 0.063928
3.4693 | 1.2605 | 0.065072 | 1.2605 | 0.065072 | 1.3011 | 0.063859
3.4705 | 1.2606 | 0.06503 | 1.2606 | 0.06503 | 1.3011 | 0.06379
3.4716 | 1.2606 | 0.064983 | 1.2606 | 0.064983 | 1.3011 | 0.063721
3.4728 | 1.2607 | 0.064935 | 1.2607 | 0.064935 | 1.3011 | 0.063652
3.474 | 1.2608 | 0.06489 | 1.2608 | 0.06489 | 1.3011 | 0.063583
3.4751 | 1.2608 | 0.064842 | 1.2608 | 0.064842 | 1.3011 | 0.063514
3.4763 | 1.2609 | 0.064798 | 1.2609 | 0.064798 | 1.301 | 0.063445
3.4774 | 1.2609 | 0.064753 | 1.2609 | 0.064753 | 1.301 | 0.063376
3.4786 | 1.261 | 0.064701 | 1.261 | 0.064701 | 1.301 | 0.063307
3.4798 | 1.2611 | 0.064654 | 1.2611 | 0.064654 | 1.301 | 0.063238
3.4809 | 1.2612 | 0.064606 | 1.2612 | 0.064606 | 1.301 | 0.063165
3.4821 | 1.2612 | 0.064561 | 1.2612 | 0.064561 | 1.301 | 0.063096
3.4833 | 1.2613 | 0.064513 | 1.2613 | 0.064513 | 1.301 | 0.063027
3.4844 | 1.2614 | 0.064466 | 1.2614 | 0.064466 | 1.301 | 0.062958
3.4857 | 1.2614 | 0.064416 | 1.2614 | 0.064416 | 1.301 | 0.062885
3.4869 | 1.2615 | 0.064369 | 1.2615 | 0.064369 | 1.301 | 0.062816
3.488 | 1.2616 | 0.064317 | 1.2616 | 0.064317 | 1.301 | 0.062747
3.4892 | 1.2616 | 0.064272 | 1.2616 | 0.064272 | 1.301 | 0.062678
3.4904 | 1.2617 | 0.06422 | 1.2617 | 0.06422 | 1.301 | 0.062605
3.4915 | 1.2617 | 0.064175 | 1.2617 | 0.064175 | 1.301 | 0.062538
3.4927 | 1.2618 | 0.064123 | 1.2618 | 0.064123 | 1.301 | 0.062465
3.4938 | 1.2619 | 0.064076 | 1.2619 | 0.064076 | 1.301 | 0.062396
3.495 | 1.2619 | 0.064026 | 1.2619 | 0.064026 | 1.301 | 0.062327
3.4963 | 1.262 | 0.063975 | 1.262 | 0.063975 | 1.301 | 0.062254
3.4974 | 1.2621 | 0.063923 | 1.2621 | 0.063923 | 1.3009 | 0.062185
3.4986 | 1.2621 | 0.063878 | 1.2621 | 0.063878 | 1.3009 | 0.062113
3.4998 | 1.2622 | 0.063827 | 1.2622 | 0.063827 | 1.3009 | 0.062044
3.5009 | 1.2622 | 0.063775 | 1.2622 | 0.063775 | 1.3009 | 0.061971
3.5021 | 1.2623 | 0.063726 | 1.2623 | 0.063726 | 1.3009 | 0.061902
3.5034 | 1.2624 | 0.063674 | 1.2624 | 0.063674 | 1.3009 | 0.061829
3.5045 | 1.2624 | 0.063625 | 1.2624 | 0.063625 | 1.3009 | 0.06176
3.5057 | 1.2625 | 0.063574 | 1.2625 | 0.063574 | 1.3009 | 0.061687
3.5069 | 1.2626 | 0.063522 | 1.2626 | 0.063522 | 1.3009 | 0.061614
3.508 | 1.2626 | 0.063469 | 1.2626 | 0.063469 | 1.3009 | 0.061545
3.5093 | 1.2627 | 0.063417 | 1.2627 | 0.063417 | 1.3009 | 0.061474
3.5104 | 1.2627 | 0.063366 | 1.2627 | 0.063366 | 1.3009 | 0.061405
3.5116 | 1.2628 | 0.063313 | 1.2628 | 0.063313 | 1.3009 | 0.061332
3.5128 | 1.2629 | 0.063261 | 1.2629 | 0.063261 | 1.3009 | 0.061259
3.514 | 1.2629 | 0.063212 | 1.2629 | 0.063212 | 1.3009 | 0.06119
3.5152 | 1.263 | 0.063157 | 1.263 | 0.063157 | 1.3009 | 0.061117
3.5164 | 1.263 | 0.063107 | 1.263 | 0.063107 | 1.3009 | 0.061044
3.5175 | 1.2631 | 0.063052 | 1.2631 | 0.063052 | 1.3009 | 0.060972
3.5188 | 1.2632 | 0.063001 | 1.2632 | 0.063001 | 1.3008 | 0.060903
3.52 | 1.2632 | 0.062948 | 1.2632 | 0.062948 | 1.3008 | 0.060831
3.5211 | 1.2633 | 0.062892 | 1.2633 | 0.062892 | 1.3008 | 0.060759
3.5224 | 1.2633 | 0.062843 | 1.2633 | 0.062843 | 1.3008 | 0.060686
3.5236 | 1.2634 | 0.062788 | 1.2634 | 0.062788 | 1.3008 | 0.060617
3.5247 | 1.2635 | 0.062732 | 1.2635 | 0.062732 | 1.3008 | 0.060544
3.526 | 1.2635 | 0.062679 | 1.2635 | 0.062679 | 1.3008 | 0.060471
3.5271 | 1.2636 | 0.062624 | 1.2636 | 0.062624 | 1.3007 | 0.0604
3.5283 | 1.2636 | 0.062571 | 1.2636 | 0.062571 | 1.3007 | 0.060331
3.5296 | 1.2637 | 0.062515 | 1.2637 | 0.062515 | 1.3007 | 0.060258
3.5307 | 1.2637 | 0.062462 | 1.2637 | 0.062462 | 1.3007 | 0.060185
3.5319 | 1.2638 | 0.062407 | 1.2638 | 0.062407 | 1.3007 | 0.060112
3.5332 | 1.2638 | 0.062354 | 1.2638 | 0.062354 | 1.3007 | 0.060039
3.5343 | 1.2639 | 0.062298 | 1.2639 | 0.062298 | 1.3007 | 0.059968
3.5356 | 1.264 | 0.062243 | 1.264 | 0.062243 | 1.3007 | 0.059899
3.5368 | 1.264 | 0.062186 | 1.264 | 0.062186 | 1.3007 | 0.059826
3.5379 | 1.2641 | 0.062131 | 1.2641 | 0.062131 | 1.3007 | 0.059753
3.5392 | 1.2641 | 0.062078 | 1.2641 | 0.062078 | 1.3007 | 0.05968
3.5404 | 1.2642 | 0.062023 | 1.2642 | 0.062023 | 1.3006 | 0.059609
3.5416 | 1.2643 | 0.061965 | 1.2643 | 0.061965 | 1.3006 | 0.059536
3.5428 | 1.2643 | 0.06191 | 1.2643 | 0.06191 | 1.3006 | 0.059464
3.544 | 1.2644 | 0.061853 | 1.2644 | 0.061853 | 1.3006 | 0.059391
3.5452 | 1.2644 | 0.061798 | 1.2644 | 0.061798 | 1.3006 | 0.059323
3.5465 | 1.2645 | 0.061741 | 1.2645 | 0.061741 | 1.3006 | 0.05925
3.5476 | 1.2646 | 0.061682 | 1.2646 | 0.061682 | 1.3006 | 0.059178
3.5489 | 1.2646 | 0.061628 | 1.2646 | 0.061628 | 1.3006 | 0.059105
3.5501 | 1.2647 | 0.061569 | 1.2647 | 0.061569 | 1.3005 | 0.059034
3.5513 | 1.2647 | 0.061512 | 1.2647 | 0.061512 | 1.3005 | 0.058961
3.5525 | 1.2648 | 0.061457 | 1.2648 | 0.061457 | 1.3005 | 0.058888
3.5538 | 1.2648 | 0.0614 | 1.2648 | 0.0614 | 1.3005 | 0.058815
3.5549 | 1.2649 | 0.061341 | 1.2649 | 0.061341 | 1.3005 | 0.058744
3.5562 | 1.2649 | 0.061284 | 1.2649 | 0.061284 | 1.3005 | 0.058671
3.5575 | 1.265 | 0.061225 | 1.265 | 0.061225 | 1.3005 | 0.058598
3.5586 | 1.265 | 0.061168 | 1.265 | 0.061168 | 1.3005 | 0.058529
3.5599 | 1.2651 | 0.061109 | 1.2651 | 0.061109 | 1.3004 | 0.058458
3.561 | 1.2652 | 0.061052 | 1.2652 | 0.061052 | 1.3004 | 0.058385
3.5623 | 1.2652 | 0.060993 | 1.2652 | 0.060993 | 1.3004 | 0.058312
3.5635 | 1.2653 | 0.060936 | 1.2653 | 0.060936 | 1.3004 | 0.058241
3.5647 | 1.2653 | 0.060878 | 1.2653 | 0.060878 | 1.3004 | 0.058168
3.566 | 1.2654 | 0.060819 | 1.2654 | 0.060819 | 1.3004 | 0.058095
3.5672 | 1.2654 | 0.060758 | 1.2654 | 0.060758 | 1.3003 | 0.058024
3.5684 | 1.2655 | 0.060699 | 1.2655 | 0.060699 | 1.3003 | 0.057951
3.5696 | 1.2655 | 0.060642 | 1.2655 | 0.060642 | 1.3003 | 0.057882
3.5709 | 1.2656 | 0.060579 | 1.2656 | 0.060579 | 1.3003 | 0.05781
3.5721 | 1.2656 | 0.060522 | 1.2656 | 0.060522 | 1.3003 | 0.057737
3.5733 | 1.2657 | 0.06046 | 1.2657 | 0.06046 | 1.3003 | 0.057665
3.5746 | 1.2658 | 0.060402 | 1.2658 | 0.060402 | 1.3002 | 0.057593
3.5758 | 1.2658 | 0.060341 | 1.2658 | 0.060341 | 1.3002 | 0.05752
3.577 | 1.2659 | 0.060283 | 1.2659 | 0.060283 | 1.3002 | 0.057447
3.5783 | 1.2659 | 0.060222 | 1.2659 | 0.060222 | 1.3002 | 0.057376
3.5795 | 1.266 | 0.060163 | 1.266 | 0.060163 | 1.3002 | 0.057307
3.5808 | 1.266 | 0.060102 | 1.266 | 0.060102 | 1.3002 | 0.057234
3.5819 | 1.2661 | 0.060041 | 1.2661 | 0.060041 | 1.3001 | 0.057163
3.5832 | 1.2661 | 0.059982 | 1.2661 | 0.059982 | 1.3001 | 0.05709
3.5845 | 1.2662 | 0.059921 | 1.2662 | 0.059921 | 1.3001 | 0.057019
3.5856 | 1.2662 | 0.059858 | 1.2662 | 0.059858 | 1.3001 | 0.05695
3.5869 | 1.2663 | 0.059797 | 1.2663 | 0.059797 | 1.3001 | 0.056877
3.5882 | 1.2663 | 0.059736 | 1.2663 | 0.059736 | 1.3 | 0.056806
3.5894 | 1.2664 | 0.059673 | 1.2664 | 0.059673 | 1.3 | 0.056733
3.5907 | 1.2664 | 0.059612 | 1.2664 | 0.059612 | 1.3 | 0.056661
3.592 | 1.2665 | 0.059551 | 1.2665 | 0.059551 | 1.3 | 0.056592
3.5931 | 1.2665 | 0.059489 | 1.2665 | 0.059489 | 1.3 | 0.056519
3.5944 | 1.2666 | 0.059428 | 1.2666 | 0.059428 | 1.3 | 0.056448
3.5957 | 1.2667 | 0.059365 | 1.2667 | 0.059365 | 1.3 | 0.056379
3.5969 | 1.2667 | 0.059304 | 1.2667 | 0.059304 | 1.2999 | 0.056308
3.5982 | 1.2667 | 0.059243 | 1.2667 | 0.059243 | 1.2999 | 0.056235
3.5993 | 1.2668 | 0.05918 | 1.2668 | 0.05918 | 1.2999 | 0.056163
3.6006 | 1.2668 | 0.059115 | 1.2668 | 0.059115 | 1.2999 | 0.056094
3.6019 | 1.2669 | 0.059054 | 1.2669 | 0.059054 | 1.2998 | 0.056023
3.6031 | 1.267 | 0.058992 | 1.267 | 0.058992 | 1.2998 | 0.05595
3.6044 | 1.267 | 0.058931 | 1.267 | 0.058931 | 1.2998 | 0.055881
3.6057 | 1.267 | 0.058866 | 1.267 | 0.058866 | 1.2998 | 0.05581
3.6069 | 1.2671 | 0.058803 | 1.2671 | 0.058803 | 1.2998 | 0.055741
3.6082 | 1.2671 | 0.058738 | 1.2671 | 0.058738 | 1.2997 | 0.055669
3.6095 | 1.2672 | 0.058678 | 1.2672 | 0.058678 | 1.2997 | 0.0556
3.6106 | 1.2672 | 0.058613 | 1.2672 | 0.058613 | 1.2997 | 0.055529
3.6119 | 1.2673 | 0.05855 | 1.2673 | 0.05855 | 1.2997 | 0.055456
3.6132 | 1.2673 | 0.058485 | 1.2673 | 0.058485 | 1.2996 | 0.055388
3.6144 | 1.2674 | 0.058424 | 1.2674 | 0.058424 | 1.2996 | 0.055315
3.6157 | 1.2674 | 0.058358 | 1.2674 | 0.058358 | 1.2996 | 0.055248
3.6169 | 1.2675 | 0.058293 | 1.2675 | 0.058293 | 1.2996 | 0.055179
3.6182 | 1.2675 | 0.058228 | 1.2675 | 0.058228 | 1.2996 | 0.055107
3.6195 | 1.2676 | 0.058167 | 1.2676 | 0.058167 | 1.2995 | 0.055038
3.6207 | 1.2676 | 0.058101 | 1.2676 | 0.058101 | 1.2995 | 0.054967
3.622 | 1.2677 | 0.058036 | 1.2677 | 0.058036 | 1.2995 | 0.054898
3.6233 | 1.2677 | 0.057971 | 1.2677 | 0.057971 | 1.2995 | 0.054826
3.6245 | 1.2677 | 0.057906 | 1.2677 | 0.057906 | 1.2994 | 0.054759
3.6258 | 1.2678 | 0.05784 | 1.2678 | 0.05784 | 1.2994 | 0.05469
3.6271 | 1.2678 | 0.057779 | 1.2678 | 0.057779 | 1.2994 | 0.054618
3.6283 | 1.2679 | 0.057714 | 1.2679 | 0.057714 | 1.2994 | 0.054549
3.6296 | 1.2679 | 0.057649 | 1.2679 | 0.057649 | 1.2993 | 0.054482
3.631 | 1.268 | 0.057583 | 1.268 | 0.057583 | 1.2993 | 0.054413
3.6321 | 1.268 | 0.057514 | 1.268 | 0.057514 | 1.2993 | 0.054341
3.6335 | 1.2681 | 0.05745 | 1.2681 | 0.05745 | 1.2993 | 0.054272
3.6346 | 1.2681 | 0.057385 | 1.2681 | 0.057385 | 1.2992 | 0.054205
3.636 | 1.2682 | 0.057318 | 1.2682 | 0.057318 | 1.2992 | 0.054137
3.6373 | 1.2682 | 0.057254 | 1.2682 | 0.057254 | 1.2992 | 0.054068
3.6385 | 1.2683 | 0.057189 | 1.2683 | 0.057189 | 1.2992 | 0.054
3.6398 | 1.2683 | 0.05712 | 1.2683 | 0.05712 | 1.2992 | 0.053927
3.6411 | 1.2683 | 0.057055 | 1.2683 | 0.057055 | 1.2991 | 0.05386
3.6423 | 1.2684 | 0.056989 | 1.2684 | 0.056989 | 1.2991 | 0.053792
3.6437 | 1.2684 | 0.05692 | 1.2684 | 0.05692 | 1.2991 | 0.053723
3.645 | 1.2685 | 0.056856 | 1.2685 | 0.056856 | 1.299 | 0.053655
3.6462 | 1.2685 | 0.056791 | 1.2685 | 0.056791 | 1.299 | 0.053586
3.6475 | 1.2685 | 0.056722 | 1.2685 | 0.056722 | 1.299 | 0.053519
3.6488 | 1.2686 | 0.056658 | 1.2686 | 0.056658 | 1.2989 | 0.053455
3.65 | 1.2687 | 0.056587 | 1.2687 | 0.056587 | 1.2989 | 0.053386
3.6514 | 1.2687 | 0.056523 | 1.2687 | 0.056523 | 1.2989 | 0.053318
3.6526 | 1.2687 | 0.056454 | 1.2687 | 0.056454 | 1.2989 | 0.053251
3.6539 | 1.2688 | 0.056385 | 1.2688 | 0.056385 | 1.2989 | 0.053181
3.6552 | 1.2688 | 0.056321 | 1.2688 | 0.056321 | 1.2988 | 0.053114
3.6564 | 1.2688 | 0.056252 | 1.2688 | 0.056252 | 1.2988 | 0.053045
3.6578 | 1.2689 | 0.056187 | 1.2689 | 0.056187 | 1.2988 | 0.052981
3.6591 | 1.269 | 0.056117 | 1.269 | 0.056117 | 1.2987 | 0.052913
3.6603 | 1.269 | 0.056048 | 1.269 | 0.056048 | 1.2987 | 0.052844
3.6617 | 1.269 | 0.05598 | 1.269 | 0.05598 | 1.2987 | 0.05278
3.663 | 1.2691 | 0.055915 | 1.2691 | 0.055915 | 1.2986 | 0.052713
3.6642 | 1.2691 | 0.055847 | 1.2691 | 0.055847 | 1.2986 | 0.052643
3.6656 | 1.2691 | 0.055778 | 1.2691 | 0.055778 | 1.2986 | 0.05258
3.6669 | 1.2692 | 0.055709 | 1.2692 | 0.055709 | 1.2986 | 0.052512
3.6681 | 1.2692 | 0.055641 | 1.2692 | 0.055641 | 1.2986 | 0.052447
3.6695 | 1.2692 | 0.055572 | 1.2692 | 0.055572 | 1.2985 | 0.052379
3.6707 | 1.2693 | 0.055504 | 1.2693 | 0.055504 | 1.2985 | 0.052315
3.672 | 1.2694 | 0.055433 | 1.2694 | 0.055433 | 1.2984 | 0.052248
3.6734 | 1.2694 | 0.055365 | 1.2694 | 0.055365 | 1.2984 | 0.052182
3.6746 | 1.2694 | 0.055296 | 1.2694 | 0.055296 | 1.2984 | 0.052118
3.6759 | 1.2695 | 0.055228 | 1.2695 | 0.055228 | 1.2983 | 0.052051
3.6773 | 1.2695 | 0.055159 | 1.2695 | 0.055159 | 1.2983 | 0.051985
3.6785 | 1.2695 | 0.055091 | 1.2695 | 0.055091 | 1.2983 | 0.051922
3.6799 | 1.2696 | 0.055022 | 1.2696 | 0.055022 | 1.2983 | 0.051854
3.6812 | 1.2696 | 0.054954 | 1.2696 | 0.054954 | 1.2983 | 0.051789
3.6824 | 1.2697 | 0.054881 | 1.2697 | 0.054881 | 1.2982 | 0.051725
3.6838 | 1.2697 | 0.054813 | 1.2697 | 0.054813 | 1.2982 | 0.051661
3.6851 | 1.2697 | 0.054744 | 1.2697 | 0.054744 | 1.2981 | 0.051597
3.6864 | 1.2698 | 0.054676 | 1.2698 | 0.054676 | 1.2981 | 0.051532
3.6877 | 1.2698 | 0.054603 | 1.2698 | 0.054603 | 1.2981 | 0.051468
3.6889 | 1.2698 | 0.054535 | 1.2698 | 0.054535 | 1.2981 | 0.051404
3.6903 | 1.2699 | 0.054466 | 1.2699 | 0.054466 | 1.298 | 0.05134
3.6917 | 1.2699 | 0.054394 | 1.2699 | 0.054394 | 1.298 | 0.051275
3.6929 | 1.2699 | 0.054325 | 1.2699 | 0.054325 | 1.298 | 0.051211
3.6943 | 1.27 | 0.054257 | 1.27 | 0.054257 | 1.2979 | 0.051147
3.6956 | 1.27 | 0.054184 | 1.27 | 0.054184 | 1.2979 | 0.051083
3.6969 | 1.2701 | 0.054116 | 1.2701 | 0.054116 | 1.2979 | 0.051018
3.6982 | 1.2701 | 0.054044 | 1.2701 | 0.054044 | 1.2978 | 0.050954
3.6996 | 1.2701 | 0.053975 | 1.2701 | 0.053975 | 1.2978 | 0.050894
3.7008 | 1.2702 | 0.053903 | 1.2702 | 0.053903 | 1.2978 | 0.05083
3.7022 | 1.2702 | 0.053834 | 1.2702 | 0.053834 | 1.2978 | 0.050764
3.7036 | 1.2702 | 0.053762 | 1.2702 | 0.053762 | 1.2977 | 0.050701
3.7048 | 1.2703 | 0.053689 | 1.2703 | 0.053689 | 1.2977 | 0.050641
3.7062 | 1.2703 | 0.053621 | 1.2703 | 0.053621 | 1.2976 | 0.050577
3.7074 | 1.2703 | 0.053549 | 1.2703 | 0.053549 | 1.2976 | 0.050517
3.7088 | 1.2704 | 0.053476 | 1.2704 | 0.053476 | 1.2976 | 0.050451
3.7102 | 1.2704 | 0.053408 | 1.2704 | 0.053408 | 1.2976 | 0.050391
3.7114 | 1.2705 | 0.053335 | 1.2705 | 0.053335 | 1.2975 | 0.050327
3.7128 | 1.2704 | 0.053265 | 1.2704 | 0.053265 | 1.2975 | 0.050267
3.7142 | 1.2705 | 0.053192 | 1.2705 | 0.053192 | 1.2974 | 0.050203
3.7154 | 1.2705 | 0.053124 | 1.2705 | 0.053124 | 1.2974 | 0.050142
3.7168 | 1.2706 | 0.053052 | 1.2706 | 0.053052 | 1.2974 | 0.050082
3.7182 | 1.2706 | 0.052979 | 1.2706 | 0.052979 | 1.2973 | 0.050018
3.7194 | 1.2706 | 0.052907 | 1.2706 | 0.052907 | 1.2973 | 0.049957
3.7208 | 1.2707 | 0.052835 | 1.2707 | 0.052835 | 1.2973 | 0.049897
3.7222 | 1.2707 | 0.052762 | 1.2707 | 0.052762 | 1.2973 | 0.049836
3.7234 | 1.2707 | 0.05269 | 1.2707 | 0.05269 | 1.2972 | 0.049776
3.7248 | 1.2707 | 0.052619 | 1.2707 | 0.052619 | 1.2972 | 0.049712
3.7261 | 1.2708 | 0.052547 | 1.2708 | 0.052547 | 1.2971 | 0.049652
3.7274 | 1.2708 | 0.052474 | 1.2708 | 0.052474 | 1.2971 | 0.049592
3.7288 | 1.2708 | 0.052402 | 1.2708 | 0.052402 | 1.2971 | 0.049531
3.7301 | 1.2709 | 0.05233 | 1.2709 | 0.05233 | 1.2971 | 0.04947
3.7315 | 1.2709 | 0.052258 | 1.2709 | 0.052258 | 1.297 | 0.04941
3.7329 | 1.271 | 0.052185 | 1.271 | 0.052185 | 1.297 | 0.049353
3.7341 | 1.271 | 0.052115 | 1.271 | 0.052115 | 1.2969 | 0.049293
3.7355 | 1.271 | 0.052042 | 1.271 | 0.052042 | 1.2969 | 0.049233
3.7369 | 1.271 | 0.05197 | 1.271 | 0.05197 | 1.2968 | 0.049173
3.7382 | 1.2711 | 0.051898 | 1.2711 | 0.051898 | 1.2968 | 0.049113
3.7396 | 1.2711 | 0.051825 | 1.2711 | 0.051825 | 1.2968 | 0.049055
3.741 | 1.2711 | 0.051753 | 1.2711 | 0.051753 | 1.2968 | 0.048995
3.7422 | 1.2711 | 0.051678 | 1.2711 | 0.051678 | 1.2967 | 0.048935
3.7436 | 1.2712 | 0.051606 | 1.2712 | 0.051606 | 1.2967 | 0.048879
3.7449 | 1.2712 | 0.051534 | 1.2712 | 0.051534 | 1.2966 | 0.048818
3.7463 | 1.2712 | 0.051462 | 1.2712 | 0.051462 | 1.2966 | 0.048762
3.7477 | 1.2712 | 0.051387 | 1.2712 | 0.051387 | 1.2966 | 0.048702
3.749 | 1.2713 | 0.051315 | 1.2713 | 0.051315 | 1.2966 | 0.048644
3.7504 | 1.2713 | 0.051242 | 1.2713 | 0.051242 | 1.2965 | 0.048584
3.7518 | 1.2713 | 0.051166 | 1.2713 | 0.051166 | 1.2965 | 0.048528
3.753 | 1.2714 | 0.051094 | 1.2714 | 0.051094 | 1.2964 | 0.048471
3.7545 | 1.2714 | 0.051023 | 1.2714 | 0.051023 | 1.2964 | 0.048411
3.7559 | 1.2714 | 0.050947 | 1.2714 | 0.050947 | 1.2964 | 0.048355
3.7571 | 1.2715 | 0.050875 | 1.2715 | 0.050875 | 1.2963 | 0.048298
3.7586 | 1.2715 | 0.050799 | 1.2715 | 0.050799 | 1.2963 | 0.048238
3.76 | 1.2715 | 0.050728 | 1.2715 | 0.050728 | 1.2963 | 0.04818
3.7612 | 1.2715 | 0.050652 | 1.2715 | 0.050652 | 1.2962 | 0.048124
3.7627 | 1.2716 | 0.05058 | 1.2716 | 0.05058 | 1.2962 | 0.048068
3.7641 | 1.2716 | 0.050505 | 1.2716 | 0.050505 | 1.2962 | 0.048011
3.7653 | 1.2716 | 0.050433 | 1.2716 | 0.050433 | 1.2961 | 0.047955
3.7668 | 1.2716 | 0.050357 | 1.2716 | 0.050357 | 1.2961 | 0.047899
3.768 | 1.2717 | 0.050285 | 1.2717 | 0.050285 | 1.296 | 0.047842
3.7695 | 1.2717 | 0.05021 | 1.2717 | 0.05021 | 1.296 | 0.047786
3.7709 | 1.2717 | 0.050138 | 1.2717 | 0.050138 | 1.2959 | 0.04773
3.7722 | 1.2717 | 0.050062 | 1.2717 | 0.050062 | 1.2959 | 0.047676
3.7736 | 1.2717 | 0.049991 | 1.2717 | 0.049991 | 1.2959 | 0.047619
3.775 | 1.2718 | 0.049915 | 1.2718 | 0.049915 | 1.2959 | 0.047563
3.7763 | 1.2718 | 0.049839 | 1.2718 | 0.049839 | 1.2958 | 0.047506
3.7777 | 1.2718 | 0.049768 | 1.2718 | 0.049768 | 1.2958 | 0.047454
3.7791 | 1.2718 | 0.049692 | 1.2718 | 0.049692 | 1.2957 | 0.047398
3.7804 | 1.2719 | 0.049616 | 1.2719 | 0.049616 | 1.2957 | 0.047341
3.7819 | 1.2719 | 0.049545 | 1.2719 | 0.049545 | 1.2957 | 0.047289
3.7833 | 1.2719 | 0.049469 | 1.2719 | 0.049469 | 1.2956 | 0.047232
3.7846 | 1.2719 | 0.049394 | 1.2719 | 0.049394 | 1.2956 | 0.04718
3.786 | 1.2719 | 0.049318 | 1.2719 | 0.049318 | 1.2955 | 0.047123
3.7873 | 1.272 | 0.049246 | 1.272 | 0.049246 | 1.2955 | 0.047071
3.7887 | 1.272 | 0.049172 | 1.272 | 0.049172 | 1.2955 | 0.047013
3.7902 | 1.272 | 0.049096 | 1.272 | 0.049096 | 1.2955 | 0.04696
3.7915 | 1.272 | 0.049019 | 1.272 | 0.049019 | 1.2954 | 0.046908
3.7929 | 1.272 | 0.048949 | 1.272 | 0.048949 | 1.2954 | 0.046855
3.7943 | 1.2721 | 0.048873 | 1.2721 | 0.048873 | 1.2953 | 0.046799
3.7956 | 1.2721 | 0.048798 | 1.2721 | 0.048798 | 1.2953 | 0.046746
3.7971 | 1.2721 | 0.048722 | 1.2721 | 0.048722 | 1.2953 | 0.046694
3.7985 | 1.2721 | 0.048647 | 1.2721 | 0.048647 | 1.2952 | 0.046641
3.7998 | 1.2721 | 0.048571 | 1.2721 | 0.048571 | 1.2952 | 0.046588
3.8013 | 1.2722 | 0.048495 | 1.2722 | 0.048495 | 1.2951 | 0.046536
3.8027 | 1.2722 | 0.048421 | 1.2722 | 0.048421 | 1.2951 | 0.046483
3.804 | 1.2722 | 0.048349 | 1.2722 | 0.048349 | 1.2951 | 0.046431
3.8055 | 1.2722 | 0.048274 | 1.2722 | 0.048274 | 1.295 | 0.046378
3.8068 | 1.2723 | 0.048198 | 1.2723 | 0.048198 | 1.295 | 0.046325
3.8082 | 1.2722 | 0.048123 | 1.2722 | 0.048123 | 1.295 | 0.046271
3.8097 | 1.2723 | 0.048047 | 1.2723 | 0.048047 | 1.2949 | 0.046219
3.811 | 1.2723 | 0.047973 | 1.2723 | 0.047973 | 1.2949 | 0.046166
3.8124 | 1.2723 | 0.047897 | 1.2723 | 0.047897 | 1.2948 | 0.046114
3.8139 | 1.2723 | 0.047822 | 1.2723 | 0.047822 | 1.2948 | 0.046065
3.8152 | 1.2724 | 0.047746 | 1.2724 | 0.047746 | 1.2948 | 0.046012
3.8166 | 1.2723 | 0.047672 | 1.2723 | 0.047672 | 1.2947 | 0.04596
3.8181 | 1.2724 | 0.047596 | 1.2724 | 0.047596 | 1.2947 | 0.045911
3.8194 | 1.2724 | 0.047521 | 1.2724 | 0.047521 | 1.2946 | 0.045858
3.8209 | 1.2724 | 0.047445 | 1.2724 | 0.047445 | 1.2946 | 0.045809
3.8223 | 1.2724 | 0.04737 | 1.2724 | 0.04737 | 1.2946 | 0.045757
3.8237 | 1.2725 | 0.047291 | 1.2725 | 0.047291 | 1.2945 | 0.045708
3.8251 | 1.2725 | 0.047216 | 1.2725 | 0.047216 | 1.2945 | 0.045655
3.8264 | 1.2725 | 0.04714 | 1.2725 | 0.04714 | 1.2944 | 0.045607
3.8279 | 1.2725 | 0.047065 | 1.2725 | 0.047065 | 1.2944 | 0.045554
3.8294 | 1.2725 | 0.046989 | 1.2725 | 0.046989 | 1.2944 | 0.045505
3.8307 | 1.2725 | 0.046915 | 1.2725 | 0.046915 | 1.2943 | 0.045456
3.8322 | 1.2726 | 0.046839 | 1.2726 | 0.046839 | 1.2943 | 0.045404
3.8336 | 1.2726 | 0.046764 | 1.2726 | 0.046764 | 1.2942 | 0.045355
3.8349 | 1.2725 | 0.046686 | 1.2725 | 0.046686 | 1.2942 | 0.045305
3.8364 | 1.2726 | 0.04661 | 1.2726 | 0.04661 | 1.2942 | 0.045256
3.8379 | 1.2726 | 0.046535 | 1.2726 | 0.046535 | 1.2942 | 0.045203
3.8392 | 1.2726 | 0.046459 | 1.2726 | 0.046459 | 1.2941 | 0.045154
3.8407 | 1.2726 | 0.046385 | 1.2726 | 0.046385 | 1.2941 | 0.045106
3.8422 | 1.2726 | 0.04631 | 1.2726 | 0.04631 | 1.294 | 0.045057
3.8435 | 1.2726 | 0.04623 | 1.2726 | 0.04623 | 1.294 | 0.045008
3.845 | 1.2726 | 0.046156 | 1.2726 | 0.046156 | 1.294 | 0.044959
3.8463 | 1.2727 | 0.04608 | 1.2727 | 0.04608 | 1.2939 | 0.04491
3.8478 | 1.2727 | 0.046005 | 1.2727 | 0.046005 | 1.2939 | 0.044861
3.8493 | 1.2727 | 0.045927 | 1.2727 | 0.045927 | 1.2938 | 0.044813
3.8506 | 1.2727 | 0.045851 | 1.2727 | 0.045851 | 1.2938 | 0.044768
3.8521 | 1.2727 | 0.045776 | 1.2727 | 0.045776 | 1.2938 | 0.044719
3.8536 | 1.2727 | 0.045702 | 1.2727 | 0.045702 | 1.2937 | 0.04467
3.8549 | 1.2727 | 0.045622 | 1.2727 | 0.045622 | 1.2937 | 0.044621
3.8564 | 1.2727 | 0.045547 | 1.2727 | 0.045547 | 1.2936 | 0.044572
3.8579 | 1.2727 | 0.045473 | 1.2727 | 0.045473 | 1.2936 | 0.044527
3.8592 | 1.2728 | 0.045397 | 1.2728 | 0.045397 | 1.2936 | 0.044478
3.8607 | 1.2728 | 0.045318 | 1.2728 | 0.045318 | 1.2935 | 0.044429
3.8622 | 1.2728 | 0.045244 | 1.2728 | 0.045244 | 1.2935 | 0.044384
3.8635 | 1.2728 | 0.045168 | 1.2728 | 0.045168 | 1.2934 | 0.044336
3.865 | 1.2728 | 0.045089 | 1.2728 | 0.045089 | 1.2934 | 0.044291
3.8664 | 1.2728 | 0.045015 | 1.2728 | 0.045015 | 1.2934 | 0.044242
3.8679 | 1.2728 | 0.044939 | 1.2728 | 0.044939 | 1.2933 | 0.044197
3.8694 | 1.2728 | 0.04486 | 1.2728 | 0.04486 | 1.2933 | 0.044148
3.8707 | 1.2728 | 0.044786 | 1.2728 | 0.044786 | 1.2933 | 0.044101
3.8722 | 1.2728 | 0.044711 | 1.2728 | 0.044711 | 1.2932 | 0.044053
3.8737 | 1.2729 | 0.044632 | 1.2729 | 0.044632 | 1.2932 | 0.044008
3.8751 | 1.2729 | 0.044557 | 1.2729 | 0.044557 | 1.2931 | 0.043962
3.8766 | 1.2729 | 0.044482 | 1.2729 | 0.044482 | 1.2931 | 0.043914
3.8781 | 1.2729 | 0.044403 | 1.2729 | 0.044403 | 1.2931 | 0.043869
3.8794 | 1.2729 | 0.044328 | 1.2729 | 0.044328 | 1.293 | 0.043824
3.8809 | 1.2729 | 0.04425 | 1.2729 | 0.04425 | 1.293 | 0.043778
3.8824 | 1.2729 | 0.044175 | 1.2729 | 0.044175 | 1.2929 | 0.04373
3.8838 | 1.2729 | 0.0441 | 1.2729 | 0.0441 | 1.2929 | 0.043685
3.8853 | 1.2729 | 0.044021 | 1.2729 | 0.044021 | 1.2929 | 0.043639
3.8867 | 1.2729 | 0.043946 | 1.2729 | 0.043946 | 1.2928 | 0.043594
3.8882 | 1.2729 | 0.043868 | 1.2729 | 0.043868 | 1.2928 | 0.043549
3.8897 | 1.2729 | 0.043793 | 1.2729 | 0.043793 | 1.2927 | 0.043504
3.8911 | 1.273 | 0.043717 | 1.273 | 0.043717 | 1.2927 | 0.043459
3.8926 | 1.273 | 0.043639 | 1.273 | 0.043639 | 1.2927 | 0.043414
3.8941 | 1.2729 | 0.043564 | 1.2729 | 0.043564 | 1.2926 | 0.043369
3.8954 | 1.2729 | 0.043486 | 1.2729 | 0.043486 | 1.2926 | 0.043324
3.897 | 1.2729 | 0.043411 | 1.2729 | 0.043411 | 1.2925 | 0.043279
3.8985 | 1.2729 | 0.043337 | 1.2729 | 0.043337 | 1.2925 | 0.043234
3.8999 | 1.273 | 0.043257 | 1.273 | 0.043257 | 1.2925 | 0.043189
3.9014 | 1.273 | 0.043182 | 1.273 | 0.043182 | 1.2924 | 0.043144
3.9029 | 1.273 | 0.043104 | 1.273 | 0.043104 | 1.2924 | 0.043102
3.9043 | 1.273 | 0.043029 | 1.273 | 0.043029 | 1.2923 | 0.043057
3.9058 | 1.273 | 0.042951 | 1.273 | 0.042951 | 1.2923 | 0.043012
3.9072 | 1.273 | 0.042876 | 1.273 | 0.042876 | 1.2923 | 0.042967
3.9087 | 1.273 | 0.042798 | 1.273 | 0.042798 | 1.2922 | 0.042926
3.9102 | 1.273 | 0.042722 | 1.273 | 0.042722 | 1.2922 | 0.042881
3.9116 | 1.273 | 0.042647 | 1.273 | 0.042647 | 1.2921 | 0.042836
3.9131 | 1.273 | 0.042569 | 1.273 | 0.042569 | 1.2921 | 0.042793
3.9147 | 1.273 | 0.042494 | 1.273 | 0.042494 | 1.2921 | 0.042748
3.916 | 1.273 | 0.042416 | 1.273 | 0.042416 | 1.2921 | 0.042703
3.9176 | 1.273 | 0.042341 | 1.273 | 0.042341 | 1.292 | 0.042662
3.9191 | 1.273 | 0.042263 | 1.273 | 0.042263 | 1.292 | 0.042617
3.9205 | 1.273 | 0.042188 | 1.273 | 0.042188 | 1.2919 | 0.042575
3.922 | 1.273 | 0.04211 | 1.273 | 0.04211 | 1.2919 | 0.04253
3.9236 | 1.273 | 0.042035 | 1.273 | 0.042035 | 1.2919 | 0.042489
3.925 | 1.273 | 0.041957 | 1.273 | 0.041957 | 1.2918 | 0.042444
3.9265 | 1.273 | 0.041881 | 1.273 | 0.041881 | 1.2918 | 0.042403
3.928 | 1.273 | 0.041807 | 1.273 | 0.041807 | 1.2917 | 0.042361
3.9294 | 1.273 | 0.041728 | 1.273 | 0.041728 | 1.2917 | 0.042316
3.931 | 1.273 | 0.041653 | 1.273 | 0.041653 | 1.2917 | 0.042275
3.9324 | 1.273 | 0.041575 | 1.273 | 0.041575 | 1.2916 | 0.042234
3.9339 | 1.273 | 0.0415 | 1.273 | 0.0415 | 1.2916 | 0.042189
3.9355 | 1.273 | 0.041422 | 1.273 | 0.041422 | 1.2915 | 0.042147
3.9369 | 1.273 | 0.041347 | 1.273 | 0.041347 | 1.2915 | 0.042106
3.9384 | 1.273 | 0.041269 | 1.273 | 0.041269 | 1.2915 | 0.042065
3.94 | 1.273 | 0.041194 | 1.273 | 0.041194 | 1.2914 | 0.04202
3.9414 | 1.273 | 0.041116 | 1.273 | 0.041116 | 1.2914 | 0.041978
3.9429 | 1.273 | 0.041041 | 1.273 | 0.041041 | 1.2913 | 0.041937
3.9445 | 1.273 | 0.040963 | 1.273 | 0.040963 | 1.2913 | 0.041896
3.9459 | 1.273 | 0.040888 | 1.273 | 0.040888 | 1.2913 | 0.041854
3.9474 | 1.273 | 0.040814 | 1.273 | 0.040814 | 1.2912 | 0.041813
3.949 | 1.273 | 0.040735 | 1.273 | 0.040735 | 1.2912 | 0.041768
3.9504 | 1.273 | 0.040661 | 1.273 | 0.040661 | 1.2911 | 0.041727
3.9519 | 1.273 | 0.040582 | 1.273 | 0.040582 | 1.2911 | 0.041685
3.9534 | 1.273 | 0.040508 | 1.273 | 0.040508 | 1.2911 | 0.041643
3.9549 | 1.2729 | 0.040431 | 1.2729 | 0.040431 | 1.2911 | 0.041602
3.9565 | 1.2729 | 0.040356 | 1.2729 | 0.040356 | 1.291 | 0.04156
3.9579 | 1.2729 | 0.040278 | 1.2729 | 0.040278 | 1.291 | 0.041519
3.9595 | 1.2729 | 0.040203 | 1.2729 | 0.040203 | 1.2909 | 0.041478
3.961 | 1.2729 | 0.040128 | 1.2729 | 0.040128 | 1.2909 | 0.04144
3.9624 | 1.2729 | 0.04005 | 1.2729 | 0.04005 | 1.2909 | 0.041399
3.964 | 1.2729 | 0.039975 | 1.2729 | 0.039975 | 1.2908 | 0.041358
3.9656 | 1.2729 | 0.039897 | 1.2729 | 0.039897 | 1.2908 | 0.041316
3.967 | 1.2729 | 0.039822 | 1.2729 | 0.039822 | 1.2907 | 0.041275
3.9686 | 1.2729 | 0.039744 | 1.2729 | 0.039744 | 1.2907 | 0.041234
3.9701 | 1.2729 | 0.039669 | 1.2729 | 0.039669 | 1.2907 | 0.041192
3.9716 | 1.2729 | 0.039596 | 1.2729 | 0.039596 | 1.2906 | 0.041155
3.9731 | 1.2729 | 0.039517 | 1.2729 | 0.039517 | 1.2906 | 0.041113
3.9746 | 1.2729 | 0.039443 | 1.2729 | 0.039443 | 1.2905 | 0.041072
3.9761 | 1.2729 | 0.039364 | 1.2729 | 0.039364 | 1.2905 | 0.041031
3.9777 | 1.2728 | 0.03929 | 1.2728 | 0.03929 | 1.2905 | 0.040993
3.9791 | 1.2728 | 0.039213 | 1.2728 | 0.039213 | 1.2904 | 0.040952
3.9807 | 1.2728 | 0.039137 | 1.2728 | 0.039137 | 1.2904 | 0.040911
3.9823 | 1.2728 | 0.039062 | 1.2728 | 0.039062 | 1.2903 | 0.040869
3.9837 | 1.2728 | 0.038986 | 1.2728 | 0.038986 | 1.2903 | 0.040832
3.9853 | 1.2728 | 0.03891 | 1.2728 | 0.03891 | 1.2903 | 0.04079
3.9869 | 1.2728 | 0.038834 | 1.2728 | 0.038834 | 1.2903 | 0.040752
3.9884 | 1.2728 | 0.038758 | 1.2728 | 0.038758 | 1.2902 | 0.04071
3.9899 | 1.2728 | 0.038682 | 1.2728 | 0.038682 | 1.2902 | 0.040669
3.9915 | 1.2727 | 0.038607 | 1.2727 | 0.038607 | 1.2901 | 0.040631
3.993 | 1.2727 | 0.038531 | 1.2727 | 0.038531 | 1.2901 | 0.04059
3.9946 | 1.2727 | 0.038455 | 1.2727 | 0.038455 | 1.2901 | 0.040553
3.996 | 1.2727 | 0.038379 | 1.2727 | 0.038379 | 1.29 | 0.040511
3.9976 | 1.2727 | 0.038304 | 1.2727 | 0.038304 | 1.29 | 0.040474
3.9992 | 1.2727 | 0.038229 | 1.2727 | 0.038229 | 1.2899 | 0.040432
4.0006 | 1.2727 | 0.038153 | 1.2727 | 0.038153 | 1.2899 | 0.040395
4.0022 | 1.2727 | 0.038077 | 1.2727 | 0.038077 | 1.2899 | 0.040353
4.0038 | 1.2727 | 0.038001 | 1.2727 | 0.038001 | 1.2898 | 0.040316
4.0053 | 1.2727 | 0.037926 | 1.2727 | 0.037926 | 1.2898 | 0.040274
4.0069 | 1.2726 | 0.037851 | 1.2726 | 0.037851 | 1.2897 | 0.040237
4.0085 | 1.2726 | 0.037775 | 1.2726 | 0.037775 | 1.2897 | 0.040196
4.0099 | 1.2726 | 0.037699 | 1.2726 | 0.037699 | 1.2897 | 0.040158
4.0116 | 1.2726 | 0.037625 | 1.2726 | 0.037625 | 1.2896 | 0.04012
4.0132 | 1.2726 | 0.037549 | 1.2726 | 0.037549 | 1.2896 | 0.040079
4.0146 | 1.2726 | 0.037473 | 1.2726 | 0.037473 | 1.2895 | 0.040042
4.0162 | 1.2726 | 0.037399 | 1.2726 | 0.037399 | 1.2895 | 0.04
4.0177 | 1.2726 | 0.037323 | 1.2726 | 0.037323 | 1.2895 | 0.039961
4.0193 | 1.2726 | 0.037248 | 1.2726 | 0.037248 | 1.2895 | 0.039924
4.0209 | 1.2725 | 0.037173 | 1.2725 | 0.037173 | 1.2894 | 0.039886
4.0224 | 1.2725 | 0.037098 | 1.2725 | 0.037098 | 1.2894 | 0.039845
4.024 | 1.2725 | 0.037022 | 1.2725 | 0.037022 | 1.2893 | 0.039807
4.0256 | 1.2725 | 0.036948 | 1.2725 | 0.036948 | 1.2893 | 0.03977
4.0271 | 1.2725 | 0.036872 | 1.2725 | 0.036872 | 1.2893 | 0.039728
4.0287 | 1.2725 | 0.036797 | 1.2725 | 0.036797 | 1.2892 | 0.039691
4.0303 | 1.2724 | 0.036723 | 1.2724 | 0.036723 | 1.2892 | 0.039653
4.0318 | 1.2724 | 0.036647 | 1.2724 | 0.036647 | 1.2891 | 0.039616
4.0334 | 1.2724 | 0.036572 | 1.2724 | 0.036572 | 1.2891 | 0.039578
4.035 | 1.2724 | 0.036498 | 1.2724 | 0.036498 | 1.2891 | 0.039537
4.0365 | 1.2724 | 0.036423 | 1.2724 | 0.036423 | 1.289 | 0.039499
4.0381 | 1.2724 | 0.036347 | 1.2724 | 0.036347 | 1.289 | 0.039462
4.0396 | 1.2723 | 0.036273 | 1.2723 | 0.036273 | 1.2889 | 0.039424
4.0412 | 1.2723 | 0.036198 | 1.2723 | 0.036198 | 1.2889 | 0.039386
4.0429 | 1.2723 | 0.036124 | 1.2723 | 0.036124 | 1.2889 | 0.039345
4.0443 | 1.2723 | 0.036049 | 1.2723 | 0.036049 | 1.2888 | 0.039307
4.046 | 1.2723 | 0.035974 | 1.2723 | 0.035974 | 1.2888 | 0.03927
4.0476 | 1.2722 | 0.0359 | 1.2722 | 0.0359 | 1.2888 | 0.039231
4.0491 | 1.2722 | 0.035825 | 1.2722 | 0.035825 | 1.2887 | 0.039193
4.0507 | 1.2722 | 0.035751 | 1.2722 | 0.035751 | 1.2887 | 0.039156
4.0524 | 1.2722 | 0.035676 | 1.2722 | 0.035676 | 1.2887 | 0.039118
4.0538 | 1.2722 | 0.035602 | 1.2722 | 0.035602 | 1.2886 | 0.039081
4.0555 | 1.2721 | 0.035527 | 1.2721 | 0.035527 | 1.2886 | 0.039043
4.0571 | 1.2721 | 0.035453 | 1.2721 | 0.035453 | 1.2885 | 0.039006
4.0586 | 1.2721 | 0.035379 | 1.2721 | 0.035379 | 1.2885 | 0.038968
4.0603 | 1.2721 | 0.035304 | 1.2721 | 0.035304 | 1.2885 | 0.03893
4.0617 | 1.2721 | 0.03523 | 1.2721 | 0.03523 | 1.2884 | 0.038893
4.0634 | 1.2721 | 0.035156 | 1.2721 | 0.035156 | 1.2884 | 0.038855
4.065 | 1.272 | 0.035082 | 1.272 | 0.035082 | 1.2883 | 0.038818
4.0665 | 1.272 | 0.035007 | 1.272 | 0.035007 | 1.2883 | 0.038778
4.0682 | 1.272 | 0.034934 | 1.272 | 0.034934 | 1.2883 | 0.038741
4.0698 | 1.272 | 0.03486 | 1.272 | 0.03486 | 1.2882 | 0.038703
4.0713 | 1.2719 | 0.034786 | 1.2719 | 0.034786 | 1.2882 | 0.038666
4.073 | 1.2719 | 0.034712 | 1.2719 | 0.034712 | 1.2881 | 0.038628
4.0746 | 1.2719 | 0.034638 | 1.2719 | 0.034638 | 1.2881 | 0.038591
4.0761 | 1.2719 | 0.034564 | 1.2719 | 0.034564 | 1.2881 | 0.038553
4.0778 | 1.2718 | 0.034491 | 1.2718 | 0.034491 | 1.2881 | 0.038515
4.0795 | 1.2718 | 0.034417 | 1.2718 | 0.034417 | 1.288 | 0.038477
4.081 | 1.2718 | 0.034343 | 1.2718 | 0.034343 | 1.288 | 0.03844
4.0826 | 1.2718 | 0.034269 | 1.2718 | 0.034269 | 1.2879 | 0.038403
4.0841 | 1.2718 | 0.034196 | 1.2718 | 0.034196 | 1.2879 | 0.038366
4.0858 | 1.2717 | 0.034123 | 1.2717 | 0.034123 | 1.2879 | 0.038328
4.0875 | 1.2717 | 0.034049 | 1.2717 | 0.034049 | 1.2878 | 0.038291
4.089 | 1.2717 | 0.033976 | 1.2717 | 0.033976 | 1.2878 | 0.038254
4.0906 | 1.2717 | 0.033902 | 1.2717 | 0.033902 | 1.2877 | 0.038217
4.0923 | 1.2716 | 0.033829 | 1.2716 | 0.033829 | 1.2877 | 0.03818
4.0938 | 1.2716 | 0.033755 | 1.2716 | 0.033755 | 1.2877 | 0.038143
4.0955 | 1.2716 | 0.033682 | 1.2716 | 0.033682 | 1.2876 | 0.038106
4.0972 | 1.2715 | 0.033609 | 1.2715 | 0.033609 | 1.2876 | 0.038069
4.0987 | 1.2715 | 0.033536 | 1.2715 | 0.033536 | 1.2875 | 0.038032
4.1004 | 1.2715 | 0.033463 | 1.2715 | 0.033463 | 1.2875 | 0.037995
4.1021 | 1.2715 | 0.033391 | 1.2715 | 0.033391 | 1.2875 | 0.037958
4.1036 | 1.2715 | 0.033317 | 1.2715 | 0.033317 | 1.2874 | 0.037921
4.1053 | 1.2714 | 0.033245 | 1.2714 | 0.033245 | 1.2874 | 0.037884
4.1068 | 1.2714 | 0.033171 | 1.2714 | 0.033171 | 1.2873 | 0.037847
4.1085 | 1.2714 | 0.033099 | 1.2714 | 0.033099 | 1.2873 | 0.037809
4.1102 | 1.2713 | 0.033026 | 1.2713 | 0.033026 | 1.2873 | 0.037772
4.1117 | 1.2713 | 0.032953 | 1.2713 | 0.032953 | 1.2873 | 0.037736
4.1134 | 1.2713 | 0.032881 | 1.2713 | 0.032881 | 1.2872 | 0.037699
4.1151 | 1.2712 | 0.032808 | 1.2712 | 0.032808 | 1.2872 | 0.037662
4.1166 | 1.2712 | 0.032735 | 1.2712 | 0.032735 | 1.2871 | 0.037625
4.1183 | 1.2712 | 0.032663 | 1.2712 | 0.032663 | 1.2871 | 0.037589
4.12 | 1.2712 | 0.032591 | 1.2712 | 0.032591 | 1.2871 | 0.037552
4.1215 | 1.2712 | 0.032518 | 1.2712 | 0.032518 | 1.287 | 0.037515
4.1232 | 1.2711 | 0.032446 | 1.2711 | 0.032446 | 1.287 | 0.037479
4.1249 | 1.2711 | 0.032374 | 1.2711 | 0.032374 | 1.2869 | 0.037442
4.1264 | 1.271 | 0.032302 | 1.271 | 0.032302 | 1.2869 | 0.037406
4.1281 | 1.271 | 0.032229 | 1.271 | 0.032229 | 1.2869 | 0.037369
4.1297 | 1.271 | 0.032157 | 1.271 | 0.032157 | 1.2868 | 0.037332
4.1314 | 1.271 | 0.032086 | 1.271 | 0.032086 | 1.2868 | 0.037296
4.1331 | 1.271 | 0.032013 | 1.271 | 0.032013 | 1.2867 | 0.037259
4.1346 | 1.2709 | 0.031942 | 1.2709 | 0.031942 | 1.2867 | 0.037223
4.1363 | 1.2709 | 0.03187 | 1.2709 | 0.03187 | 1.2867 | 0.037186
4.138 | 1.2708 | 0.031798 | 1.2708 | 0.031798 | 1.2866 | 0.03715
4.1396 | 1.2708 | 0.031726 | 1.2708 | 0.031726 | 1.2866 | 0.037114
4.1413 | 1.2708 | 0.031655 | 1.2708 | 0.031655 | 1.2865 | 0.037077
4.143 | 1.2707 | 0.031583 | 1.2707 | 0.031583 | 1.2865 | 0.037041
4.1446 | 1.2707 | 0.031512 | 1.2707 | 0.031512 | 1.2865 | 0.037004
4.1463 | 1.2707 | 0.031441 | 1.2707 | 0.031441 | 1.2865 | 0.036967
4.148 | 1.2707 | 0.031369 | 1.2707 | 0.031369 | 1.2864 | 0.036931
4.1495 | 1.2706 | 0.031297 | 1.2706 | 0.031297 | 1.2864 | 0.036894
4.1513 | 1.2706 | 0.031226 | 1.2706 | 0.031226 | 1.2863 | 0.036858
4.153 | 1.2705 | 0.031155 | 1.2705 | 0.031155 | 1.2863 | 0.036822
4.1545 | 1.2705 | 0.031084 | 1.2705 | 0.031084 | 1.2863 | 0.036785
4.1563 | 1.2705 | 0.031012 | 1.2705 | 0.031012 | 1.2862 | 0.036749
4.1578 | 1.2705 | 0.030942 | 1.2705 | 0.030942 | 1.2862 | 0.036713
4.1596 | 1.2704 | 0.030871 | 1.2704 | 0.030871 | 1.2861 | 0.036677
4.1613 | 1.2704 | 0.0308 | 1.2704 | 0.0308 | 1.2861 | 0.036641
4.1629 | 1.2703 | 0.030729 | 1.2703 | 0.030729 | 1.2861 | 0.036605
4.1646 | 1.2703 | 0.030659 | 1.2703 | 0.030659 | 1.286 | 0.036568
4.1663 | 1.2703 | 0.030588 | 1.2703 | 0.030588 | 1.286 | 0.036532
4.1679 | 1.2702 | 0.030517 | 1.2702 | 0.030517 | 1.2859 | 0.036496
4.1696 | 1.2702 | 0.030447 | 1.2702 | 0.030447 | 1.2859 | 0.03646
4.1714 | 1.2702 | 0.030376 | 1.2702 | 0.030376 | 1.2859 | 0.036424
4.1729 | 1.2701 | 0.030306 | 1.2701 | 0.030306 | 1.2858 | 0.036388
4.1747 | 1.2701 | 0.030235 | 1.2701 | 0.030235 | 1.2858 | 0.036352
4.1764 | 1.27 | 0.030165 | 1.27 | 0.030165 | 1.2857 | 0.036316
4.178 | 1.27 | 0.030095 | 1.27 | 0.030095 | 1.2857 | 0.03628
4.1797 | 1.27 | 0.030024 | 1.27 | 0.030024 | 1.2857 | 0.036244
4.1813 | 1.27 | 0.029954 | 1.27 | 0.029954 | 1.2856 | 0.036208
4.1831 | 1.2699 | 0.029884 | 1.2699 | 0.029884 | 1.2856 | 0.036172
4.1848 | 1.2699 | 0.029814 | 1.2699 | 0.029814 | 1.2855 | 0.036136
4.1864 | 1.2698 | 0.029744 | 1.2698 | 0.029744 | 1.2855 | 0.0361
4.1881 | 1.2698 | 0.029675 | 1.2698 | 0.029675 | 1.2855 | 0.036064
4.1899 | 1.2698 | 0.029605 | 1.2698 | 0.029605 | 1.2854 | 0.036028
4.1915 | 1.2697 | 0.029535 | 1.2697 | 0.029535 | 1.2854 | 0.035993
4.1932 | 1.2697 | 0.029466 | 1.2697 | 0.029466 | 1.2853 | 0.035957
4.195 | 1.2696 | 0.029396 | 1.2696 | 0.029396 | 1.2853 | 0.035921
4.1966 | 1.2696 | 0.029327 | 1.2696 | 0.029327 | 1.2853 | 0.035885
4.1983 | 1.2695 | 0.029258 | 1.2695 | 0.029258 | 1.2852 | 0.035849
4.2001 | 1.2695 | 0.029188 | 1.2695 | 0.029188 | 1.2852 | 0.035814
4.2017 | 1.2695 | 0.029119 | 1.2695 | 0.029119 | 1.2851 | 0.035778
4.2034 | 1.2694 | 0.02905 | 1.2694 | 0.02905 | 1.2851 | 0.035742
4.205 | 1.2694 | 0.028981 | 1.2694 | 0.028981 | 1.2851 | 0.035707
4.2068 | 1.2693 | 0.028912 | 1.2693 | 0.028912 | 1.285 | 0.035671
4.2086 | 1.2693 | 0.028843 | 1.2693 | 0.028843 | 1.285 | 0.035635
4.2102 | 1.2693 | 0.028774 | 1.2693 | 0.028774 | 1.2849 | 0.035599
4.2119 | 1.2692 | 0.028705 | 1.2692 | 0.028705 | 1.2849 | 0.035564
4.2137 | 1.2692 | 0.028636 | 1.2692 | 0.028636 | 1.2849 | 0.035528
4.2153 | 1.2691 | 0.028568 | 1.2691 | 0.028568 | 1.2848 | 0.035493
4.2171 | 1.2691 | 0.028499 | 1.2691 | 0.028499 | 1.2848 | 0.035457
4.2189 | 1.2691 | 0.028431 | 1.2691 | 0.028431 | 1.2847 | 0.035422
4.2205 | 1.269 | 0.028362 | 1.269 | 0.028362 | 1.2847 | 0.035386
4.2223 | 1.269 | 0.028294 | 1.269 | 0.028294 | 1.2847 | 0.03535
4.224 | 1.2689 | 0.028225 | 1.2689 | 0.028225 | 1.2846 | 0.035315
4.2256 | 1.2689 | 0.028157 | 1.2689 | 0.028157 | 1.2846 | 0.035279
4.2274 | 1.2689 | 0.028089 | 1.2689 | 0.028089 | 1.2845 | 0.035244
4.229 | 1.2688 | 0.028021 | 1.2688 | 0.028021 | 1.2845 | 0.035208
4.2308 | 1.2688 | 0.027953 | 1.2688 | 0.027953 | 1.2845 | 0.035173
4.2326 | 1.2687 | 0.027885 | 1.2687 | 0.027885 | 1.2844 | 0.035138
4.2342 | 1.2687 | 0.027817 | 1.2687 | 0.027817 | 1.2844 | 0.035102
4.236 | 1.2686 | 0.02775 | 1.2686 | 0.02775 | 1.2843 | 0.035067
4.2378 | 1.2686 | 0.027682 | 1.2686 | 0.027682 | 1.2843 | 0.035032
4.2394 | 1.2685 | 0.027614 | 1.2685 | 0.027614 | 1.2843 | 0.034996
4.2412 | 1.2685 | 0.027547 | 1.2685 | 0.027547 | 1.2842 | 0.034961
4.243 | 1.2684 | 0.027479 | 1.2684 | 0.027479 | 1.2842 | 0.034925
4.2447 | 1.2684 | 0.027412 | 1.2684 | 0.027412 | 1.2841 | 0.03489
4.2465 | 1.2683 | 0.027345 | 1.2683 | 0.027345 | 1.2841 | 0.034855
4.2483 | 1.2683 | 0.027277 | 1.2683 | 0.027277 | 1.2841 | 0.03482
4.2499 | 1.2682 | 0.02721 | 1.2682 | 0.02721 | 1.284 | 0.034784
4.2517 | 1.2682 | 0.027143 | 1.2682 | 0.027143 | 1.284 | 0.034749
4.2533 | 1.2682 | 0.027076 | 1.2682 | 0.027076 | 1.2839 | 0.034714
4.2551 | 1.2681 | 0.027009 | 1.2681 | 0.027009 | 1.2839 | 0.034679
4.2569 | 1.268 | 0.026943 | 1.268 | 0.026943 | 1.2839 | 0.034644
4.2586 | 1.268 | 0.026876 | 1.268 | 0.026876 | 1.2838 | 0.034609
4.2604 | 1.268 | 0.026809 | 1.268 | 0.026809 | 1.2838 | 0.034574
4.2622 | 1.2679 | 0.026742 | 1.2679 | 0.026742 | 1.2837 | 0.034538
4.2638 | 1.2679 | 0.026676 | 1.2679 | 0.026676 | 1.2837 | 0.034504
4.2657 | 1.2678 | 0.02661 | 1.2678 | 0.02661 | 1.2837 | 0.034469
4.2675 | 1.2678 | 0.026543 | 1.2678 | 0.026543 | 1.2836 | 0.034433
4.2691 | 1.2677 | 0.026477 | 1.2677 | 0.026477 | 1.2836 | 0.034399
4.2709 | 1.2677 | 0.026411 | 1.2677 | 0.026411 | 1.2835 | 0.034363
4.2728 | 1.2676 | 0.026345 | 1.2676 | 0.026345 | 1.2835 | 0.034329
4.2744 | 1.2676 | 0.026279 | 1.2676 | 0.026279 | 1.2835 | 0.034294
4.2762 | 1.2675 | 0.026213 | 1.2675 | 0.026213 | 1.2834 | 0.034259
4.2779 | 1.2675 | 0.026147 | 1.2675 | 0.026147 | 1.2834 | 0.034224
4.2797 | 1.2674 | 0.026082 | 1.2674 | 0.026082 | 1.2833 | 0.034189
4.2816 | 1.2674 | 0.026015 | 1.2674 | 0.026015 | 1.2833 | 0.034155
4.2832 | 1.2673 | 0.025949 | 1.2673 | 0.025949 | 1.2832 | 0.034121
4.285 | 1.2673 | 0.025884 | 1.2673 | 0.025884 | 1.2832 | 0.034086
4.2869 | 1.2672 | 0.025819 | 1.2672 | 0.025819 | 1.2831 | 0.034051
4.2885 | 1.2671 | 0.025754 | 1.2671 | 0.025754 | 1.2831 | 0.034016
4.2904 | 1.2671 | 0.025688 | 1.2671 | 0.025688 | 1.2831 | 0.033982
4.2922 | 1.267 | 0.025623 | 1.267 | 0.025623 | 1.283 | 0.033947
4.2939 | 1.267 | 0.025558 | 1.267 | 0.025558 | 1.283 | 0.033912
4.2957 | 1.2669 | 0.025493 | 1.2669 | 0.025493 | 1.2829 | 0.033878
4.2976 | 1.2669 | 0.025428 | 1.2669 | 0.025428 | 1.2829 | 0.033843
4.2992 | 1.2668 | 0.025363 | 1.2668 | 0.025363 | 1.2829 | 0.033809
4.3011 | 1.2668 | 0.025298 | 1.2668 | 0.025298 | 1.2828 | 0.033774
4.3027 | 1.2667 | 0.025234 | 1.2667 | 0.025234 | 1.2828 | 0.033739
4.3046 | 1.2667 | 0.025169 | 1.2667 | 0.025169 | 1.2827 | 0.033705
4.3064 | 1.2666 | 0.025104 | 1.2666 | 0.025104 | 1.2827 | 0.033671
4.3081 | 1.2665 | 0.025041 | 1.2665 | 0.025041 | 1.2827 | 0.033636
4.31 | 1.2665 | 0.024976 | 1.2665 | 0.024976 | 1.2826 | 0.033603
4.3118 | 1.2665 | 0.024911 | 1.2665 | 0.024911 | 1.2825 | 0.033568
4.3135 | 1.2664 | 0.024848 | 1.2664 | 0.024848 | 1.2825 | 0.033534
4.3154 | 1.2663 | 0.024783 | 1.2663 | 0.024783 | 1.2825 | 0.033499
4.3172 | 1.2663 | 0.02472 | 1.2663 | 0.02472 | 1.2824 | 0.033465
4.3189 | 1.2662 | 0.024655 | 1.2662 | 0.024655 | 1.2824 | 0.033431
4.3208 | 1.2662 | 0.024591 | 1.2662 | 0.024591 | 1.2823 | 0.033397
4.3226 | 1.2661 | 0.024528 | 1.2661 | 0.024528 | 1.2823 | 0.033363
4.3243 | 1.2661 | 0.024464 | 1.2661 | 0.024464 | 1.2823 | 0.033328
4.3262 | 1.266 | 0.024401 | 1.266 | 0.024401 | 1.2822 | 0.033294
4.3279 | 1.2659 | 0.024337 | 1.2659 | 0.024337 | 1.2822 | 0.03326
4.3298 | 1.2659 | 0.024273 | 1.2659 | 0.024273 | 1.2821 | 0.033227
4.3316 | 1.2658 | 0.02421 | 1.2658 | 0.02421 | 1.2821 | 0.033193
4.3333 | 1.2658 | 0.024147 | 1.2658 | 0.024147 | 1.282 | 0.033159
4.3352 | 1.2657 | 0.024084 | 1.2657 | 0.024084 | 1.282 | 0.033125
4.3371 | 1.2657 | 0.024021 | 1.2657 | 0.024021 | 1.2819 | 0.033091
4.3388 | 1.2656 | 0.023958 | 1.2656 | 0.023958 | 1.2819 | 0.033057
4.3407 | 1.2655 | 0.023895 | 1.2655 | 0.023895 | 1.2819 | 0.033023
4.3425 | 1.2655 | 0.023833 | 1.2655 | 0.023833 | 1.2818 | 0.032989
4.3442 | 1.2654 | 0.02377 | 1.2654 | 0.02377 | 1.2818 | 0.032955
4.3461 | 1.2653 | 0.023708 | 1.2653 | 0.023708 | 1.2818 | 0.032922
4.348 | 1.2653 | 0.023645 | 1.2653 | 0.023645 | 1.2817 | 0.032889
4.3497 | 1.2652 | 0.023583 | 1.2652 | 0.023583 | 1.2816 | 0.032855
4.3516 | 1.2652 | 0.02352 | 1.2652 | 0.02352 | 1.2816 | 0.032821
4.3533 | 1.2651 | 0.023458 | 1.2651 | 0.023458 | 1.2816 | 0.032788
4.3552 | 1.265 | 0.023396 | 1.265 | 0.023396 | 1.2815 | 0.032754
4.3571 | 1.265 | 0.023334 | 1.265 | 0.023334 | 1.2815 | 0.032721
4.3588 | 1.2649 | 0.023272 | 1.2649 | 0.023272 | 1.2814 | 0.032687
4.3607 | 1.2648 | 0.02321 | 1.2648 | 0.02321 | 1.2814 | 0.032654
4.3626 | 1.2648 | 0.023149 | 1.2648 | 0.023149 | 1.2813 | 0.032621
4.3643 | 1.2647 | 0.023086 | 1.2647 | 0.023086 | 1.2813 | 0.032587
4.3662 | 1.2646 | 0.023025 | 1.2646 | 0.023025 | 1.2812 | 0.032554
4.3681 | 1.2646 | 0.022963 | 1.2646 | 0.022963 | 1.2812 | 0.03252
4.3699 | 1.2645 | 0.022902 | 1.2645 | 0.022902 | 1.2812 | 0.032487
4.3718 | 1.2645 | 0.022841 | 1.2645 | 0.022841 | 1.2811 | 0.032454
4.3737 | 1.2644 | 0.022779 | 1.2644 | 0.022779 | 1.2811 | 0.03242
4.3754 | 1.2643 | 0.022719 | 1.2643 | 0.022719 | 1.281 | 0.032388
4.3773 | 1.2643 | 0.022657 | 1.2643 | 0.022657 | 1.281 | 0.032355
4.3791 | 1.2642 | 0.022597 | 1.2642 | 0.022597 | 1.2809 | 0.032322
4.381 | 1.2641 | 0.022536 | 1.2641 | 0.022536 | 1.2809 | 0.032289
4.3829 | 1.2641 | 0.022475 | 1.2641 | 0.022475 | 1.2808 | 0.032256
4.3846 | 1.264 | 0.022415 | 1.264 | 0.022415 | 1.2808 | 0.032223
4.3865 | 1.264 | 0.022354 | 1.264 | 0.022354 | 1.2807 | 0.032191
4.3885 | 1.2639 | 0.022293 | 1.2639 | 0.022293 | 1.2807 | 0.032158
4.3902 | 1.2638 | 0.022233 | 1.2638 | 0.022233 | 1.2806 | 0.032125
4.3921 | 1.2638 | 0.022172 | 1.2638 | 0.022172 | 1.2806 | 0.032092
4.3941 | 1.2637 | 0.022112 | 1.2637 | 0.022112 | 1.2806 | 0.032059
4.3958 | 1.2636 | 0.022052 | 1.2636 | 0.022052 | 1.2805 | 0.032026
4.3977 | 1.2635 | 0.021993 | 1.2635 | 0.021993 | 1.2804 | 0.031994
4.3997 | 1.2635 | 0.021932 | 1.2635 | 0.021932 | 1.2804 | 0.031962
4.4014 | 1.2634 | 0.021873 | 1.2634 | 0.021873 | 1.2804 | 0.031929
4.4033 | 1.2633 | 0.021813 | 1.2633 | 0.021813 | 1.2803 | 0.031896
4.4051 | 1.2633 | 0.021753 | 1.2633 | 0.021753 | 1.2803 | 0.031864
4.407 | 1.2632 | 0.021694 | 1.2632 | 0.021694 | 1.2802 | 0.031831
4.409 | 1.2631 | 0.021635 | 1.2631 | 0.021635 | 1.2802 | 0.0318
4.4107 | 1.263 | 0.021575 | 1.263 | 0.021575 | 1.2801 | 0.031767
4.4127 | 1.263 | 0.021515 | 1.263 | 0.021515 | 1.2801 | 0.031735
4.4146 | 1.2629 | 0.021457 | 1.2629 | 0.021457 | 1.28 | 0.031702
4.4164 | 1.2628 | 0.021398 | 1.2628 | 0.021398 | 1.28 | 0.03167
4.4183 | 1.2628 | 0.021339 | 1.2628 | 0.021339 | 1.2799 | 0.031639
4.4203 | 1.2627 | 0.02128 | 1.2627 | 0.02128 | 1.2799 | 0.031606
4.422 | 1.2626 | 0.021221 | 1.2626 | 0.021221 | 1.2798 | 0.031574
4.424 | 1.2626 | 0.021163 | 1.2626 | 0.021163 | 1.2798 | 0.031542
4.426 | 1.2625 | 0.021104 | 1.2625 | 0.021104 | 1.2798 | 0.03151
4.4277 | 1.2624 | 0.021045 | 1.2624 | 0.021045 | 1.2797 | 0.031478
4.4297 | 1.2624 | 0.020987 | 1.2624 | 0.020987 | 1.2796 | 0.031447
4.4316 | 1.2623 | 0.020928 | 1.2623 | 0.020928 | 1.2796 | 0.031415
4.4334 | 1.2622 | 0.02087 | 1.2622 | 0.02087 | 1.2796 | 0.031383
4.4354 | 1.2621 | 0.020813 | 1.2621 | 0.020813 | 1.2795 | 0.031351
4.4371 | 1.262 | 0.020755 | 1.262 | 0.020755 | 1.2794 | 0.03132
4.4391 | 1.262 | 0.020696 | 1.262 | 0.020696 | 1.2794 | 0.031288
4.4411 | 1.2619 | 0.020638 | 1.2619 | 0.020638 | 1.2794 | 0.031257
4.4429 | 1.2618 | 0.020581 | 1.2618 | 0.020581 | 1.2793 | 0.031225
4.4448 | 1.2618 | 0.020523 | 1.2618 | 0.020523 | 1.2792 | 0.031194
4.4468 | 1.2617 | 0.020466 | 1.2617 | 0.020466 | 1.2792 | 0.031162
4.4486 | 1.2616 | 0.020409 | 1.2616 | 0.020409 | 1.2792 | 0.031131
4.4506 | 1.2615 | 0.020351 | 1.2615 | 0.020351 | 1.2791 | 0.031099
4.4526 | 1.2614 | 0.020294 | 1.2614 | 0.020294 | 1.2791 | 0.031068
4.4543 | 1.2614 | 0.020236 | 1.2614 | 0.020236 | 1.279 | 0.031037
4.4563 | 1.2613 | 0.020179 | 1.2613 | 0.020179 | 1.279 | 0.031006
4.4583 | 1.2612 | 0.020123 | 1.2612 | 0.020123 | 1.2789 | 0.030975
4.4601 | 1.2612 | 0.020066 | 1.2612 | 0.020066 | 1.2789 | 0.030944
4.4621 | 1.2611 | 0.020009 | 1.2611 | 0.020009 | 1.2788 | 0.030913
4.4639 | 1.261 | 0.019953 | 1.261 | 0.019953 | 1.2788 | 0.030882
4.4659 | 1.2609 | 0.019896 | 1.2609 | 0.019896 | 1.2787 | 0.030851
4.4679 | 1.2608 | 0.01984 | 1.2608 | 0.01984 | 1.2787 | 0.03082
4.4697 | 1.2608 | 0.019783 | 1.2608 | 0.019783 | 1.2786 | 0.03079
4.4717 | 1.2607 | 0.019727 | 1.2607 | 0.019727 | 1.2786 | 0.030759
4.4737 | 1.2606 | 0.019671 | 1.2606 | 0.019671 | 1.2785 | 0.030728
4.4755 | 1.2605 | 0.019615 | 1.2605 | 0.019615 | 1.2785 | 0.030697
4.4775 | 1.2604 | 0.019559 | 1.2604 | 0.019559 | 1.2784 | 0.030668
4.4795 | 1.2603 | 0.019503 | 1.2603 | 0.019503 | 1.2784 | 0.030637
4.4813 | 1.2603 | 0.019447 | 1.2603 | 0.019447 | 1.2783 | 0.030606
4.4833 | 1.2602 | 0.019392 | 1.2602 | 0.019392 | 1.2783 | 0.030576
4.4853 | 1.2601 | 0.019336 | 1.2601 | 0.019336 | 1.2782 | 0.030546
4.4871 | 1.26 | 0.019281 | 1.26 | 0.019281 | 1.2782 | 0.030516
4.4891 | 1.2599 | 0.019225 | 1.2599 | 0.019225 | 1.2781 | 0.030485
4.491 | 1.2599 | 0.01917 | 1.2599 | 0.01917 | 1.2781 | 0.030456
4.493 | 1.2598 | 0.019115 | 1.2598 | 0.019115 | 1.278 | 0.030425
4.495 | 1.2597 | 0.01906 | 1.2597 | 0.01906 | 1.278 | 0.030395
4.4968 | 1.2596 | 0.019005 | 1.2596 | 0.019005 | 1.2779 | 0.030366
4.4988 | 1.2595 | 0.01895 | 1.2595 | 0.01895 | 1.2779 | 0.030336
4.5009 | 1.2595 | 0.018895 | 1.2595 | 0.018895 | 1.2778 | 0.030306
4.5027 | 1.2594 | 0.01884 | 1.2594 | 0.01884 | 1.2778 | 0.030276
4.5047 | 1.2593 | 0.018786 | 1.2593 | 0.018786 | 1.2777 | 0.030247
4.5067 | 1.2592 | 0.018732 | 1.2592 | 0.018732 | 1.2777 | 0.030217
4.5086 | 1.2591 | 0.018677 | 1.2591 | 0.018677 | 1.2776 | 0.030187
4.5106 | 1.259 | 0.018623 | 1.259 | 0.018623 | 1.2775 | 0.030158
4.5126 | 1.2589 | 0.018569 | 1.2589 | 0.018569 | 1.2775 | 0.030128
4.5145 | 1.2589 | 0.018515 | 1.2589 | 0.018515 | 1.2775 | 0.030099
4.5165 | 1.2588 | 0.018461 | 1.2588 | 0.018461 | 1.2774 | 0.03007
4.5183 | 1.2587 | 0.018407 | 1.2587 | 0.018407 | 1.2773 | 0.030041
4.5204 | 1.2586 | 0.018353 | 1.2586 | 0.018353 | 1.2773 | 0.030011
4.5224 | 1.2585 | 0.018299 | 1.2585 | 0.018299 | 1.2772 | 0.029982
4.5243 | 1.2584 | 0.018246 | 1.2584 | 0.018246 | 1.2772 | 0.029953
4.5263 | 1.2583 | 0.018192 | 1.2583 | 0.018192 | 1.2771 | 0.029924
4.5284 | 1.2583 | 0.018139 | 1.2583 | 0.018139 | 1.2771 | 0.029896
4.5302 | 1.2582 | 0.018086 | 1.2582 | 0.018086 | 1.277 | 0.029866
4.5323 | 1.2581 | 0.018033 | 1.2581 | 0.018033 | 1.277 | 0.029837
4.5343 | 1.258 | 0.01798 | 1.258 | 0.01798 | 1.2769 | 0.029809
4.5362 | 1.2579 | 0.017927 | 1.2579 | 0.017927 | 1.2769 | 0.02978
4.5382 | 1.2578 | 0.017873 | 1.2578 | 0.017873 | 1.2768 | 0.029751
4.5403 | 1.2577 | 0.017821 | 1.2577 | 0.017821 | 1.2767 | 0.029723
4.5422 | 1.2576 | 0.017768 | 1.2576 | 0.017768 | 1.2767 | 0.029694
4.5442 | 1.2575 | 0.017716 | 1.2575 | 0.017716 | 1.2767 | 0.029666
4.5461 | 1.2575 | 0.017663 | 1.2575 | 0.017663 | 1.2766 | 0.029638
4.5481 | 1.2573 | 0.017611 | 1.2573 | 0.017611 | 1.2765 | 0.029609
4.5502 | 1.2573 | 0.017559 | 1.2573 | 0.017559 | 1.2765 | 0.029581
4.5521 | 1.2572 | 0.017506 | 1.2572 | 0.017506 | 1.2764 | 0.029553
4.5541 | 1.2571 | 0.017454 | 1.2571 | 0.017454 | 1.2764 | 0.029525
4.5562 | 1.257 | 0.017402 | 1.257 | 0.017402 | 1.2764 | 0.029496
4.5581 | 1.2569 | 0.017351 | 1.2569 | 0.017351 | 1.2763 | 0.029469
4.5602 | 1.2568 | 0.017299 | 1.2568 | 0.017299 | 1.2762 | 0.029441
4.5623 | 1.2567 | 0.017247 | 1.2567 | 0.017247 | 1.2762 | 0.029413
4.5641 | 1.2566 | 0.017196 | 1.2566 | 0.017196 | 1.2761 | 0.029385
4.5662 | 1.2565 | 0.017144 | 1.2565 | 0.017144 | 1.2761 | 0.029358
4.5683 | 1.2564 | 0.017093 | 1.2564 | 0.017093 | 1.276 | 0.02933
4.5702 | 1.2563 | 0.017042 | 1.2563 | 0.017042 | 1.276 | 0.029302
4.5723 | 1.2562 | 0.016991 | 1.2562 | 0.016991 | 1.2759 | 0.029276
4.5741 | 1.2561 | 0.01694 | 1.2561 | 0.01694 | 1.2758 | 0.029248
4.5762 | 1.2561 | 0.016888 | 1.2561 | 0.016888 | 1.2758 | 0.02922
4.5783 | 1.2559 | 0.016838 | 1.2559 | 0.016838 | 1.2757 | 0.029193
4.5802 | 1.2559 | 0.016787 | 1.2559 | 0.016787 | 1.2757 | 0.029166
4.5823 | 1.2557 | 0.016736 | 1.2557 | 0.016736 | 1.2756 | 0.029138
4.5844 | 1.2557 | 0.016686 | 1.2557 | 0.016686 | 1.2756 | 0.029112
4.5863 | 1.2556 | 0.016635 | 1.2556 | 0.016635 | 1.2755 | 0.029085
4.5884 | 1.2555 | 0.016585 | 1.2555 | 0.016585 | 1.2754 | 0.029058
4.5905 | 1.2554 | 0.016534 | 1.2554 | 0.016534 | 1.2754 | 0.029031
4.5924 | 1.2553 | 0.016485 | 1.2553 | 0.016485 | 1.2753 | 0.029005
4.5945 | 1.2552 | 0.016434 | 1.2552 | 0.016434 | 1.2753 | 0.028978
4.5966 | 1.2551 | 0.016385 | 1.2551 | 0.016385 | 1.2752 | 0.028951
4.5985 | 1.255 | 0.016335 | 1.255 | 0.016335 | 1.2752 | 0.028925
4.6007 | 1.2549 | 0.016285 | 1.2549 | 0.016285 | 1.2751 | 0.028898
4.6026 | 1.2548 | 0.016236 | 1.2548 | 0.016236 | 1.275 | 0.028872
4.6047 | 1.2547 | 0.016186 | 1.2547 | 0.016186 | 1.275 | 0.028845
4.6068 | 1.2546 | 0.016137 | 1.2546 | 0.016137 | 1.2749 | 0.02882
4.6087 | 1.2545 | 0.016087 | 1.2545 | 0.016087 | 1.2749 | 0.028793
4.6108 | 1.2544 | 0.016038 | 1.2544 | 0.016038 | 1.2748 | 0.028767
4.613 | 1.2543 | 0.015989 | 1.2543 | 0.015989 | 1.2748 | 0.028741
4.6149 | 1.2541 | 0.01594 | 1.2541 | 0.01594 | 1.2747 | 0.028715
4.617 | 1.2541 | 0.015891 | 1.2541 | 0.015891 | 1.2746 | 0.02869
4.6192 | 1.2539 | 0.015843 | 1.2539 | 0.015843 | 1.2746 | 0.028663
4.6211 | 1.2539 | 0.015794 | 1.2539 | 0.015794 | 1.2745 | 0.028638
4.6232 | 1.2537 | 0.015745 | 1.2537 | 0.015745 | 1.2745 | 0.028612
4.6253 | 1.2536 | 0.015697 | 1.2536 | 0.015697 | 1.2744 | 0.028587
4.6273 | 1.2535 | 0.015648 | 1.2535 | 0.015648 | 1.2744 | 0.028561
4.6294 | 1.2534 | 0.0156 | 1.2534 | 0.0156 | 1.2743 | 0.028535
4.6313 | 1.2533 | 0.015552 | 1.2533 | 0.015552 | 1.2742 | 0.02851
4.6335 | 1.2532 | 0.015504 | 1.2532 | 0.015504 | 1.2742 | 0.028485
4.6356 | 1.2531 | 0.015456 | 1.2531 | 0.015456 | 1.2741 | 0.02846
4.6376 | 1.253 | 0.015408 | 1.253 | 0.015408 | 1.2741 | 0.028435
4.6397 | 1.2529 | 0.01536 | 1.2529 | 0.01536 | 1.274 | 0.02841
4.6419 | 1.2528 | 0.015312 | 1.2528 | 0.015312 | 1.274 | 0.028385
4.6438 | 1.2527 | 0.015265 | 1.2527 | 0.015265 | 1.2739 | 0.02836
4.646 | 1.2526 | 0.015218 | 1.2526 | 0.015218 | 1.2739 | 0.028335
4.6481 | 1.2524 | 0.01517 | 1.2524 | 0.01517 | 1.2738 | 0.028311
4.6501 | 1.2523 | 0.015123 | 1.2523 | 0.015123 | 1.2737 | 0.028286
4.6522 | 1.2522 | 0.015076 | 1.2522 | 0.015076 | 1.2737 | 0.028262
4.6544 | 1.2521 | 0.015029 | 1.2521 | 0.015029 | 1.2736 | 0.028237
4.6564 | 1.252 | 0.014982 | 1.252 | 0.014982 | 1.2735 | 0.028213
4.6585 | 1.2519 | 0.014935 | 1.2519 | 0.014935 | 1.2735 | 0.028188
4.6605 | 1.2518 | 0.014889 | 1.2518 | 0.014889 | 1.2734 | 0.028164
4.6627 | 1.2517 | 0.014842 | 1.2517 | 0.014842 | 1.2734 | 0.02814
4.6648 | 1.2516 | 0.014795 | 1.2516 | 0.014795 | 1.2733 | 0.028116
4.6668 | 1.2514 | 0.014749 | 1.2514 | 0.014749 | 1.2733 | 0.028092
4.669 | 1.2513 | 0.014703 | 1.2513 | 0.014703 | 1.2732 | 0.028068
4.6712 | 1.2512 | 0.014657 | 1.2512 | 0.014657 | 1.2731 | 0.028044
4.6731 | 1.2511 | 0.014611 | 1.2511 | 0.014611 | 1.2731 | 0.028021
4.6753 | 1.251 | 0.014565 | 1.251 | 0.014565 | 1.273 | 0.027996
4.6775 | 1.2509 | 0.014519 | 1.2509 | 0.014519 | 1.2729 | 0.027973
4.6795 | 1.2508 | 0.014473 | 1.2508 | 0.014473 | 1.2729 | 0.027949
4.6816 | 1.2506 | 0.014427 | 1.2506 | 0.014427 | 1.2728 | 0.027926
4.6838 | 1.2505 | 0.014382 | 1.2505 | 0.014382 | 1.2727 | 0.027903
4.6858 | 1.2504 | 0.014336 | 1.2504 | 0.014336 | 1.2727 | 0.02788
4.688 | 1.2503 | 0.014291 | 1.2503 | 0.014291 | 1.2726 | 0.027857
4.6902 | 1.2502 | 0.014246 | 1.2502 | 0.014246 | 1.2726 | 0.027833
4.6922 | 1.25 | 0.014201 | 1.25 | 0.014201 | 1.2725 | 0.02781
4.6944 | 1.2499 | 0.014156 | 1.2499 | 0.014156 | 1.2725 | 0.027787
4.6964 | 1.2498 | 0.014111 | 1.2498 | 0.014111 | 1.2724 | 0.027765
4.6986 | 1.2497 | 0.014066 | 1.2497 | 0.014066 | 1.2723 | 0.027741
4.7008 | 1.2496 | 0.014021 | 1.2496 | 0.014021 | 1.2723 | 0.027719
4.7028 | 1.2494 | 0.013977 | 1.2494 | 0.013977 | 1.2722 | 0.027697
4.705 | 1.2493 | 0.013932 | 1.2493 | 0.013932 | 1.2722 | 0.027674
4.7072 | 1.2492 | 0.013888 | 1.2492 | 0.013888 | 1.2721 | 0.027652
4.7092 | 1.2491 | 0.013844 | 1.2491 | 0.013844 | 1.272 | 0.027629
4.7114 | 1.249 | 0.0138 | 1.249 | 0.0138 | 1.272 | 0.027607
4.7136 | 1.2488 | 0.013756 | 1.2488 | 0.013756 | 1.2719 | 0.027584
4.7156 | 1.2487 | 0.013712 | 1.2487 | 0.013712 | 1.2718 | 0.027562
4.7179 | 1.2486 | 0.013668 | 1.2486 | 0.013668 | 1.2718 | 0.027541
4.7201 | 1.2484 | 0.013624 | 1.2484 | 0.013624 | 1.2717 | 0.027518
4.7221 | 1.2483 | 0.013581 | 1.2483 | 0.013581 | 1.2716 | 0.027496
4.7243 | 1.2482 | 0.013537 | 1.2482 | 0.013537 | 1.2716 | 0.027474
4.7263 | 1.2481 | 0.013494 | 1.2481 | 0.013494 | 1.2715 | 0.027453
4.7286 | 1.248 | 0.01345 | 1.248 | 0.01345 | 1.2714 | 0.027432
4.7308 | 1.2478 | 0.013407 | 1.2478 | 0.013407 | 1.2714 | 0.02741
4.7328 | 1.2477 | 0.013365 | 1.2477 | 0.013365 | 1.2713 | 0.027388
4.7351 | 1.2475 | 0.013322 | 1.2475 | 0.013322 | 1.2713 | 0.027367
4.7373 | 1.2474 | 0.013279 | 1.2474 | 0.013279 | 1.2712 | 0.027345
4.7393 | 1.2473 | 0.013236 | 1.2473 | 0.013236 | 1.2711 | 0.027325
4.7416 | 1.2472 | 0.013194 | 1.2472 | 0.013194 | 1.2711 | 0.027303
4.7438 | 1.247 | 0.013152 | 1.247 | 0.013152 | 1.271 | 0.027282
4.7459 | 1.2469 | 0.013109 | 1.2469 | 0.013109 | 1.2709 | 0.027262
4.7481 | 1.2468 | 0.013067 | 1.2468 | 0.013067 | 1.2709 | 0.02724
4.7504 | 1.2466 | 0.013025 | 1.2466 | 0.013025 | 1.2708 | 0.02722
4.7524 | 1.2465 | 0.012983 | 1.2465 | 0.012983 | 1.2708 | 0.027198
4.7547 | 1.2464 | 0.012941 | 1.2464 | 0.012941 | 1.2707 | 0.027178
4.7567 | 1.2462 | 0.0129 | 1.2462 | 0.0129 | 1.2706 | 0.027158
4.759 | 1.2461 | 0.012858 | 1.2461 | 0.012858 | 1.2706 | 0.027137
4.7612 | 1.246 | 0.012816 | 1.246 | 0.012816 | 1.2705 | 0.027117
4.7633 | 1.2458 | 0.012776 | 1.2458 | 0.012776 | 1.2704 | 0.027097
4.7655 | 1.2457 | 0.012734 | 1.2457 | 0.012734 | 1.2704 | 0.027076
4.7678 | 1.2455 | 0.012693 | 1.2455 | 0.012693 | 1.2703 | 0.027056
4.7699 | 1.2454 | 0.012652 | 1.2454 | 0.012652 | 1.2702 | 0.027036
4.7721 | 1.2453 | 0.012611 | 1.2453 | 0.012611 | 1.2702 | 0.027016
4.7744 | 1.2451 | 0.012571 | 1.2451 | 0.012571 | 1.2701 | 0.026996
4.7765 | 1.245 | 0.01253 | 1.245 | 0.01253 | 1.27 | 0.026977
4.7787 | 1.2449 | 0.01249 | 1.2449 | 0.01249 | 1.27 | 0.026957
4.781 | 1.2447 | 0.012449 | 1.2447 | 0.012449 | 1.2699 | 0.026937
4.7831 | 1.2446 | 0.01241 | 1.2446 | 0.01241 | 1.2698 | 0.026918
4.7854 | 1.2444 | 0.012369 | 1.2444 | 0.012369 | 1.2698 | 0.026898
4.7874 | 1.2443 | 0.01233 | 1.2443 | 0.01233 | 1.2697 | 0.026879
4.7897 | 1.2441 | 0.01229 | 1.2441 | 0.01229 | 1.2696 | 0.02686
4.792 | 1.244 | 0.01225 | 1.244 | 0.01225 | 1.2696 | 0.02684
4.7941 | 1.2438 | 0.012211 | 1.2438 | 0.012211 | 1.2695 | 0.026821
4.7964 | 1.2437 | 0.012172 | 1.2437 | 0.012172 | 1.2694 | 0.026802
4.7987 | 1.2436 | 0.012132 | 1.2436 | 0.012132 | 1.2693 | 0.026783
4.8008 | 1.2434 | 0.012093 | 1.2434 | 0.012093 | 1.2693 | 0.026764
4.8031 | 1.2433 | 0.012054 | 1.2433 | 0.012054 | 1.2692 | 0.026746
4.8054 | 1.2431 | 0.012016 | 1.2431 | 0.012016 | 1.2691 | 0.026727
4.8075 | 1.243 | 0.011977 | 1.243 | 0.011977 | 1.2691 | 0.026708
4.8098 | 1.2428 | 0.011939 | 1.2428 | 0.011939 | 1.269 | 0.026689
4.8121 | 1.2427 | 0.011901 | 1.2427 | 0.011901 | 1.2689 | 0.026671
4.8142 | 1.2425 | 0.011863 | 1.2425 | 0.011863 | 1.2689 | 0.026653
4.8165 | 1.2424 | 0.011825 | 1.2424 | 0.011825 | 1.2688 | 0.026634
4.8186 | 1.2422 | 0.011787 | 1.2422 | 0.011787 | 1.2687 | 0.026616
4.8209 | 1.2421 | 0.011749 | 1.2421 | 0.011749 | 1.2687 | 0.026598
4.8232 | 1.2419 | 0.011712 | 1.2419 | 0.011712 | 1.2686 | 0.02658
4.8253 | 1.2417 | 0.011675 | 1.2417 | 0.011675 | 1.2685 | 0.026562
4.8277 | 1.2416 | 0.011638 | 1.2416 | 0.011638 | 1.2685 | 0.026544
4.83 | 1.2414 | 0.011601 | 1.2414 | 0.011601 | 1.2684 | 0.026527
4.8321 | 1.2413 | 0.011564 | 1.2413 | 0.011564 | 1.2683 | 0.026509
4.8344 | 1.2411 | 0.011528 | 1.2411 | 0.011528 | 1.2683 | 0.026491
4.8368 | 1.2409 | 0.011491 | 1.2409 | 0.011491 | 1.2682 | 0.026474
4.8389 | 1.2408 | 0.011455 | 1.2408 | 0.011455 | 1.2681 | 0.026457
4.8412 | 1.2406 | 0.011419 | 1.2406 | 0.011419 | 1.268 | 0.026439
4.8436 | 1.2405 | 0.011383 | 1.2405 | 0.011383 | 1.268 | 0.026422
4.8457 | 1.2403 | 0.011347 | 1.2403 | 0.011347 | 1.2679 | 0.026404
4.848 | 1.2401 | 0.011312 | 1.2401 | 0.011312 | 1.2678 | 0.026388
4.8501 | 1.24 | 0.011277 | 1.24 | 0.011277 | 1.2678 | 0.026371
4.8525 | 1.2398 | 0.011242 | 1.2398 | 0.011242 | 1.2677 | 0.026354
4.8548 | 1.2396 | 0.011207 | 1.2396 | 0.011207 | 1.2676 | 0.026337
4.857 | 1.2395 | 0.011172 | 1.2395 | 0.011172 | 1.2676 | 0.02632
4.8593 | 1.2393 | 0.011138 | 1.2393 | 0.011138 | 1.2675 | 0.026303
4.8617 | 1.2392 | 0.011103 | 1.2392 | 0.011103 | 1.2674 | 0.026287
4.8638 | 1.239 | 0.011069 | 1.239 | 0.011069 | 1.2673 | 0.026271
4.8662 | 1.2388 | 0.011036 | 1.2388 | 0.011036 | 1.2672 | 0.026254
4.8685 | 1.2386 | 0.011002 | 1.2386 | 0.011002 | 1.2672 | 0.026238
4.8707 | 1.2385 | 0.010969 | 1.2385 | 0.010969 | 1.2671 | 0.026221
4.8731 | 1.2383 | 0.010935 | 1.2383 | 0.010935 | 1.267 | 0.026206
4.8754 | 1.2381 | 0.010903 | 1.2381 | 0.010903 | 1.267 | 0.026189
4.8776 | 1.2379 | 0.01087 | 1.2379 | 0.01087 | 1.2669 | 0.026174
4.88 | 1.2378 | 0.010838 | 1.2378 | 0.010838 | 1.2668 | 0.026158
4.8821 | 1.2376 | 0.010806 | 1.2376 | 0.010806 | 1.2667 | 0.026142
4.8845 | 1.2374 | 0.010774 | 1.2374 | 0.010774 | 1.2667 | 0.026126
4.8869 | 1.2373 | 0.010742 | 1.2373 | 0.010742 | 1.2666 | 0.02611
4.889 | 1.2371 | 0.010711 | 1.2371 | 0.010711 | 1.2665 | 0.026095
4.8914 | 1.2369 | 0.01068 | 1.2369 | 0.01068 | 1.2664 | 0.026079
4.8938 | 1.2367 | 0.010649 | 1.2367 | 0.010649 | 1.2664 | 0.026064
4.896 | 1.2365 | 0.010618 | 1.2365 | 0.010618 | 1.2663 | 0.026049
4.8984 | 1.2363 | 0.010588 | 1.2363 | 0.010588 | 1.2662 | 0.026034
4.9008 | 1.2362 | 0.010558 | 1.2362 | 0.010558 | 1.2661 | 0.026019
4.9029 | 1.236 | 0.010529 | 1.236 | 0.010529 | 1.266 | 0.026004
4.9053 | 1.2358 | 0.010499 | 1.2358 | 0.010499 | 1.266 | 0.025988
4.9077 | 1.2356 | 0.01047 | 1.2356 | 0.01047 | 1.2659 | 0.025973
4.9099 | 1.2354 | 0.010441 | 1.2354 | 0.010441 | 1.2658 | 0.025958
4.9123 | 1.2352 | 0.010413 | 1.2352 | 0.010413 | 1.2658 | 0.025944
4.9145 | 1.235 | 0.010385 | 1.235 | 0.010385 | 1.2657 | 0.025929
4.9169 | 1.2349 | 0.010357 | 1.2349 | 0.010357 | 1.2656 | 0.025915
4.9193 | 1.2347 | 0.010329 | 1.2347 | 0.010329 | 1.2655 | 0.025901
4.9215 | 1.2345 | 0.010302 | 1.2345 | 0.010302 | 1.2655 | 0.025886
4.9239 | 1.2343 | 0.010276 | 1.2343 | 0.010276 | 1.2654 | 0.025872
4.9264 | 1.2341 | 0.010249 | 1.2341 | 0.010249 | 1.2653 | 0.025858
4.9285 | 1.2339 | 0.010223 | 1.2339 | 0.010223 | 1.2652 | 0.025844
4.931 | 1.2337 | 0.010197 | 1.2337 | 0.010197 | 1.2651 | 0.02583
4.9334 | 1.2335 | 0.010172 | 1.2335 | 0.010172 | 1.2651 | 0.025816
4.9356 | 1.2333 | 0.010147 | 1.2333 | 0.010147 | 1.265 | 0.025802
4.938 | 1.2331 | 0.010123 | 1.2331 | 0.010123 | 1.2649 | 0.025788
4.9405 | 1.2329 | 0.010099 | 1.2329 | 0.010099 | 1.2648 | 0.025774
4.9427 | 1.2327 | 0.010075 | 1.2327 | 0.010075 | 1.2647 | 0.025761
4.9451 | 1.2325 | 0.010052 | 1.2325 | 0.010052 | 1.2647 | 0.025747
4.9473 | 1.2323 | 0.010029 | 1.2323 | 0.010029 | 1.2646 | 0.025734
4.9498 | 1.2321 | 0.010006 | 1.2321 | 0.010006 | 1.2645 | 0.02572
4.9522 | 1.2319 | 0.0099844 | 1.2319 | 0.0099844 | 1.2644 | 0.025707
4.9544 | 1.2317 | 0.0099629 | 1.2317 | 0.0099629 | 1.2643 | 0.025694
4.9569 | 1.2315 | 0.0099414 | 1.2315 | 0.0099414 | 1.2643 | 0.025681
4.9593 | 1.2313 | 0.0099207 | 1.2313 | 0.0099207 | 1.2642 | 0.025668
4.9615 | 1.2311 | 0.0099009 | 1.2311 | 0.0099009 | 1.2641 | 0.025655
4.964 | 1.2308 | 0.0098813 | 1.2308 | 0.0098813 | 1.264 | 0.025642
4.9665 | 1.2306 | 0.0098618 | 1.2306 | 0.0098618 | 1.2639 | 0.025629
4.9687 | 1.2304 | 0.0098431 | 1.2304 | 0.0098431 | 1.2639 | 0.025616
4.9712 | 1.2302 | 0.0098248 | 1.2302 | 0.0098248 | 1.2638 | 0.025604
4.9736 | 1.23 | 0.0098077 | 1.23 | 0.0098077 | 1.2637 | 0.025591
4.9759 | 1.2298 | 0.0097902 | 1.2298 | 0.0097902 | 1.2636 | 0.025579
4.9783 | 1.2295 | 0.0097738 | 1.2295 | 0.0097738 | 1.2635 | 0.025566
4.9806 | 1.2293 | 0.0097579 | 1.2293 | 0.0097579 | 1.2635 | 0.025554
4.9831 | 1.2291 | 0.0097421 | 1.2291 | 0.0097421 | 1.2634 | 0.025542
4.9855 | 1.2289 | 0.0097273 | 1.2289 | 0.0097273 | 1.2633 | 0.025529
4.9878 | 1.2287 | 0.0097131 | 1.2287 | 0.0097131 | 1.2632 | 0.025517
4.9903 | 1.2284 | 0.0096995 | 1.2284 | 0.0096995 | 1.2632 | 0.025505
4.9928 | 1.2282 | 0.0096861 | 1.2282 | 0.0096861 | 1.2631 | 0.025493
4.995 | 1.228 | 0.0096737 | 1.228 | 0.0096737 | 1.263 | 0.025482
4.9975 | 1.2277 | 0.0096622 | 1.2277 | 0.0096622 | 1.2629 | 0.02547
5 | 1.2275 | 0.0096508 | 1.2275 | 0.0096508 | 1.2628 | 0.025458
5.0023 | 1.2273 | 0.0096401 | 1.2273 | 0.0096401 | 1.2627 | 0.025447
5.0048 | 1.227 | 0.0096302 | 1.227 | 0.0096302 | 1.2626 | 0.025435
5.0073 | 1.2268 | 0.0096208 | 1.2268 | 0.0096208 | 1.2626 | 0.025423
5.0095 | 1.2266 | 0.0096125 | 1.2266 | 0.0096125 | 1.2625 | 0.025412
5.012 | 1.2263 | 0.0096047 | 1.2263 | 0.0096047 | 1.2624 | 0.025402
5.0145 | 1.2261 | 0.0095976 | 1.2261 | 0.0095976 | 1.2623 | 0.02539
5.0168 | 1.2258 | 0.0095914 | 1.2258 | 0.0095914 | 1.2622 | 0.025379
5.0193 | 1.2256 | 0.0095855 | 1.2256 | 0.0095855 | 1.2621 | 0.025368
5.0216 | 1.2254 | 0.0095809 | 1.2254 | 0.0095809 | 1.262 | 0.025357
5.0241 | 1.2251 | 0.0095764 | 1.2251 | 0.0095764 | 1.262 | 0.025346
5.0266 | 1.2249 | 0.009573 | 1.2249 | 0.009573 | 1.2618 | 0.025336
5.0289 | 1.2246 | 0.0095707 | 1.2246 | 0.0095707 | 1.2618 | 0.025325
5.0314 | 1.2244 | 0.009569 | 1.2244 | 0.009569 | 1.2617 | 0.025314
5.034 | 1.2241 | 0.009568 | 1.2241 | 0.009568 | 1.2616 | 0.025303
5.0363 | 1.2239 | 0.0095679 | 1.2239 | 0.0095679 | 1.2615 | 0.025293
5.0388 | 1.2236 | 0.0095686 | 1.2236 | 0.0095686 | 1.2614 | 0.025283
5.0413 | 1.2234 | 0.0095701 | 1.2234 | 0.0095701 | 1.2613 | 0.025272
5.0436 | 1.2231 | 0.0095724 | 1.2231 | 0.0095724 | 1.2612 | 0.025262
5.0462 | 1.2229 | 0.0095759 | 1.2229 | 0.0095759 | 1.2612 | 0.025252
5.0487 | 1.2226 | 0.0095803 | 1.2226 | 0.0095803 | 1.261 | 0.025242
5.051 | 1.2224 | 0.0095851 | 1.2224 | 0.0095851 | 1.261 | 0.025232
5.0536 | 1.2221 | 0.0095911 | 1.2221 | 0.0095911 | 1.2609 | 0.025222
5.0559 | 1.2218 | 0.0095982 | 1.2218 | 0.0095982 | 1.2608 | 0.025212
5.0584 | 1.2216 | 0.0096063 | 1.2216 | 0.0096063 | 1.2607 | 0.025203
5.061 | 1.2213 | 0.0096155 | 1.2213 | 0.0096155 | 1.2606 | 0.025193
5.0633 | 1.2211 | 0.0096252 | 1.2211 | 0.0096252 | 1.2605 | 0.025183
5.0659 | 1.2208 | 0.0096361 | 1.2208 | 0.0096361 | 1.2604 | 0.025174
5.0684 | 1.2205 | 0.0096479 | 1.2205 | 0.0096479 | 1.2603 | 0.025164
5.0707 | 1.2202 | 0.0096612 | 1.2202 | 0.0096612 | 1.2603 | 0.025155
5.0733 | 1.22 | 0.009675 | 1.22 | 0.009675 | 1.2601 | 0.025146
5.0759 | 1.2197 | 0.0096904 | 1.2197 | 0.0096904 | 1.2601 | 0.025136
5.0782 | 1.2194 | 0.0097066 | 1.2194 | 0.0097066 | 1.26 | 0.025127
5.0808 | 1.2192 | 0.0097238 | 1.2192 | 0.0097238 | 1.2599 | 0.025118
5.0834 | 1.2189 | 0.0097421 | 1.2189 | 0.0097421 | 1.2598 | 0.025109
5.0857 | 1.2186 | 0.0097616 | 1.2186 | 0.0097616 | 1.2597 | 0.0251
5.0883 | 1.2183 | 0.0097823 | 1.2183 | 0.0097823 | 1.2596 | 0.025091
5.0906 | 1.218 | 0.0098044 | 1.218 | 0.0098044 | 1.2595 | 0.025082
5.0932 | 1.2178 | 0.0098269 | 1.2178 | 0.0098269 | 1.2594 | 0.025074
5.0958 | 1.2175 | 0.009851 | 1.2175 | 0.009851 | 1.2593 | 0.025065
5.0981 | 1.2172 | 0.0098763 | 1.2172 | 0.0098763 | 1.2592 | 0.025057
5.1007 | 1.2169 | 0.0099029 | 1.2169 | 0.0099029 | 1.2591 | 0.025048
5.1033 | 1.2166 | 0.0099307 | 1.2166 | 0.0099307 | 1.259 | 0.02504
5.1057 | 1.2163 | 0.0099597 | 1.2163 | 0.0099597 | 1.2589 | 0.025032
5.1083 | 1.2161 | 0.0099901 | 1.2161 | 0.0099901 | 1.2588 | 0.025023
5.1109 | 1.2158 | 0.010022 | 1.2158 | 0.010022 | 1.2587 | 0.025015
5.1133 | 1.2155 | 0.010054 | 1.2155 | 0.010054 | 1.2586 | 0.025007
5.1159 | 1.2152 | 0.010089 | 1.2152 | 0.010089 | 1.2585 | 0.025
5.1185 | 1.2149 | 0.010124 | 1.2149 | 0.010124 | 1.2584 | 0.024991
5.1209 | 1.2146 | 0.010161 | 1.2146 | 0.010161 | 1.2583 | 0.024984
5.1235 | 1.2143 | 0.010199 | 1.2143 | 0.010199 | 1.2582 | 0.024976
5.1258 | 1.214 | 0.010238 | 1.214 | 0.010238 | 1.2581 | 0.024968
5.1285 | 1.2137 | 0.010279 | 1.2137 | 0.010279 | 1.258 | 0.02496
5.1311 | 1.2134 | 0.010322 | 1.2134 | 0.010322 | 1.2579 | 0.024953
5.1335 | 1.2131 | 0.010365 | 1.2131 | 0.010365 | 1.2578 | 0.024945
5.1361 | 1.2128 | 0.01041 | 1.2128 | 0.01041 | 1.2577 | 0.024938
5.1387 | 1.2125 | 0.010456 | 1.2125 | 0.010456 | 1.2576 | 0.024931
5.1411 | 1.2122 | 0.010504 | 1.2122 | 0.010504 | 1.2575 | 0.024923
5.1438 | 1.2119 | 0.010554 | 1.2119 | 0.010554 | 1.2574 | 0.024916
5.1464 | 1.2115 | 0.010605 | 1.2115 | 0.010605 | 1.2573 | 0.024909
5.1488 | 1.2112 | 0.010657 | 1.2112 | 0.010657 | 1.2572 | 0.024902
5.1515 | 1.2109 | 0.01071 | 1.2109 | 0.01071 | 1.2571 | 0.024896
5.1541 | 1.2106 | 0.010766 | 1.2106 | 0.010766 | 1.257 | 0.024888
5.1565 | 1.2103 | 0.010823 | 1.2103 | 0.010823 | 1.2569 | 0.024882
5.1592 | 1.21 | 0.010881 | 1.21 | 0.010881 | 1.2567 | 0.024875
5.1616 | 1.2097 | 0.010941 | 1.2097 | 0.010941 | 1.2567 | 0.024868
5.1642 | 1.2093 | 0.011002 | 1.2093 | 0.011002 | 1.2566 | 0.024861
5.1669 | 1.209 | 0.011065 | 1.209 | 0.011065 | 1.2564 | 0.024855
5.1693 | 1.2087 | 0.011129 | 1.2087 | 0.011129 | 1.2564 | 0.024848
5.172 | 1.2084 | 0.011195 | 1.2084 | 0.011195 | 1.2562 | 0.024842
5.1746 | 1.2081 | 0.011263 | 1.2081 | 0.011263 | 1.2561 | 0.024836
5.1771 | 1.2077 | 0.011332 | 1.2077 | 0.011332 | 1.256 | 0.02483
5.1797 | 1.2074 | 0.011403 | 1.2074 | 0.011403 | 1.2559 | 0.024823
5.1824 | 1.2071 | 0.011475 | 1.2071 | 0.011475 | 1.2558 | 0.024817
5.1848 | 1.2067 | 0.011549 | 1.2067 | 0.011549 | 1.2557 | 0.024811
5.1875 | 1.2064 | 0.011625 | 1.2064 | 0.011625 | 1.2556 | 0.024805
5.1902 | 1.2061 | 0.011702 | 1.2061 | 0.011702 | 1.2554 | 0.0248
5.1926 | 1.2058 | 0.011781 | 1.2058 | 0.011781 | 1.2553 | 0.024794
5.1953 | 1.2054 | 0.011861 | 1.2054 | 0.011861 | 1.2552 | 0.024788
5.1978 | 1.2051 | 0.011944 | 1.2051 | 0.011944 | 1.2551 | 0.024782
5.2005 | 1.2048 | 0.012027 | 1.2048 | 0.012027 | 1.255 | 0.024777
5.2032 | 1.2044 | 0.012113 | 1.2044 | 0.012113 | 1.2549 | 0.024771
5.2056 | 1.2041 | 0.0122 | 1.2041 | 0.0122 | 1.2548 | 0.024766
5.2083 | 1.2037 | 0.012289 | 1.2037 | 0.012289 | 1.2546 | 0.024761
5.211 | 1.2034 | 0.01238 | 1.2034 | 0.01238 | 1.2545 | 0.024755
5.2135 | 1.2031 | 0.012472 | 1.2031 | 0.012472 | 1.2544 | 0.02475
5.2162 | 1.2027 | 0.012565 | 1.2027 | 0.012565 | 1.2543 | 0.024745
5.2189 | 1.2024 | 0.012661 | 1.2024 | 0.012661 | 1.2542 | 0.02474
5.2214 | 1.202 | 0.012758 | 1.202 | 0.012758 | 1.254 | 0.024735
5.2241 | 1.2017 | 0.012856 | 1.2017 | 0.012856 | 1.2539 | 0.02473
5.2268 | 1.2013 | 0.012957 | 1.2013 | 0.012957 | 1.2538 | 0.024725
5.2293 | 1.201 | 0.013059 | 1.201 | 0.013059 | 1.2537 | 0.02472
5.232 | 1.2007 | 0.013163 | 1.2007 | 0.013163 | 1.2536 | 0.024716
5.2345 | 1.2003 | 0.013269 | 1.2003 | 0.013269 | 1.2534 | 0.024711
5.2372 | 1.1999 | 0.013375 | 1.1999 | 0.013375 | 1.2533 | 0.024706
5.24 | 1.1996 | 0.013484 | 1.1996 | 0.013484 | 1.2532 | 0.024702
5.2425 | 1.1992 | 0.013594 | 1.1992 | 0.013594 | 1.2531 | 0.024697
5.2452 | 1.1989 | 0.013707 | 1.1989 | 0.013707 | 1.253 | 0.024692
5.248 | 1.1985 | 0.01382 | 1.1985 | 0.01382 | 1.2528 | 0.024688
5.2504 | 1.1982 | 0.013936 | 1.1982 | 0.013936 | 1.2527 | 0.024684
5.2532 | 1.1978 | 0.014052 | 1.1978 | 0.014052 | 1.2526 | 0.02468
5.256 | 1.1975 | 0.014171 | 1.1975 | 0.014171 | 1.2524 | 0.024676
5.2585 | 1.1971 | 0.014291 | 1.1971 | 0.014291 | 1.2523 | 0.024671
5.2612 | 1.1967 | 0.014413 | 1.1967 | 0.014413 | 1.2522 | 0.024668
5.264 | 1.1964 | 0.014536 | 1.1964 | 0.014536 | 1.252 | 0.024664
5.2665 | 1.196 | 0.01466 | 1.196 | 0.01466 | 1.2519 | 0.02466
5.2693 | 1.1957 | 0.014787 | 1.1957 | 0.014787 | 1.2518 | 0.024656
5.2718 | 1.1953 | 0.014915 | 1.1953 | 0.014915 | 1.2516 | 0.024653
5.2745 | 1.195 | 0.015044 | 1.195 | 0.015044 | 1.2515 | 0.024649
5.2773 | 1.1946 | 0.015176 | 1.1946 | 0.015176 | 1.2514 | 0.024645
5.2798 | 1.1942 | 0.015308 | 1.1942 | 0.015308 | 1.2512 | 0.024642
5.2826 | 1.1939 | 0.015442 | 1.1939 | 0.015442 | 1.2511 | 0.024638
5.2854 | 1.1935 | 0.015577 | 1.1935 | 0.015577 | 1.251 | 0.024635
5.2879 | 1.1931 | 0.015715 | 1.1931 | 0.015715 | 1.2508 | 0.024632
5.2907 | 1.1927 | 0.015853 | 1.1927 | 0.015853 | 1.2507 | 0.024628
5.2935 | 1.1924 | 0.015993 | 1.1924 | 0.015993 | 1.2506 | 0.024625
5.296 | 1.192 | 0.016134 | 1.192 | 0.016134 | 1.2504 | 0.024622
5.2989 | 1.1917 | 0.016276 | 1.1917 | 0.016276 | 1.2503 | 0.024619
5.3017 | 1.1913 | 0.01642 | 1.1913 | 0.01642 | 1.2501 | 0.024617
5.3042 | 1.1909 | 0.016565 | 1.1909 | 0.016565 | 1.25 | 0.024614
5.307 | 1.1905 | 0.016711 | 1.1905 | 0.016711 | 1.2498 | 0.024611
5.3098 | 1.1902 | 0.016859 | 1.1902 | 0.016859 | 1.2497 | 0.024608
5.3124 | 1.1898 | 0.017009 | 1.1898 | 0.017009 | 1.2496 | 0.024605
5.3152 | 1.1894 | 0.017159 | 1.1894 | 0.017159 | 1.2494 | 0.024603
5.3177 | 1.189 | 0.01731 | 1.189 | 0.01731 | 1.2493 | 0.0246
5.3206 | 1.1887 | 0.017463 | 1.1887 | 0.017463 | 1.2491 | 0.024598
5.3234 | 1.1883 | 0.017616 | 1.1883 | 0.017616 | 1.249 | 0.024596
5.3259 | 1.1879 | 0.017771 | 1.1879 | 0.017771 | 1.2488 | 0.024593
5.3288 | 1.1875 | 0.017927 | 1.1875 | 0.017927 | 1.2487 | 0.02459
5.3316 | 1.1872 | 0.018084 | 1.1872 | 0.018084 | 1.2485 | 0.024588
5.3342 | 1.1867 | 0.018243 | 1.1867 | 0.018243 | 1.2484 | 0.024587
5.337 | 1.1864 | 0.018401 | 1.1864 | 0.018401 | 1.2482 | 0.024585
5.3399 | 1.186 | 0.018561 | 1.186 | 0.018561 | 1.248 | 0.024583
5.3425 | 1.1856 | 0.018722 | 1.1856 | 0.018722 | 1.2479 | 0.024581
5.3453 | 1.1852 | 0.018883 | 1.1852 | 0.018883 | 1.2477 | 0.024579
5.3482 | 1.1848 | 0.019047 | 1.1848 | 0.019047 | 1.2476 | 0.024577
5.3507 | 1.1844 | 0.01921 | 1.1844 | 0.01921 | 1.2474 | 0.024576
5.3536 | 1.1841 | 0.019374 | 1.1841 | 0.019374 | 1.2472 | 0.024574
5.3562 | 1.1837 | 0.019538 | 1.1837 | 0.019538 | 1.2471 | 0.024572
5.3591 | 1.1833 | 0.019705 | 1.1833 | 0.019705 | 1.2469 | 0.024571
5.3619 | 1.1829 | 0.01987 | 1.1829 | 0.01987 | 1.2468 | 0.024569
5.3645 | 1.1825 | 0.020038 | 1.1825 | 0.020038 | 1.2466 | 0.024568
5.3674 | 1.1821 | 0.020205 | 1.1821 | 0.020205 | 1.2464 | 0.024566
5.3703 | 1.1817 | 0.020372 | 1.1817 | 0.020372 | 1.2462 | 0.024566
5.3729 | 1.1813 | 0.020541 | 1.1813 | 0.020541 | 1.2461 | 0.024564
5.3758 | 1.1809 | 0.02071 | 1.1809 | 0.02071 | 1.2459 | 0.024563
5.3787 | 1.1805 | 0.02088 | 1.1805 | 0.02088 | 1.2458 | 0.024562
5.3813 | 1.1801 | 0.021049 | 1.1801 | 0.021049 | 1.2456 | 0.024561
5.3842 | 1.1797 | 0.021219 | 1.1797 | 0.021219 | 1.2454 | 0.02456
5.3871 | 1.1793 | 0.02139 | 1.1793 | 0.02139 | 1.2452 | 0.02456
5.3897 | 1.1789 | 0.021559 | 1.1789 | 0.021559 | 1.245 | 0.024559
5.3926 | 1.1785 | 0.02173 | 1.1785 | 0.02173 | 1.2448 | 0.024559
5.3952 | 1.178 | 0.021901 | 1.178 | 0.021901 | 1.2447 | 0.024558
5.3981 | 1.1776 | 0.022072 | 1.1776 | 0.022072 | 1.2445 | 0.024557
5.401 | 1.1772 | 0.022243 | 1.1772 | 0.022243 | 1.2443 | 0.024557
5.4037 | 1.1768 | 0.022414 | 1.1768 | 0.022414 | 1.2441 | 0.024557
5.4066 | 1.1764 | 0.022585 | 1.1764 | 0.022585 | 1.2439 | 0.024557
5.4095 | 1.176 | 0.022755 | 1.176 | 0.022755 | 1.2437 | 0.024556
5.4121 | 1.1756 | 0.022926 | 1.1756 | 0.022926 | 1.2435 | 0.024556
5.4151 | 1.1751 | 0.023096 | 1.1751 | 0.023096 | 1.2433 | 0.024556
5.418 | 1.1747 | 0.023266 | 1.1747 | 0.023266 | 1.2431 | 0.024556
5.4206 | 1.1743 | 0.023436 | 1.1743 | 0.023436 | 1.2429 | 0.024556
5.4236 | 1.1738 | 0.023606 | 1.1738 | 0.023606 | 1.2428 | 0.024556
5.4265 | 1.1734 | 0.023775 | 1.1734 | 0.023775 | 1.2426 | 0.024556
5.4292 | 1.173 | 0.023943 | 1.173 | 0.023943 | 1.2424 | 0.024556
5.4321 | 1.1726 | 0.024111 | 1.1726 | 0.024111 | 1.2422 | 0.024556
5.4348 | 1.1721 | 0.024278 | 1.1721 | 0.024278 | 1.2419 | 0.024558
5.4377 | 1.1717 | 0.024445 | 1.1717 | 0.024445 | 1.2417 | 0.024558
5.4407 | 1.1712 | 0.024611 | 1.1712 | 0.024611 | 1.2415 | 0.024559
5.4434 | 1.1707 | 0.024777 | 1.1707 | 0.024777 | 1.2413 | 0.024559
5.4463 | 1.1703 | 0.024941 | 1.1703 | 0.024941 | 1.2411 | 0.02456
5.4493 | 1.1698 | 0.025105 | 1.1698 | 0.025105 | 1.2409 | 0.024561
5.452 | 1.1694 | 0.025268 | 1.1694 | 0.025268 | 1.2407 | 0.024562
5.4549 | 1.1689 | 0.02543 | 1.1689 | 0.02543 | 1.2404 | 0.024563
5.4579 | 1.1684 | 0.025591 | 1.1684 | 0.025591 | 1.2402 | 0.024564
5.4606 | 1.168 | 0.025751 | 1.168 | 0.025751 | 1.24 | 0.024565
5.4636 | 1.1675 | 0.02591 | 1.1675 | 0.02591 | 1.2398 | 0.024566
5.4666 | 1.167 | 0.026067 | 1.167 | 0.026067 | 1.2396 | 0.024568
5.4693 | 1.1665 | 0.026224 | 1.1665 | 0.026224 | 1.2393 | 0.02457
5.4723 | 1.1661 | 0.026379 | 1.1661 | 0.026379 | 1.2391 | 0.02457
5.475 | 1.1655 | 0.026534 | 1.1655 | 0.026534 | 1.2389 | 0.024572
5.478 | 1.1651 | 0.026686 | 1.1651 | 0.026686 | 1.2386 | 0.024574
5.481 | 1.1646 | 0.026837 | 1.1646 | 0.026837 | 1.2384 | 0.024576
5.4837 | 1.1641 | 0.026987 | 1.1641 | 0.026987 | 1.2381 | 0.024577
5.4867 | 1.1635 | 0.027136 | 1.1635 | 0.027136 | 1.2379 | 0.024579
5.4897 | 1.163 | 0.027282 | 1.163 | 0.027282 | 1.2377 | 0.024581
5.4924 | 1.1625 | 0.027427 | 1.1625 | 0.027427 | 1.2374 | 0.024584
5.4954 | 1.162 | 0.027571 | 1.162 | 0.027571 | 1.2371 | 0.024586
5.4984 | 1.1615 | 0.027713 | 1.1615 | 0.027713 | 1.2369 | 0.024588
5.5012 | 1.1609 | 0.027854 | 1.1609 | 0.027854 | 1.2366 | 0.024591
5.5042 | 1.1603 | 0.027992 | 1.1603 | 0.027992 | 1.2364 | 0.024593
5.5072 | 1.1598 | 0.028129 | 1.1598 | 0.028129 | 1.2361 | 0.024596
5.5099 | 1.1592 | 0.028263 | 1.1592 | 0.028263 | 1.2358 | 0.024598
5.513 | 1.1587 | 0.028396 | 1.1587 | 0.028396 | 1.2356 | 0.024601
5.5157 | 1.1581 | 0.028526 | 1.1581 | 0.028526 | 1.2353 | 0.024604
5.5188 | 1.1575 | 0.028656 | 1.1575 | 0.028656 | 1.235 | 0.024607
5.5218 | 1.1569 | 0.028782 | 1.1569 | 0.028782 | 1.2347 | 0.02461
5.5246 | 1.1563 | 0.028907 | 1.1563 | 0.028907 | 1.2344 | 0.024613
5.5276 | 1.1557 | 0.029029 | 1.1557 | 0.029029 | 1.2341 | 0.024617
5.5307 | 1.1551 | 0.02915 | 1.1551 | 0.02915 | 1.2339 | 0.02462
5.5334 | 1.1545 | 0.029268 | 1.1545 | 0.029268 | 1.2336 | 0.024623
5.5365 | 1.1538 | 0.029385 | 1.1538 | 0.029385 | 1.2333 | 0.024626
5.5396 | 1.1532 | 0.029499 | 1.1532 | 0.029499 | 1.233 | 0.02463
5.5423 | 1.1526 | 0.02961 | 1.1526 | 0.02961 | 1.2327 | 0.024634
5.5454 | 1.1519 | 0.029719 | 1.1519 | 0.029719 | 1.2324 | 0.024638
5.5485 | 1.1512 | 0.029826 | 1.1512 | 0.029826 | 1.232 | 0.024642
5.5512 | 1.1505 | 0.029931 | 1.1505 | 0.029931 | 1.2317 | 0.024646
5.5543 | 1.1498 | 0.030034 | 1.1498 | 0.030034 | 1.2314 | 0.024651
5.5571 | 1.1491 | 0.030133 | 1.1491 | 0.030133 | 1.2311 | 0.024655
5.5602 | 1.1484 | 0.03023 | 1.1484 | 0.03023 | 1.2307 | 0.024659
5.5633 | 1.1477 | 0.030325 | 1.1477 | 0.030325 | 1.2304 | 0.024664
5.5661 | 1.147 | 0.030418 | 1.147 | 0.030418 | 1.2301 | 0.024668
5.5692 | 1.1462 | 0.030509 | 1.1462 | 0.030509 | 1.2297 | 0.024674
5.5723 | 1.1454 | 0.030596 | 1.1454 | 0.030596 | 1.2294 | 0.024679
5.5751 | 1.1447 | 0.030681 | 1.1447 | 0.030681 | 1.229 | 0.024683
5.5782 | 1.1438 | 0.030765 | 1.1438 | 0.030765 | 1.2287 | 0.024689
5.5813 | 1.143 | 0.030844 | 1.143 | 0.030844 | 1.2283 | 0.024694
5.5841 | 1.1422 | 0.030923 | 1.1422 | 0.030923 | 1.2279 | 0.024699
5.5872 | 1.1413 | 0.030999 | 1.1413 | 0.030999 | 1.2276 | 0.024705
5.5903 | 1.1405 | 0.031072 | 1.1405 | 0.031072 | 1.2272 | 0.024711
5.5932 | 1.1396 | 0.031144 | 1.1396 | 0.031144 | 1.2268 | 0.024717
5.5963 | 1.1387 | 0.031212 | 1.1387 | 0.031212 | 1.2264 | 0.024723
5.5991 | 1.1378 | 0.031279 | 1.1378 | 0.031279 | 1.226 | 0.02473
5.6022 | 1.1369 | 0.031344 | 1.1369 | 0.031344 | 1.2256 | 0.024736
5.6054 | 1.1359 | 0.031407 | 1.1359 | 0.031407 | 1.2252 | 0.024743
5.6082 | 1.1349 | 0.031467 | 1.1349 | 0.031467 | 1.2247 | 0.02475
5.6114 | 1.1339 | 0.031526 | 1.1339 | 0.031526 | 1.2243 | 0.024756
5.6145 | 1.1329 | 0.031584 | 1.1329 | 0.031584 | 1.2239 | 0.024764
5.6173 | 1.1319 | 0.031638 | 1.1319 | 0.031638 | 1.2234 | 0.024771
5.6205 | 1.1308 | 0.031694 | 1.1308 | 0.031694 | 1.223 | 0.024779
5.6237 | 1.1297 | 0.031745 | 1.1297 | 0.031745 | 1.2225 | 0.024787
5.6265 | 1.1286 | 0.031797 | 1.1286 | 0.031797 | 1.2221 | 0.024795
5.6297 | 1.1275 | 0.031848 | 1.1275 | 0.031848 | 1.2216 | 0.024804
5.6329 | 1.1263 | 0.031898 | 1.1263 | 0.031898 | 1.2211 | 0.024813
5.6357 | 1.1251 | 0.031947 | 1.1251 | 0.031947 | 1.2207 | 0.024821
5.6389 | 1.1239 | 0.031998 | 1.1239 | 0.031998 | 1.2201 | 0.024831
5.6417 | 1.1226 | 0.032048 | 1.1226 | 0.032048 | 1.2196 | 0.024841
5.6449 | 1.1214 | 0.032098 | 1.1214 | 0.032098 | 1.2191 | 0.024852
5.6481 | 1.12 | 0.03215 | 1.12 | 0.03215 | 1.2186 | 0.024861
5.651 | 1.1187 | 0.032202 | 1.1187 | 0.032202 | 1.218 | 0.024874
5.6542 | 1.1173 | 0.032257 | 1.1173 | 0.032257 | 1.2175 | 0.024885
5.6574 | 1.1159 | 0.032315 | 1.1159 | 0.032315 | 1.217 | 0.024897
5.6603 | 1.1144 | 0.032375 | 1.1144 | 0.032375 | 1.2164 | 0.02491
5.6635 | 1.1129 | 0.032438 | 1.1129 | 0.032438 | 1.2158 | 0.024924
5.6667 | 1.1114 | 0.032506 | 1.1114 | 0.032506 | 1.2152 | 0.024938
5.6696 | 1.1098 | 0.032579 | 1.1098 | 0.032579 | 1.2146 | 0.024954
5.6728 | 1.1081 | 0.032659 | 1.1081 | 0.032659 | 1.214 | 0.02497
5.676 | 1.1065 | 0.032744 | 1.1065 | 0.032744 | 1.2134 | 0.024987
5.6789 | 1.1048 | 0.032838 | 1.1048 | 0.032838 | 1.2127 | 0.025006
5.6821 | 1.103 | 0.03294 | 1.103 | 0.03294 | 1.212 | 0.025026
5.685 | 1.1012 | 0.033052 | 1.1012 | 0.033052 | 1.2113 | 0.025048
5.6883 | 1.0993 | 0.033175 | 1.0993 | 0.033175 | 1.2107 | 0.02507
5.6915 | 1.0974 | 0.033312 | 1.0974 | 0.033312 | 1.2099 | 0.025096
5.6944 | 1.0954 | 0.033461 | 1.0954 | 0.033461 | 1.2092 | 0.025123
5.6977 | 1.0934 | 0.033628 | 1.0934 | 0.033628 | 1.2085 | 0.025152
5.7009 | 1.0913 | 0.033811 | 1.0913 | 0.033811 | 1.2077 | 0.025185
5.7039 | 1.0891 | 0.034013 | 1.0891 | 0.034013 | 1.2069 | 0.02522
5.7071 | 1.0869 | 0.034237 | 1.0869 | 0.034237 | 1.2061 | 0.025259
5.7104 | 1.0846 | 0.034484 | 1.0846 | 0.034484 | 1.2053 | 0.025301
5.7133 | 1.0823 | 0.034757 | 1.0823 | 0.034757 | 1.2044 | 0.025347
5.7166 | 1.0798 | 0.035059 | 1.0798 | 0.035059 | 1.2036 | 0.025397
5.7198 | 1.0773 | 0.035392 | 1.0773 | 0.035392 | 1.2026 | 0.025454
5.7228 | 1.0747 | 0.035759 | 1.0747 | 0.035759 | 1.2017 | 0.025515
5.7261 | 1.0721 | 0.036163 | 1.0721 | 0.036163 | 1.2008 | 0.025584
5.7293 | 1.0694 | 0.036608 | 1.0694 | 0.036608 | 1.1998 | 0.025659
5.7323 | 1.0666 | 0.037096 | 1.0666 | 0.037096 | 1.1988 | 0.025742
5.7356 | 1.0637 | 0.037633 | 1.0637 | 0.037633 | 1.1977 | 0.025834
5.7386 | 1.0607 | 0.038223 | 1.0607 | 0.038223 | 1.1967 | 0.025935
5.7418 | 1.0576 | 0.03887 | 1.0576 | 0.03887 | 1.1956 | 0.026048
5.7451 | 1.0545 | 0.039577 | 1.0545 | 0.039577 | 1.1944 | 0.026172
5.7481 | 1.0512 | 0.04035 | 1.0512 | 0.04035 | 1.1933 | 0.026309
5.7514 | 1.0479 | 0.041196 | 1.0479 | 0.041196 | 1.1921 | 0.026461
5.7547 | 1.0444 | 0.042118 | 1.0444 | 0.042118 | 1.1908 | 0.026629
5.7577 | 1.0408 | 0.043126 | 1.0408 | 0.043126 | 1.1895 | 0.026813
5.761 | 1.0372 | 0.04422 | 1.0372 | 0.04422 | 1.1882 | 0.027018
5.7644 | 1.0335 | 0.045413 | 1.0335 | 0.045413 | 1.1868 | 0.027244
5.7673 | 1.0297 | 0.046709 | 1.0297 | 0.046709 | 1.1854 | 0.027492
5.7707 | 1.0257 | 0.048116 | 1.0257 | 0.048116 | 1.184 | 0.027766
5.7737 | 1.0216 | 0.04964 | 1.0216 | 0.04964 | 1.1824 | 0.028068
5.777 | 1.0175 | 0.051297 | 1.0175 | 0.051297 | 1.1809 | 0.028401
5.7803 | 1.0132 | 0.053088 | 1.0132 | 0.053088 | 1.1793 | 0.028766
5.7834 | 1.0089 | 0.055022 | 1.0089 | 0.055022 | 1.1776 | 0.029166
5.7867 | 1.0044 | 0.057112 | 1.0044 | 0.057112 | 1.1759 | 0.029606
5.7901 | 0.99987 | 0.059368 | 0.99987 | 0.059368 | 1.1741 | 0.030089
5.7931 | 0.99522 | 0.061796 | 0.99522 | 0.061796 | 1.1723 | 0.030616
5.7964 | 0.99046 | 0.064414 | 0.99046 | 0.064414 | 1.1704 | 0.031194
5.7998 | 0.98562 | 0.067232 | 0.98562 | 0.067232 | 1.1685 | 0.031826
5.8028 | 0.9807 | 0.070256 | 0.9807 | 0.070256 | 1.1664 | 0.032516
5.8062 | 0.97568 | 0.073508 | 0.97568 | 0.073508 | 1.1643 | 0.03327
5.8096 | 0.97059 | 0.07699 | 0.97059 | 0.07699 | 1.1622 | 0.034093
5.8126 | 0.96543 | 0.080715 | 0.96543 | 0.080715 | 1.16 | 0.034991
5.816 | 0.9602 | 0.084711 | 0.9602 | 0.084711 | 1.1576 | 0.035976
5.8194 | 0.95493 | 0.088975 | 0.95493 | 0.088975 | 1.1552 | 0.037056
5.8224 | 0.94961 | 0.093528 | 0.94961 | 0.093528 | 1.1527 | 0.038243
5.8258 | 0.94426 | 0.098379 | 0.94426 | 0.098379 | 1.1501 | 0.039556
5.8289 | 0.9389 | 0.10354 | 0.9389 | 0.10354 | 1.1474 | 0.041014
5.8323 | 0.93353 | 0.10904 | 0.93353 | 0.10904 | 1.1446 | 0.042646
5.8357 | 0.92818 | 0.11487 | 0.92818 | 0.11487 | 1.1417 | 0.044479
5.8387 | 0.92287 | 0.12105 | 0.92287 | 0.12105 | 1.1386 | 0.046556
5.8421 | 0.9176 | 0.1276 | 0.9176 | 0.1276 | 1.1355 | 0.048912
5.8456 | 0.91241 | 0.13452 | 0.91241 | 0.13452 | 1.1324 | 0.051585
5.8486 | 0.90732 | 0.14181 | 0.90732 | 0.14181 | 1.1293 | 0.054623
5.8521 | 0.90234 | 0.14952 | 0.90234 | 0.14952 | 1.1262 | 0.058053
5.8555 | 0.89753 | 0.1576 | 0.89753 | 0.1576 | 1.1233 | 0.061884
5.8586 | 0.89289 | 0.16608 | 0.89289 | 0.16608 | 1.1206 | 0.06612
5.862 | 0.88846 | 0.17498 | 0.88846 | 0.17498 | 1.1183 | 0.070722
5.8654 | 0.88428 | 0.18426 | 0.88428 | 0.18426 | 1.1163 | 0.075622
5.8685 | 0.88037 | 0.19395 | 0.88037 | 0.19395 | 1.1149 | 0.080741
5.872 | 0.87676 | 0.20403 | 0.87676 | 0.20403 | 1.114 | 0.085955
5.8751 | 0.8735 | 0.21448 | 0.8735 | 0.21448 | 1.1136 | 0.091136
5.8785 | 0.87061 | 0.22529 | 0.87061 | 0.22529 | 1.1137 | 0.096152
5.882 | 0.86813 | 0.23646 | 0.86813 | 0.23646 | 1.1142 | 0.10089
5.8851 | 0.86608 | 0.24795 | 0.86608 | 0.24795 | 1.1151 | 0.10526
5.8886 | 0.86451 | 0.25974 | 0.86451 | 0.25974 | 1.1161 | 0.1092
5.8921 | 0.86343 | 0.27181 | 0.86343 | 0.27181 | 1.1172 | 0.11273
5.8952 | 0.86287 | 0.28411 | 0.86287 | 0.28411 | 1.1182 | 0.11588
5.8987 | 0.86286 | 0.29663 | 0.86286 | 0.29663 | 1.1189 | 0.11873
5.9021 | 0.86341 | 0.30932 | 0.86341 | 0.30932 | 1.1194 | 0.1214
5.9053 | 0.86455 | 0.32215 | 0.86455 | 0.32215 | 1.1195 | 0.124
5.9088 | 0.86627 | 0.33506 | 0.86627 | 0.33506 | 1.1193 | 0.12669
5.9123 | 0.86859 | 0.34805 | 0.86859 | 0.34805 | 1.1188 | 0.12956
5.9154 | 0.87151 | 0.36104 | 0.87151 | 0.36104 | 1.1181 | 0.13272
5.9189 | 0.87504 | 0.37402 | 0.87504 | 0.37402 | 1.1173 | 0.13623
5.9221 | 0.87917 | 0.38694 | 0.87917 | 0.38694 | 1.1164 | 0.14013
5.9256 | 0.88389 | 0.39975 | 0.88389 | 0.39975 | 1.1156 | 0.14444
5.9291 | 0.8892 | 0.41243 | 0.8892 | 0.41243 | 1.115 | 0.14914
5.9323 | 0.89509 | 0.42495 | 0.89509 | 0.42495 | 1.1146 | 0.15418
5.9358 | 0.90153 | 0.43726 | 0.90153 | 0.43726 | 1.1145 | 0.15952
5.9393 | 0.90851 | 0.44933 | 0.90851 | 0.44933 | 1.1147 | 0.16511
5.9425 | 0.91603 | 0.46116 | 0.91603 | 0.46116 | 1.1153 | 0.17088
5.946 | 0.92404 | 0.47269 | 0.92404 | 0.47269 | 1.1164 | 0.17679
5.9495 | 0.93255 | 0.48391 | 0.93255 | 0.48391 | 1.1178 | 0.18278
5.9527 | 0.94152 | 0.4948 | 0.94152 | 0.4948 | 1.1195 | 0.18882
5.9563 | 0.95093 | 0.50533 | 0.95093 | 0.50533 | 1.1217 | 0.19485
5.9598 | 0.96076 | 0.51549 | 0.96076 | 0.51549 | 1.1243 | 0.20084
5.963 | 0.971 | 0.52528 | 0.971 | 0.52528 | 1.1272 | 0.20677
5.9666 | 0.9816 | 0.53464 | 0.9816 | 0.53464 | 1.1305 | 0.2126
5.9698 | 0.99253 | 0.54356 | 0.99253 | 0.54356 | 1.1342 | 0.21831
5.9734 | 1.0038 | 0.55209 | 1.0038 | 0.55209 | 1.1382 | 0.22389
5.9769 | 1.0154 | 0.56017 | 1.0154 | 0.56017 | 1.1425 | 0.22929
5.9801 | 1.0273 | 0.56781 | 1.0273 | 0.56781 | 1.1471 | 0.23452
5.9837 | 1.0394 | 0.57499 | 1.0394 | 0.57499 | 1.152 | 0.23955
5.9873 | 1.0518 | 0.58168 | 1.0518 | 0.58168 | 1.1572 | 0.24435
5.9905 | 1.0643 | 0.58792 | 1.0643 | 0.58792 | 1.1626 | 0.24892
5.9941 | 1.0771 | 0.59371 | 1.0771 | 0.59371 | 1.1683 | 0.25324
5.9977 | 1.0901 | 0.599 | 1.0901 | 0.599 | 1.1743 | 0.25729
6.001 | 1.1032 | 0.60381 | 1.1032 | 0.60381 | 1.1804 | 0.26106
6.0046 | 1.1164 | 0.60816 | 1.1164 | 0.60816 | 1.1868 | 0.26455
6.0082 | 1.1297 | 0.61201 | 1.1297 | 0.61201 | 1.1933 | 0.26773
6.0114 | 1.1431 | 0.61537 | 1.1431 | 0.61537 | 1.1999 | 0.2706
6.015 | 1.1566 | 0.61826 | 1.1566 | 0.61826 | 1.2067 | 0.27316
6.0183 | 1.1702 | 0.62064 | 1.1702 | 0.62064 | 1.2136 | 0.2754
6.0219 | 1.1837 | 0.62257 | 1.1837 | 0.62257 | 1.2207 | 0.2773
6.0255 | 1.1973 | 0.62403 | 1.1973 | 0.62403 | 1.2278 | 0.27887
6.0288 | 1.2108 | 0.62502 | 1.2108 | 0.62502 | 1.235 | 0.28011
6.0325 | 1.2244 | 0.62554 | 1.2244 | 0.62554 | 1.2422 | 0.28102
6.0361 | 1.2379 | 0.62558 | 1.2379 | 0.62558 | 1.2494 | 0.28158
6.0394 | 1.2513 | 0.62516 | 1.2513 | 0.62516 | 1.2566 | 0.28182
6.043 | 1.2646 | 0.6243 | 1.2646 | 0.6243 | 1.2638 | 0.28172
6.0467 | 1.2779 | 0.62298 | 1.2779 | 0.62298 | 1.271 | 0.2813
6.05 | 1.291 | 0.62125 | 1.291 | 0.62125 | 1.2781 | 0.28055
6.0536 | 1.304 | 0.61909 | 1.304 | 0.61909 | 1.2852 | 0.27949
6.0573 | 1.3169 | 0.61648 | 1.3169 | 0.61648 | 1.2921 | 0.27812
6.0606 | 1.3296 | 0.61346 | 1.3296 | 0.61346 | 1.299 | 0.27645
6.0643 | 1.3421 | 0.61005 | 1.3421 | 0.61005 | 1.3057 | 0.27448
6.0676 | 1.3545 | 0.60626 | 1.3545 | 0.60626 | 1.3124 | 0.27222
6.0713 | 1.3666 | 0.60205 | 1.3666 | 0.60205 | 1.3188 | 0.2697
6.075 | 1.3785 | 0.59746 | 1.3785 | 0.59746 | 1.3251 | 0.2669
6.0783 | 1.3902 | 0.59253 | 1.3902 | 0.59253 | 1.3312 | 0.26385
6.082 | 1.4017 | 0.58723 | 1.4017 | 0.58723 | 1.3372 | 0.26056
6.0857 | 1.4128 | 0.58163 | 1.4128 | 0.58163 | 1.3429 | 0.25705
6.089 | 1.4238 | 0.57565 | 1.4238 | 0.57565 | 1.3485 | 0.25332
6.0927 | 1.4345 | 0.56938 | 1.4345 | 0.56938 | 1.3538 | 0.24938
6.0964 | 1.4448 | 0.5628 | 1.4448 | 0.5628 | 1.3589 | 0.24525
6.0998 | 1.4549 | 0.55591 | 1.4549 | 0.55591 | 1.3638 | 0.24094
6.1035 | 1.4647 | 0.54875 | 1.4647 | 0.54875 | 1.3685 | 0.23647
6.1072 | 1.4742 | 0.54135 | 1.4742 | 0.54135 | 1.3729 | 0.23185
6.1106 | 1.4833 | 0.53366 | 1.4833 | 0.53366 | 1.377 | 0.2271
6.1143 | 1.4922 | 0.52575 | 1.4922 | 0.52575 | 1.3809 | 0.22223
6.1177 | 1.5007 | 0.51763 | 1.5007 | 0.51763 | 1.3846 | 0.21724
6.1214 | 1.5088 | 0.50927 | 1.5088 | 0.50927 | 1.388 | 0.21216
6.1252 | 1.5167 | 0.50074 | 1.5167 | 0.50074 | 1.3912 | 0.20701
6.1286 | 1.5241 | 0.49199 | 1.5241 | 0.49199 | 1.3941 | 0.20178
6.1323 | 1.5313 | 0.4831 | 1.5313 | 0.4831 | 1.3967 | 0.1965
6.1361 | 1.538 | 0.47405 | 1.538 | 0.47405 | 1.3991 | 0.19119
6.1395 | 1.5444 | 0.46486 | 1.5444 | 0.46486 | 1.4012 | 0.18585
6.1433 | 1.5505 | 0.45556 | 1.5505 | 0.45556 | 1.4031 | 0.18049
6.147 | 1.5562 | 0.44613 | 1.5562 | 0.44613 | 1.4048 | 0.17514
6.1504 | 1.5615 | 0.4366 | 1.5615 | 0.4366 | 1.4061 | 0.16978
6.1542 | 1.5664 | 0.42699 | 1.5664 | 0.42699 | 1.4073 | 0.16446
6.158 | 1.571 | 0.41733 | 1.571 | 0.41733 | 1.4082 | 0.15916
6.1614 | 1.5753 | 0.40759 | 1.5753 | 0.40759 | 1.4089 | 0.15391
6.1652 | 1.5791 | 0.39782 | 1.5791 | 0.39782 | 1.4094 | 0.14871
6.1687 | 1.5826 | 0.38804 | 1.5826 | 0.38804 | 1.4097 | 0.14357
6.1725 | 1.5857 | 0.37822 | 1.5857 | 0.37822 | 1.4097 | 0.13851
6.1763 | 1.5885 | 0.3684 | 1.5885 | 0.3684 | 1.4095 | 0.13352
6.1797 | 1.5909 | 0.3586 | 1.5909 | 0.3586 | 1.4092 | 0.12862
6.1835 | 1.593 | 0.34881 | 1.593 | 0.34881 | 1.4086 | 0.12382
6.1874 | 1.5947 | 0.33907 | 1.5947 | 0.33907 | 1.4079 | 0.11912
6.1908 | 1.596 | 0.32938 | 1.596 | 0.32938 | 1.407 | 0.11452
6.1946 | 1.597 | 0.31975 | 1.597 | 0.31975 | 1.4059 | 0.11004
6.1985 | 1.5977 | 0.3102 | 1.5977 | 0.3102 | 1.4046 | 0.10568
6.2019 | 1.598 | 0.30073 | 1.598 | 0.30073 | 1.4032 | 0.10144
6.2058 | 1.598 | 0.29135 | 1.598 | 0.29135 | 1.4017 | 0.097324
6.2096 | 1.5977 | 0.28209 | 1.5977 | 0.28209 | 1.4 | 0.093343
6.2131 | 1.5971 | 0.27294 | 1.5971 | 0.27294 | 1.3982 | 0.089496
6.217 | 1.5961 | 0.26391 | 1.5961 | 0.26391 | 1.3963 | 0.08578
6.2208 | 1.5948 | 0.25503 | 1.5948 | 0.25503 | 1.3943 | 0.082209
6.2243 | 1.5933 | 0.2463 | 1.5933 | 0.2463 | 1.3921 | 0.078781
6.2282 | 1.5914 | 0.23772 | 1.5914 | 0.23772 | 1.3899 | 0.075486
6.2317 | 1.5892 | 0.22932 | 1.5892 | 0.22932 | 1.3875 | 0.072343
6.2356 | 1.5868 | 0.22111 | 1.5868 | 0.22111 | 1.3851 | 0.06934
6.2395 | 1.584 | 0.21307 | 1.584 | 0.21307 | 1.3826 | 0.066477
6.243 | 1.581 | 0.20525 | 1.581 | 0.20525 | 1.38 | 0.063765
6.2469 | 1.5777 | 0.19763 | 1.5777 | 0.19763 | 1.3773 | 0.061198
6.2508 | 1.5742 | 0.19023 | 1.5742 | 0.19023 | 1.3746 | 0.058778
6.2543 | 1.5704 | 0.18306 | 1.5704 | 0.18306 | 1.3718 | 0.056507
6.2582 | 1.5663 | 0.17613 | 1.5663 | 0.17613 | 1.369 | 0.054377
6.2621 | 1.5621 | 0.16945 | 1.5621 | 0.16945 | 1.3661 | 0.052395
6.2657 | 1.5576 | 0.16303 | 1.5576 | 0.16303 | 1.3631 | 0.050568
6.2696 | 1.5528 | 0.15689 | 1.5528 | 0.15689 | 1.3601 | 0.048885
6.2735 | 1.5479 | 0.15102 | 1.5479 | 0.15102 | 1.3571 | 0.047351
6.2771 | 1.5427 | 0.14545 | 1.5427 | 0.14545 | 1.354 | 0.04597
6.281 | 1.5374 | 0.14018 | 1.5374 | 0.14018 | 1.351 | 0.044742
6.2846 | 1.5319 | 0.13523 | 1.5319 | 0.13523 | 1.3478 | 0.043667
6.2885 | 1.5262 | 0.1306 | 1.5262 | 0.1306 | 1.3447 | 0.042754
6.2925 | 1.5203 | 0.12632 | 1.5203 | 0.12632 | 1.3415 | 0.041998
6.296 | 1.5144 | 0.12238 | 1.5144 | 0.12238 | 1.3383 | 0.041404
6.3 | 1.5082 | 0.1188 | 1.5082 | 0.1188 | 1.3351 | 0.040978
6.304 | 1.502 | 0.1156 | 1.502 | 0.1156 | 1.3319 | 0.040724
6.3076 | 1.4956 | 0.11277 | 1.4956 | 0.11277 | 1.3287 | 0.040641
6.3115 | 1.4892 | 0.11036 | 1.4892 | 0.11036 | 1.3255 | 0.040739
6.3155 | 1.4827 | 0.10834 | 1.4827 | 0.10834 | 1.3223 | 0.041019
6.3191 | 1.4761 | 0.10674 | 1.4761 | 0.10674 | 1.3191 | 0.041489
6.3231 | 1.4696 | 0.10557 | 1.4696 | 0.10557 | 1.316 | 0.042146
6.3271 | 1.463 | 0.10484 | 1.463 | 0.10484 | 1.3129 | 0.043001
6.3307 | 1.4565 | 0.10455 | 1.4565 | 0.10455 | 1.3099 | 0.044054
6.3347 | 1.4501 | 0.10471 | 1.4501 | 0.10471 | 1.3069 | 0.04531
6.3383 | 1.4437 | 0.10532 | 1.4437 | 0.10532 | 1.304 | 0.046768
6.3424 | 1.4374 | 0.10639 | 1.4374 | 0.10639 | 1.3012 | 0.048433
6.3464 | 1.4313 | 0.10792 | 1.4313 | 0.10792 | 1.2985 | 0.050301
6.35 | 1.4254 | 0.1099 | 1.4254 | 0.1099 | 1.2959 | 0.052377
6.354 | 1.4197 | 0.11234 | 1.4197 | 0.11234 | 1.2935 | 0.054655
6.3581 | 1.4143 | 0.11521 | 1.4143 | 0.11521 | 1.2912 | 0.05713
6.3617 | 1.4092 | 0.1185 | 1.4092 | 0.1185 | 1.2891 | 0.05979
6.3658 | 1.4043 | 0.12222 | 1.4043 | 0.12222 | 1.2872 | 0.062639
6.3698 | 1.3999 | 0.12632 | 1.3999 | 0.12632 | 1.2855 | 0.065653
6.3735 | 1.3959 | 0.13079 | 1.3959 | 0.13079 | 1.2841 | 0.068826
6.3776 | 1.3923 | 0.13561 | 1.3923 | 0.13561 | 1.2829 | 0.072144
6.3816 | 1.3891 | 0.14073 | 1.3891 | 0.14073 | 1.282 | 0.075579
6.3853 | 1.3865 | 0.14612 | 1.3865 | 0.14612 | 1.2814 | 0.079125
6.3894 | 1.3844 | 0.15175 | 1.3844 | 0.15175 | 1.2811 | 0.082751
6.393 | 1.3829 | 0.15756 | 1.3829 | 0.15756 | 1.2811 | 0.086427
6.3971 | 1.3819 | 0.16351 | 1.3819 | 0.16351 | 1.2814 | 0.090137
6.4012 | 1.3816 | 0.16956 | 1.3816 | 0.16956 | 1.282 | 0.093847
6.4049 | 1.3818 | 0.17564 | 1.3818 | 0.17564 | 1.283 | 0.097528
6.409 | 1.3826 | 0.18171 | 1.3826 | 0.18171 | 1.2843 | 0.10115
6.4131 | 1.3841 | 0.18771 | 1.3841 | 0.18771 | 1.2859 | 0.10468
6.4168 | 1.3861 | 0.19359 | 1.3861 | 0.19359 | 1.2879 | 0.10809
6.421 | 1.3887 | 0.19929 | 1.3887 | 0.19929 | 1.2902 | 0.11135
6.4251 | 1.3919 | 0.20478 | 1.3919 | 0.20478 | 1.2927 | 0.11442
6.4288 | 1.3956 | 0.20998 | 1.3956 | 0.20998 | 1.2956 | 0.11729
6.4329 | 1.3998 | 0.21486 | 1.3998 | 0.21486 | 1.2987 | 0.11992
6.4371 | 1.4046 | 0.21937 | 1.4046 | 0.21937 | 1.3021 | 0.12229
6.4408 | 1.4097 | 0.22348 | 1.4097 | 0.22348 | 1.3057 | 0.12437
6.445 | 1.4153 | 0.22714 | 1.4153 | 0.22714 | 1.3094 | 0.12616
6.4487 | 1.4212 | 0.23033 | 1.4212 | 0.23033 | 1.3134 | 0.12763
6.4529 | 1.4275 | 0.23301 | 1.4275 | 0.23301 | 1.3174 | 0.12876
6.457 | 1.4341 | 0.23517 | 1.4341 | 0.23517 | 1.3216 | 0.12956
6.4608 | 1.4408 | 0.23679 | 1.4408 | 0.23679 | 1.3258 | 0.13001
6.465 | 1.4477 | 0.23786 | 1.4477 | 0.23786 | 1.33 | 0.13011
6.4691 | 1.4548 | 0.23837 | 1.4548 | 0.23837 | 1.3343 | 0.12986
6.4729 | 1.4619 | 0.23833 | 1.4619 | 0.23833 | 1.3385 | 0.12927
6.4771 | 1.469 | 0.23772 | 1.469 | 0.23772 | 1.3427 | 0.12835
6.4813 | 1.4762 | 0.23655 | 1.4762 | 0.23655 | 1.3468 | 0.1271
6.4851 | 1.4832 | 0.23486 | 1.4832 | 0.23486 | 1.3508 | 0.12554
6.4893 | 1.4901 | 0.23263 | 1.4901 | 0.23263 | 1.3546 | 0.12368
6.4935 | 1.4969 | 0.22989 | 1.4969 | 0.22989 | 1.3582 | 0.12155
6.4973 | 1.5036 | 0.22666 | 1.5036 | 0.22666 | 1.3617 | 0.11916
6.5015 | 1.5099 | 0.22297 | 1.5099 | 0.22297 | 1.3649 | 0.11653
6.5053 | 1.516 | 0.21884 | 1.516 | 0.21884 | 1.3679 | 0.11369
6.5096 | 1.5218 | 0.2143 | 1.5218 | 0.2143 | 1.3707 | 0.11067
6.5138 | 1.5274 | 0.20939 | 1.5274 | 0.20939 | 1.3732 | 0.10748
6.5176 | 1.5325 | 0.20413 | 1.5325 | 0.20413 | 1.3755 | 0.10415
6.5219 | 1.5373 | 0.19855 | 1.5373 | 0.19855 | 1.3775 | 0.10071
6.5261 | 1.5418 | 0.1927 | 1.5418 | 0.1927 | 1.3793 | 0.097183
6.53 | 1.5458 | 0.18659 | 1.5458 | 0.18659 | 1.3807 | 0.093597
6.5342 | 1.5495 | 0.18028 | 1.5495 | 0.18028 | 1.3819 | 0.089969
6.5385 | 1.5527 | 0.1738 | 1.5527 | 0.1738 | 1.3828 | 0.086333
6.5424 | 1.5555 | 0.16717 | 1.5555 | 0.16717 | 1.3836 | 0.082696
6.5466 | 1.5579 | 0.16043 | 1.5579 | 0.16043 | 1.384 | 0.079097
6.5509 | 1.5598 | 0.15363 | 1.5598 | 0.15363 | 1.3842 | 0.075542
6.5548 | 1.5614 | 0.14678 | 1.5614 | 0.14678 | 1.3842 | 0.072051
6.5591 | 1.5626 | 0.13992 | 1.5626 | 0.13992 | 1.3839 | 0.068646
6.563 | 1.5633 | 0.13309 | 1.5633 | 0.13309 | 1.3835 | 0.06534
6.5673 | 1.5637 | 0.12629 | 1.5637 | 0.12629 | 1.3828 | 0.06214
6.5716 | 1.5637 | 0.11958 | 1.5637 | 0.11958 | 1.3821 | 0.05906
6.5755 | 1.5634 | 0.11297 | 1.5634 | 0.11297 | 1.3811 | 0.056111
6.5798 | 1.5627 | 0.10647 | 1.5627 | 0.10647 | 1.38 | 0.053297
6.5841 | 1.5617 | 0.10012 | 1.5617 | 0.10012 | 1.3788 | 0.050628
6.588 | 1.5604 | 0.093943 | 1.5604 | 0.093943 | 1.3775 | 0.048106
6.5924 | 1.5588 | 0.087932 | 1.5588 | 0.087932 | 1.3761 | 0.045728
6.5967 | 1.5569 | 0.082118 | 1.5569 | 0.082118 | 1.3746 | 0.043504
6.6007 | 1.5548 | 0.076515 | 1.5548 | 0.076515 | 1.373 | 0.041427
6.605 | 1.5525 | 0.071122 | 1.5525 | 0.071122 | 1.3714 | 0.039492
6.6094 | 1.5499 | 0.065961 | 1.5499 | 0.065961 | 1.3698 | 0.037707
6.6133 | 1.5472 | 0.061033 | 1.5472 | 0.061033 | 1.3681 | 0.036061
6.6177 | 1.5443 | 0.056335 | 1.5443 | 0.056335 | 1.3665 | 0.034548
6.6216 | 1.5413 | 0.051881 | 1.5413 | 0.051881 | 1.3648 | 0.033167
6.626 | 1.5382 | 0.047669 | 1.5382 | 0.047669 | 1.3631 | 0.031909
6.6304 | 1.535 | 0.043695 | 1.535 | 0.043695 | 1.3614 | 0.030769
6.6344 | 1.5317 | 0.03996 | 1.5317 | 0.03996 | 1.3598 | 0.029739
6.6388 | 1.5283 | 0.036463 | 1.5283 | 0.036463 | 1.3581 | 0.028814
6.6432 | 1.5249 | 0.03319 | 1.5249 | 0.03319 | 1.3566 | 0.027984
6.6472 | 1.5214 | 0.030148 | 1.5214 | 0.030148 | 1.355 | 0.027245
6.6516 | 1.518 | 0.027322 | 1.518 | 0.027322 | 1.3535 | 0.026589
6.656 | 1.5145 | 0.024705 | 1.5145 | 0.024705 | 1.352 | 0.026007
6.66 | 1.5111 | 0.022291 | 1.5111 | 0.022291 | 1.3506 | 0.025495
6.6644 | 1.5076 | 0.020071 | 1.5076 | 0.020071 | 1.3492 | 0.025046
6.6689 | 1.5042 | 0.018033 | 1.5042 | 0.018033 | 1.3479 | 0.024654
6.6729 | 1.5009 | 0.016171 | 1.5009 | 0.016171 | 1.3466 | 0.024313
6.6774 | 1.4976 | 0.014473 | 1.4976 | 0.014473 | 1.3453 | 0.024018
6.6814 | 1.4944 | 0.012929 | 1.4944 | 0.012929 | 1.3441 | 0.023763
6.6858 | 1.4912 | 0.011531 | 1.4912 | 0.011531 | 1.343 | 0.023545
6.6903 | 1.4881 | 0.010268 | 1.4881 | 0.010268 | 1.3419 | 0.023358
6.6943 | 1.4851 | 0.0091283 | 1.4851 | 0.0091283 | 1.3408 | 0.023199
6.6988 | 1.4821 | 0.0081062 | 1.4821 | 0.0081062 | 1.3398 | 0.023065
6.7033 | 1.4792 | 0.0071903 | 1.4792 | 0.0071903 | 1.3388 | 0.022953
6.7074 | 1.4764 | 0.0063719 | 1.4764 | 0.0063719 | 1.3378 | 0.022858
6.7119 | 1.4737 | 0.005644 | 1.4737 | 0.005644 | 1.3369 | 0.022781
6.7164 | 1.471 | 0.0049975 | 1.471 | 0.0049975 | 1.336 | 0.022716
6.7204 | 1.4684 | 0.0044248 | 1.4684 | 0.0044248 | 1.3352 | 0.022663
6.7249 | 1.466 | 0.0039193 | 1.466 | 0.0039193 | 1.3344 | 0.02262
6.7295 | 1.4636 | 0.0034744 | 1.4636 | 0.0034744 | 1.3336 | 0.022586
6.7336 | 1.4612 | 0.0030831 | 1.4612 | 0.0030831 | 1.3328 | 0.022559
6.7381 | 1.4589 | 0.0027409 | 1.4589 | 0.0027409 | 1.3321 | 0.022537
6.7422 | 1.4567 | 0.002442 | 1.4567 | 0.002442 | 1.3314 | 0.022521
6.7467 | 1.4546 | 0.0021813 | 1.4546 | 0.0021813 | 1.3307 | 0.022509
6.7513 | 1.4526 | 0.0019549 | 1.4526 | 0.0019549 | 1.33 | 0.0225
6.7554 | 1.4506 | 0.0017588 | 1.4506 | 0.0017588 | 1.3294 | 0.022494
6.76 | 1.4487 | 0.0015889 | 1.4487 | 0.0015889 | 1.3288 | 0.02249
6.7645 | 1.4468 | 0.0014424 | 1.4468 | 0.0014424 | 1.3282 | 0.022488
6.7686 | 1.445 | 0.0013163 | 1.445 | 0.0013163 | 1.3276 | 0.022488
6.7732 | 1.4432 | 0.0012077 | 1.4432 | 0.0012077 | 1.327 | 0.022488
6.7778 | 1.4415 | 0.0011147 | 1.4415 | 0.0011147 | 1.3265 | 0.02249
6.782 | 1.4399 | 0.0010351 | 1.4399 | 0.0010351 | 1.326 | 0.022491
6.7866 | 1.4383 | 0.00096686 | 1.4383 | 0.00096686 | 1.3254 | 0.022494
6.7912 | 1.4367 | 0.00090868 | 1.4367 | 0.00090868 | 1.3249 | 0.022498
6.7953 | 1.4352 | 0.00085893 | 1.4352 | 0.00085893 | 1.3244 | 0.022501
6.7999 | 1.4337 | 0.00081652 | 1.4337 | 0.00081652 | 1.3239 | 0.022504
6.8046 | 1.4323 | 0.00078033 | 1.4323 | 0.00078033 | 1.3235 | 0.022508
6.8087 | 1.4309 | 0.00074947 | 1.4309 | 0.00074947 | 1.323 | 0.022512
6.8134 | 1.4295 | 0.00072304 | 1.4295 | 0.00072304 | 1.3226 | 0.022515
6.8176 | 1.4282 | 0.00070047 | 1.4282 | 0.00070047 | 1.3221 | 0.022519
6.8222 | 1.4269 | 0.00068106 | 1.4269 | 0.00068106 | 1.3217 | 0.022523
6.8269 | 1.4256 | 0.00066439 | 1.4256 | 0.00066439 | 1.3213 | 0.022526
6.8311 | 1.4244 | 0.00065001 | 1.4244 | 0.00065001 | 1.3209 | 0.022529
6.8357 | 1.4232 | 0.00063749 | 1.4232 | 0.00063749 | 1.3205 | 0.022533
6.8404 | 1.422 | 0.00062656 | 1.422 | 0.00062656 | 1.3201 | 0.022536
6.8446 | 1.4208 | 0.00061697 | 1.4208 | 0.00061697 | 1.3197 | 0.022539
6.8493 | 1.4197 | 0.00060848 | 1.4197 | 0.00060848 | 1.3193 | 0.022542
6.854 | 1.4186 | 0.00060091 | 1.4186 | 0.00060091 | 1.3189 | 0.022545
6.8582 | 1.4175 | 0.00059411 | 1.4175 | 0.00059411 | 1.3186 | 0.022548
6.8629 | 1.4164 | 0.00058792 | 1.4164 | 0.00058792 | 1.3182 | 0.02255
6.8677 | 1.4154 | 0.00058227 | 1.4154 | 0.00058227 | 1.3178 | 0.022553
6.8719 | 1.4144 | 0.00057703 | 1.4144 | 0.00057703 | 1.3175 | 0.022556
6.8766 | 1.4134 | 0.00057217 | 1.4134 | 0.00057217 | 1.3172 | 0.022558
6.8809 | 1.4124 | 0.00056758 | 1.4124 | 0.00056758 | 1.3169 | 0.022559
6.8856 | 1.4115 | 0.00056328 | 1.4115 | 0.00056328 | 1.3165 | 0.022561
6.8904 | 1.4105 | 0.00055916 | 1.4105 | 0.00055916 | 1.3162 | 0.022564
6.8946 | 1.4096 | 0.0005552 | 1.4096 | 0.0005552 | 1.3159 | 0.022565
6.8994 | 1.4087 | 0.00055141 | 1.4087 | 0.00055141 | 1.3156 | 0.022567
6.9042 | 1.4078 | 0.00054771 | 1.4078 | 0.00054771 | 1.3153 | 0.022569
6.9085 | 1.4069 | 0.00054415 | 1.4069 | 0.00054415 | 1.315 | 0.02257
6.9132 | 1.406 | 0.00054065 | 1.406 | 0.00054065 | 1.3147 | 0.022571
6.918 | 1.4051 | 0.00053724 | 1.4051 | 0.00053724 | 1.3143 | 0.022573
6.9223 | 1.4043 | 0.00053385 | 1.4043 | 0.00053385 | 1.3141 | 0.022574
6.9271 | 1.4035 | 0.00053058 | 1.4035 | 0.00053058 | 1.3138 | 0.022575
6.9319 | 1.4027 | 0.00052731 | 1.4027 | 0.00052731 | 1.3135 | 0.022576
6.9363 | 1.4019 | 0.00052413 | 1.4019 | 0.00052413 | 1.3132 | 0.022577
6.9411 | 1.4011 | 0.00052096 | 1.4011 | 0.00052096 | 1.313 | 0.022577
6.9454 | 1.4003 | 0.00051786 | 1.4003 | 0.00051786 | 1.3127 | 0.022578
6.9502 | 1.3995 | 0.00051474 | 1.3995 | 0.00051474 | 1.3124 | 0.022578
6.9551 | 1.3988 | 0.00051169 | 1.3988 | 0.00051169 | 1.3122 | 0.022579
6.9594 | 1.398 | 0.00050868 | 1.398 | 0.00050868 | 1.3119 | 0.02258
6.9643 | 1.3973 | 0.0005057 | 1.3973 | 0.0005057 | 1.3116 | 0.02258
6.9691 | 1.3966 | 0.0005027 | 1.3966 | 0.0005027 | 1.3114 | 0.022581
6.9735 | 1.3959 | 0.00049977 | 1.3959 | 0.00049977 | 1.3111 | 0.022581
6.9784 | 1.3952 | 0.00049686 | 1.3952 | 0.00049686 | 1.3109 | 0.022581
6.9832 | 1.3945 | 0.00049396 | 1.3945 | 0.00049396 | 1.3107 | 0.022581
6.9876 | 1.3938 | 0.00049108 | 1.3938 | 0.00049108 | 1.3105 | 0.022581
6.9925 | 1.3931 | 0.00048822 | 1.3931 | 0.00048822 | 1.3102 | 0.022581
6.9974 | 1.3924 | 0.00048541 | 1.3924 | 0.00048541 | 1.31 | 0.022581
7.0018 | 1.3918 | 0.00048261 | 1.3918 | 0.00048261 | 1.3097 | 0.02258
7.0067 | 1.3912 | 0.00047982 | 1.3912 | 0.00047982 | 1.3095 | 0.02258
7.0111 | 1.3905 | 0.00047706 | 1.3905 | 0.00047706 | 1.3093 | 0.022579
7.0161 | 1.3899 | 0.00047433 | 1.3899 | 0.00047433 | 1.3091 | 0.022579
7.021 | 1.3892 | 0.00047159 | 1.3892 | 0.00047159 | 1.3089 | 0.022579
7.0254 | 1.3886 | 0.00046891 | 1.3886 | 0.00046891 | 1.3087 | 0.022578
7.0304 | 1.388 | 0.0004662 | 1.388 | 0.0004662 | 1.3084 | 0.022577
7.0353 | 1.3874 | 0.00046356 | 1.3874 | 0.00046356 | 1.3082 | 0.022576
7.0398 | 1.3868 | 0.00046091 | 1.3868 | 0.00046091 | 1.308 | 0.022576
7.0447 | 1.3863 | 0.00045829 | 1.3863 | 0.00045829 | 1.3078 | 0.022575
7.0497 | 1.3857 | 0.00045566 | 1.3857 | 0.00045566 | 1.3076 | 0.022574
7.0542 | 1.3851 | 0.00045307 | 1.3851 | 0.00045307 | 1.3074 | 0.022573
7.0592 | 1.3845 | 0.00045048 | 1.3845 | 0.00045048 | 1.3072 | 0.022572
7.0641 | 1.384 | 0.00044795 | 1.384 | 0.00044795 | 1.307 | 0.022571
7.0686 | 1.3834 | 0.00044539 | 1.3834 | 0.00044539 | 1.3068 | 0.022569
7.0736 | 1.3829 | 0.00044285 | 1.3829 | 0.00044285 | 1.3066 | 0.022568
7.0781 | 1.3823 | 0.00044035 | 1.3823 | 0.00044035 | 1.3064 | 0.022567
7.0832 | 1.3818 | 0.00043788 | 1.3818 | 0.00043788 | 1.3063 | 0.022566
7.0882 | 1.3813 | 0.00043536 | 1.3813 | 0.00043536 | 1.3061 | 0.022564
7.0927 | 1.3807 | 0.00043292 | 1.3807 | 0.00043292 | 1.3059 | 0.022562
7.0977 | 1.3802 | 0.00043048 | 1.3802 | 0.00043048 | 1.3057 | 0.022561
7.1028 | 1.3797 | 0.00042802 | 1.3797 | 0.00042802 | 1.3055 | 0.022559
7.1073 | 1.3792 | 0.00042561 | 1.3792 | 0.00042561 | 1.3054 | 0.022557
7.1124 | 1.3787 | 0.00042323 | 1.3787 | 0.00042323 | 1.3052 | 0.022556
7.1174 | 1.3782 | 0.0004208 | 1.3782 | 0.0004208 | 1.305 | 0.022554
7.122 | 1.3777 | 0.00041845 | 1.3777 | 0.00041845 | 1.3048 | 0.022553
7.1271 | 1.3772 | 0.00041608 | 1.3772 | 0.00041608 | 1.3047 | 0.02255
7.1322 | 1.3768 | 0.00041372 | 1.3768 | 0.00041372 | 1.3045 | 0.022549
7.1367 | 1.3763 | 0.00041139 | 1.3763 | 0.00041139 | 1.3043 | 0.022547
7.1418 | 1.3758 | 0.00040906 | 1.3758 | 0.00040906 | 1.3042 | 0.022545
7.1464 | 1.3754 | 0.00040673 | 1.3754 | 0.00040673 | 1.304 | 0.022543
7.1515 | 1.3749 | 0.00040447 | 1.3749 | 0.00040447 | 1.3038 | 0.02254
7.1567 | 1.3744 | 0.00040216 | 1.3744 | 0.00040216 | 1.3037 | 0.022538
7.1613 | 1.374 | 0.0003999 | 1.374 | 0.0003999 | 1.3035 | 0.022536
7.1664 | 1.3735 | 0.00039762 | 1.3735 | 0.00039762 | 1.3033 | 0.022534
7.1715 | 1.3731 | 0.00039538 | 1.3731 | 0.00039538 | 1.3032 | 0.022532
7.1762 | 1.3727 | 0.00039314 | 1.3727 | 0.00039314 | 1.303 | 0.022529
7.1813 | 1.3722 | 0.00039093 | 1.3722 | 0.00039093 | 1.3029 | 0.022527
7.1865 | 1.3718 | 0.00038873 | 1.3718 | 0.00038873 | 1.3027 | 0.022524
7.1911 | 1.3714 | 0.00038651 | 1.3714 | 0.00038651 | 1.3026 | 0.022522
7.1963 | 1.3709 | 0.00038433 | 1.3709 | 0.00038433 | 1.3024 | 0.022519
7.2015 | 1.3705 | 0.00038215 | 1.3705 | 0.00038215 | 1.3023 | 0.022517
7.2062 | 1.3701 | 0.00038001 | 1.3701 | 0.00038001 | 1.3022 | 0.022513
7.2114 | 1.3697 | 0.00037785 | 1.3697 | 0.00037785 | 1.302 | 0.022511
7.216 | 1.3693 | 0.0003757 | 1.3693 | 0.0003757 | 1.3018 | 0.022508
7.2213 | 1.3689 | 0.00037358 | 1.3689 | 0.00037358 | 1.3017 | 0.022506
7.2265 | 1.3685 | 0.00037146 | 1.3685 | 0.00037146 | 1.3015 | 0.022503
7.2312 | 1.3681 | 0.00036934 | 1.3681 | 0.00036934 | 1.3014 | 0.0225
7.2364 | 1.3677 | 0.00036725 | 1.3677 | 0.00036725 | 1.3013 | 0.022497
7.2417 | 1.3673 | 0.00036518 | 1.3673 | 0.00036518 | 1.3011 | 0.022494
7.2464 | 1.367 | 0.0003631 | 1.367 | 0.0003631 | 1.301 | 0.022491
7.2516 | 1.3666 | 0.00036104 | 1.3666 | 0.00036104 | 1.3008 | 0.022488
7.2569 | 1.3662 | 0.00035899 | 1.3662 | 0.00035899 | 1.3007 | 0.022485
7.2616 | 1.3658 | 0.00035694 | 1.3658 | 0.00035694 | 1.3006 | 0.022482
7.2669 | 1.3654 | 0.00035492 | 1.3654 | 0.00035492 | 1.3005 | 0.022478
7.2722 | 1.3651 | 0.0003529 | 1.3651 | 0.0003529 | 1.3003 | 0.022475
7.277 | 1.3647 | 0.00035088 | 1.3647 | 0.00035088 | 1.3002 | 0.022472
7.2823 | 1.3644 | 0.00034888 | 1.3644 | 0.00034888 | 1.3 | 0.022469
7.287 | 1.364 | 0.00034689 | 1.364 | 0.00034689 | 1.2999 | 0.022465
7.2924 | 1.3636 | 0.00034492 | 1.3636 | 0.00034492 | 1.2998 | 0.022462
7.2977 | 1.3633 | 0.00034295 | 1.3633 | 0.00034295 | 1.2997 | 0.022459
7.3025 | 1.3629 | 0.00034099 | 1.3629 | 0.00034099 | 1.2995 | 0.022455
7.3078 | 1.3626 | 0.00033903 | 1.3626 | 0.00033903 | 1.2994 | 0.022452
7.3131 | 1.3622 | 0.0003371 | 1.3622 | 0.0003371 | 1.2993 | 0.022448
7.318 | 1.3619 | 0.00033517 | 1.3619 | 0.00033517 | 1.2992 | 0.022444
7.3233 | 1.3616 | 0.00033325 | 1.3616 | 0.00033325 | 1.299 | 0.022441
7.3287 | 1.3612 | 0.00033134 | 1.3612 | 0.00033134 | 1.2989 | 0.022437
7.3335 | 1.3609 | 0.00032944 | 1.3609 | 0.00032944 | 1.2988 | 0.022434
7.3389 | 1.3606 | 0.00032755 | 1.3606 | 0.00032755 | 1.2987 | 0.02243
7.3443 | 1.3603 | 0.00032567 | 1.3603 | 0.00032567 | 1.2985 | 0.022426
7.3492 | 1.3599 | 0.0003238 | 1.3599 | 0.0003238 | 1.2984 | 0.022422
7.3546 | 1.3596 | 0.00032194 | 1.3596 | 0.00032194 | 1.2983 | 0.022419
7.3594 | 1.3593 | 0.00032008 | 1.3593 | 0.00032008 | 1.2982 | 0.022415
7.3649 | 1.359 | 0.00031824 | 1.359 | 0.00031824 | 1.298 | 0.022411
7.3703 | 1.3587 | 0.0003164 | 1.3587 | 0.0003164 | 1.2979 | 0.022407
7.3752 | 1.3583 | 0.00031458 | 1.3583 | 0.00031458 | 1.2978 | 0.022403
7.3806 | 1.3581 | 0.00031276 | 1.3581 | 0.00031276 | 1.2977 | 0.022399
7.3861 | 1.3577 | 0.00031096 | 1.3577 | 0.00031096 | 1.2975 | 0.022395
7.391 | 1.3574 | 0.00030916 | 1.3574 | 0.00030916 | 1.2974 | 0.022391
7.3964 | 1.3571 | 0.00030737 | 1.3571 | 0.00030737 | 1.2973 | 0.022387
7.4019 | 1.3568 | 0.00030559 | 1.3568 | 0.00030559 | 1.2972 | 0.022383
7.4069 | 1.3565 | 0.00030382 | 1.3565 | 0.00030382 | 1.2971 | 0.022379
7.4123 | 1.3562 | 0.00030206 | 1.3562 | 0.00030206 | 1.297 | 0.022375
7.4178 | 1.3559 | 0.00030031 | 1.3559 | 0.00030031 | 1.2968 | 0.02237
7.4228 | 1.3557 | 0.00029857 | 1.3557 | 0.00029857 | 1.2967 | 0.022366
7.4283 | 1.3554 | 0.00029684 | 1.3554 | 0.00029684 | 1.2966 | 0.022362
7.4333 | 1.3551 | 0.00029511 | 1.3551 | 0.00029511 | 1.2965 | 0.022358
7.4388 | 1.3548 | 0.00029339 | 1.3548 | 0.00029339 | 1.2964 | 0.022354
7.4444 | 1.3545 | 0.00029169 | 1.3545 | 0.00029169 | 1.2963 | 0.02235
7.4493 | 1.3542 | 0.00028999 | 1.3542 | 0.00028999 | 1.2961 | 0.022345
7.4549 | 1.354 | 0.0002883 | 1.354 | 0.0002883 | 1.296 | 0.022341
7.4605 | 1.3537 | 0.00028662 | 1.3537 | 0.00028662 | 1.2959 | 0.022337
7.4655 | 1.3534 | 0.00028494 | 1.3534 | 0.00028494 | 1.2958 | 0.022333
7.471 | 1.3531 | 0.00028327 | 1.3531 | 0.00028327 | 1.2957 | 0.022329
7.4766 | 1.3528 | 0.00028162 | 1.3528 | 0.00028162 | 1.2956 | 0.022325
7.4817 | 1.3526 | 0.00027997 | 1.3526 | 0.00027997 | 1.2955 | 0.022321
7.4873 | 1.3523 | 0.00027833 | 1.3523 | 0.00027833 | 1.2953 | 0.022317
7.4929 | 1.3521 | 0.0002767 | 1.3521 | 0.0002767 | 1.2952 | 0.022313
7.4979 | 1.3518 | 0.00027508 | 1.3518 | 0.00027508 | 1.2951 | 0.022309
7.5036 | 1.3516 | 0.00027346 | 1.3516 | 0.00027346 | 1.295 | 0.022306
7.5092 | 1.3513 | 0.00027186 | 1.3513 | 0.00027186 | 1.2949 | 0.022303
7.5143 | 1.351 | 0.00027026 | 1.351 | 0.00027026 | 1.2948 | 0.022299
7.5199 | 1.3508 | 0.00026867 | 1.3508 | 0.00026867 | 1.2946 | 0.022296
7.525 | 1.3505 | 0.00026709 | 1.3505 | 0.00026709 | 1.2945 | 0.022293
7.5307 | 1.3503 | 0.00026552 | 1.3503 | 0.00026552 | 1.2944 | 0.02229
7.5364 | 1.35 | 0.00026396 | 1.35 | 0.00026396 | 1.2943 | 0.022287
7.5415 | 1.3498 | 0.0002624 | 1.3498 | 0.0002624 | 1.2942 | 0.022285
7.5472 | 1.3495 | 0.00026085 | 1.3495 | 0.00026085 | 1.2941 | 0.022283
7.5529 | 1.3493 | 0.00025931 | 1.3493 | 0.00025931 | 1.2939 | 0.022281
7.558 | 1.349 | 0.00025778 | 1.349 | 0.00025778 | 1.2938 | 0.02228
7.5637 | 1.3488 | 0.00025625 | 1.3488 | 0.00025625 | 1.2937 | 0.022279
7.5694 | 1.3486 | 0.00025473 | 1.3486 | 0.00025473 | 1.2936 | 0.022279
7.5746 | 1.3483 | 0.00025323 | 1.3483 | 0.00025323 | 1.2935 | 0.022279
7.5804 | 1.3481 | 0.00025172 | 1.3481 | 0.00025172 | 1.2934 | 0.022279
7.5861 | 1.3479 | 0.00025023 | 1.3479 | 0.00025023 | 1.2932 | 0.022281
7.5913 | 1.3476 | 0.00024875 | 1.3476 | 0.00024875 | 1.2931 | 0.022283
7.5971 | 1.3474 | 0.00024727 | 1.3474 | 0.00024727 | 1.293 | 0.022286
7.6023 | 1.3471 | 0.0002458 | 1.3471 | 0.0002458 | 1.2929 | 0.02229
7.608 | 1.3469 | 0.00024433 | 1.3469 | 0.00024433 | 1.2927 | 0.022294
7.6138 | 1.3467 | 0.00024288 | 1.3467 | 0.00024288 | 1.2926 | 0.022301
7.619 | 1.3465 | 0.00024143 | 1.3465 | 0.00024143 | 1.2925 | 0.022308
7.6249 | 1.3462 | 0.00024 | 1.3462 | 0.00024 | 1.2924 | 0.022316
7.6307 | 1.346 | 0.00023856 | 1.346 | 0.00023856 | 1.2922 | 0.022326
7.6359 | 1.3458 | 0.00023714 | 1.3458 | 0.00023714 | 1.2921 | 0.022337
7.6418 | 1.3456 | 0.00023572 | 1.3456 | 0.00023572 | 1.2919 | 0.02235
7.6476 | 1.3454 | 0.00023431 | 1.3454 | 0.00023431 | 1.2918 | 0.022364
7.6529 | 1.3451 | 0.00023291 | 1.3451 | 0.00023291 | 1.2917 | 0.02238
7.6587 | 1.3449 | 0.00023151 | 1.3449 | 0.00023151 | 1.2916 | 0.022399
7.6646 | 1.3447 | 0.00023013 | 1.3447 | 0.00023013 | 1.2914 | 0.02242
7.6699 | 1.3445 | 0.00022875 | 1.3445 | 0.00022875 | 1.2913 | 0.022442
7.6758 | 1.3443 | 0.00022737 | 1.3443 | 0.00022737 | 1.2911 | 0.022468
7.6811 | 1.3441 | 0.00022601 | 1.3441 | 0.00022601 | 1.291 | 0.022496
7.687 | 1.3438 | 0.00022465 | 1.3438 | 0.00022465 | 1.2908 | 0.022527
7.6929 | 1.3437 | 0.0002233 | 1.3437 | 0.0002233 | 1.2907 | 0.022561
7.6982 | 1.3434 | 0.00022195 | 1.3434 | 0.00022195 | 1.2905 | 0.022599
7.7042 | 1.3432 | 0.00022062 | 1.3432 | 0.00022062 | 1.2904 | 0.022639
7.7101 | 1.343 | 0.00021929 | 1.343 | 0.00021929 | 1.2902 | 0.022684
7.7155 | 1.3428 | 0.00021796 | 1.3428 | 0.00021796 | 1.2901 | 0.022732
7.7214 | 1.3426 | 0.00021665 | 1.3426 | 0.00021665 | 1.2899 | 0.022785
7.7274 | 1.3424 | 0.00021534 | 1.3424 | 0.00021534 | 1.2898 | 0.02284
7.7328 | 1.3422 | 0.00021404 | 1.3422 | 0.00021404 | 1.2897 | 0.022901
7.7387 | 1.342 | 0.00021275 | 1.342 | 0.00021275 | 1.2895 | 0.022967
7.7447 | 1.3418 | 0.00021146 | 1.3418 | 0.00021146 | 1.2894 | 0.023038
7.7501 | 1.3416 | 0.00021018 | 1.3416 | 0.00021018 | 1.2892 | 0.023113
7.7561 | 1.3414 | 0.00020891 | 1.3414 | 0.00020891 | 1.289 | 0.023194
7.7616 | 1.3412 | 0.00020764 | 1.3412 | 0.00020764 | 1.2889 | 0.02328
7.7676 | 1.341 | 0.00020638 | 1.341 | 0.00020638 | 1.2887 | 0.023372
7.7736 | 1.3409 | 0.00020513 | 1.3409 | 0.00020513 | 1.2886 | 0.02347
7.7791 | 1.3407 | 0.00020388 | 1.3407 | 0.00020388 | 1.2884 | 0.023573
7.7851 | 1.3405 | 0.00020264 | 1.3405 | 0.00020264 | 1.2883 | 0.023682
7.7912 | 1.3403 | 0.00020141 | 1.3403 | 0.00020141 | 1.2882 | 0.023797
7.7967 | 1.3401 | 0.00020018 | 1.3401 | 0.00020018 | 1.288 | 0.023919
7.8027 | 1.3399 | 0.00019896 | 1.3399 | 0.00019896 | 1.2879 | 0.024047
7.8088 | 1.3397 | 0.00019775 | 1.3397 | 0.00019775 | 1.2877 | 0.024182
7.8143 | 1.3396 | 0.00019654 | 1.3396 | 0.00019654 | 1.2876 | 0.024322
7.8204 | 1.3394 | 0.00019534 | 1.3394 | 0.00019534 | 1.2875 | 0.02447
7.8266 | 1.3392 | 0.00019415 | 1.3392 | 0.00019415 | 1.2874 | 0.024624
7.8321 | 1.339 | 0.00019296 | 1.339 | 0.00019296 | 1.2873 | 0.024784
7.8382 | 1.3388 | 0.00019178 | 1.3388 | 0.00019178 | 1.2871 | 0.02495
7.8438 | 1.3386 | 0.00019061 | 1.3386 | 0.00019061 | 1.287 | 0.025123
7.8499 | 1.3385 | 0.00018944 | 1.3385 | 0.00018944 | 1.2869 | 0.025301
7.8561 | 1.3383 | 0.00018828 | 1.3383 | 0.00018828 | 1.2868 | 0.025485
7.8616 | 1.3381 | 0.00018712 | 1.3381 | 0.00018712 | 1.2868 | 0.025675
7.8678 | 1.3379 | 0.00018597 | 1.3379 | 0.00018597 | 1.2867 | 0.025871
7.874 | 1.3378 | 0.00018483 | 1.3378 | 0.00018483 | 1.2866 | 0.026071
7.8796 | 1.3376 | 0.0001837 | 1.3376 | 0.0001837 | 1.2865 | 0.026276
7.8858 | 1.3374 | 0.00018256 | 1.3374 | 0.00018256 | 1.2865 | 0.026486
7.892 | 1.3372 | 0.00018145 | 1.3372 | 0.00018145 | 1.2865 | 0.026699
7.8976 | 1.337 | 0.00018033 | 1.337 | 0.00018033 | 1.2864 | 0.026916
7.9039 | 1.3369 | 0.00017922 | 1.3369 | 0.00017922 | 1.2864 | 0.027136
7.9101 | 1.3367 | 0.00017811 | 1.3367 | 0.00017811 | 1.2864 | 0.027358
7.9158 | 1.3366 | 0.00017701 | 1.3366 | 0.00017701 | 1.2864 | 0.027582
7.922 | 1.3364 | 0.00017591 | 1.3364 | 0.00017591 | 1.2864 | 0.027809
7.9277 | 1.3362 | 0.00017483 | 1.3362 | 0.00017483 | 1.2864 | 0.028035
7.934 | 1.3361 | 0.00017375 | 1.3361 | 0.00017375 | 1.2865 | 0.028262
7.9403 | 1.3359 | 0.00017268 | 1.3359 | 0.00017268 | 1.2865 | 0.028488
7.946 | 1.3357 | 0.00017161 | 1.3357 | 0.00017161 | 1.2866 | 0.028713
7.9523 | 1.3356 | 0.00017054 | 1.3356 | 0.00017054 | 1.2866 | 0.028936
7.9586 | 1.3354 | 0.00016949 | 1.3354 | 0.00016949 | 1.2867 | 0.029156
7.9643 | 1.3353 | 0.00016844 | 1.3353 | 0.00016844 | 1.2868 | 0.029372
7.9707 | 1.3351 | 0.00016739 | 1.3351 | 0.00016739 | 1.2869 | 0.029586
7.977 | 1.335 | 0.00016635 | 1.335 | 0.00016635 | 1.287 | 0.029793
7.9828 | 1.3348 | 0.00016532 | 1.3348 | 0.00016532 | 1.2872 | 0.029995
7.9891 | 1.3346 | 0.00016429 | 1.3346 | 0.00016429 | 1.2873 | 0.03019
7.9955 | 1.3345 | 0.00016327 | 1.3345 | 0.00016327 | 1.2875 | 0.030379
8.0013 | 1.3343 | 0.00016225 | 1.3343 | 0.00016225 | 1.2876 | 0.03056
8.0077 | 1.3342 | 0.00016124 | 1.3342 | 0.00016124 | 1.2878 | 0.030731
8.0135 | 1.334 | 0.00016023 | 1.334 | 0.00016023 | 1.288 | 0.030894
8.0199 | 1.3338 | 0.00015924 | 1.3338 | 0.00015924 | 1.2882 | 0.031047
8.0263 | 1.3337 | 0.00015825 | 1.3337 | 0.00015825 | 1.2884 | 0.031188
8.0321 | 1.3335 | 0.00015726 | 1.3335 | 0.00015726 | 1.2886 | 0.031319
8.0386 | 1.3334 | 0.00015628 | 1.3334 | 0.00015628 | 1.2889 | 0.031438
8.0451 | 1.3332 | 0.0001553 | 1.3332 | 0.0001553 | 1.2891 | 0.031544
8.0509 | 1.3331 | 0.00015433 | 1.3331 | 0.00015433 | 1.2893 | 0.031639
8.0574 | 1.3329 | 0.00015336 | 1.3329 | 0.00015336 | 1.2896 | 0.03172
8.0639 | 1.3328 | 0.0001524 | 1.3328 | 0.0001524 | 1.2898 | 0.031787
8.0697 | 1.3326 | 0.00015145 | 1.3326 | 0.00015145 | 1.2901 | 0.03184
8.0762 | 1.3325 | 0.00015049 | 1.3325 | 0.00015049 | 1.2903 | 0.03188
8.0828 | 1.3324 | 0.00014955 | 1.3324 | 0.00014955 | 1.2906 | 0.031905
8.0887 | 1.3322 | 0.00014861 | 1.3322 | 0.00014861 | 1.2909 | 0.031916
8.0952 | 1.3321 | 0.00014768 | 1.3321 | 0.00014768 | 1.2911 | 0.031911
8.1011 | 1.3319 | 0.00014675 | 1.3319 | 0.00014675 | 1.2914 | 0.031893
8.1077 | 1.3318 | 0.00014583 | 1.3318 | 0.00014583 | 1.2916 | 0.03186
8.1142 | 1.3317 | 0.0001449 | 1.3317 | 0.0001449 | 1.2919 | 0.031813
8.1202 | 1.3315 | 0.00014399 | 1.3315 | 0.00014399 | 1.2922 | 0.031751
8.1268 | 1.3314 | 0.00014308 | 1.3314 | 0.00014308 | 1.2924 | 0.031676
8.1334 | 1.3312 | 0.00014218 | 1.3312 | 0.00014218 | 1.2927 | 0.031586
8.1393 | 1.3311 | 0.00014128 | 1.3311 | 0.00014128 | 1.2929 | 0.031484
8.146 | 1.3309 | 0.00014039 | 1.3309 | 0.00014039 | 1.2931 | 0.031368
8.1526 | 1.3308 | 0.00013951 | 1.3308 | 0.00013951 | 1.2934 | 0.031239
8.1586 | 1.3307 | 0.00013862 | 1.3307 | 0.00013862 | 1.2936 | 0.0311
8.1653 | 1.3305 | 0.00013775 | 1.3305 | 0.00013775 | 1.2938 | 0.030947
8.1719 | 1.3304 | 0.00013687 | 1.3304 | 0.00013687 | 1.294 | 0.030784
8.178 | 1.3303 | 0.00013601 | 1.3303 | 0.00013601 | 1.2942 | 0.030611
8.1846 | 1.3301 | 0.00013515 | 1.3301 | 0.00013515 | 1.2944 | 0.030428
8.1907 | 1.33 | 0.00013429 | 1.33 | 0.00013429 | 1.2946 | 0.030235
8.1974 | 1.3298 | 0.00013344 | 1.3298 | 0.00013344 | 1.2948 | 0.030035
8.2041 | 1.3297 | 0.00013259 | 1.3297 | 0.00013259 | 1.2949 | 0.029826
8.2102 | 1.3296 | 0.00013175 | 1.3296 | 0.00013175 | 1.2951 | 0.029611
8.2169 | 1.3295 | 0.00013091 | 1.3295 | 0.00013091 | 1.2952 | 0.02939
8.2237 | 1.3293 | 0.00013008 | 1.3293 | 0.00013008 | 1.2954 | 0.029162
8.2298 | 1.3292 | 0.00012925 | 1.3292 | 0.00012925 | 1.2955 | 0.028931
8.2366 | 1.3291 | 0.00012843 | 1.3291 | 0.00012843 | 1.2956 | 0.028695
8.2433 | 1.3289 | 0.0001276 | 1.3289 | 0.0001276 | 1.2957 | 0.028456
8.2495 | 1.3288 | 0.0001268 | 1.3288 | 0.0001268 | 1.2957 | 0.028215
8.2563 | 1.3287 | 0.00012599 | 1.3287 | 0.00012599 | 1.2958 | 0.027971
8.2631 | 1.3286 | 0.00012518 | 1.3286 | 0.00012518 | 1.2959 | 0.027726
8.2692 | 1.3284 | 0.00012438 | 1.3284 | 0.00012438 | 1.2959 | 0.027482
8.2761 | 1.3283 | 0.00012359 | 1.3283 | 0.00012359 | 1.2959 | 0.027237
8.2829 | 1.3282 | 0.0001228 | 1.3282 | 0.0001228 | 1.296 | 0.026993
8.2891 | 1.328 | 0.00012201 | 1.328 | 0.00012201 | 1.296 | 0.026751
8.296 | 1.3279 | 0.00012123 | 1.3279 | 0.00012123 | 1.296 | 0.026511
8.3022 | 1.3278 | 0.00012045 | 1.3278 | 0.00012045 | 1.296 | 0.026273
8.3091 | 1.3277 | 0.00011968 | 1.3277 | 0.00011968 | 1.2959 | 0.026038
8.316 | 1.3276 | 0.00011891 | 1.3276 | 0.00011891 | 1.2959 | 0.025807
8.3222 | 1.3274 | 0.00011815 | 1.3274 | 0.00011815 | 1.2959 | 0.02558
8.3292 | 1.3273 | 0.00011739 | 1.3273 | 0.00011739 | 1.2958 | 0.025358
8.3361 | 1.3272 | 0.00011664 | 1.3272 | 0.00011664 | 1.2958 | 0.025139
8.3424 | 1.3271 | 0.00011589 | 1.3271 | 0.00011589 | 1.2957 | 0.024926
8.3493 | 1.327 | 0.00011514 | 1.327 | 0.00011514 | 1.2957 | 0.02472
8.3563 | 1.3268 | 0.0001144 | 1.3268 | 0.0001144 | 1.2956 | 0.024518
8.3626 | 1.3267 | 0.00011366 | 1.3267 | 0.00011366 | 1.2955 | 0.024322
8.3696 | 1.3266 | 0.00011293 | 1.3266 | 0.00011293 | 1.2954 | 0.024132
8.3766 | 1.3265 | 0.0001122 | 1.3265 | 0.0001122 | 1.2953 | 0.023949
8.3829 | 1.3263 | 0.00011148 | 1.3263 | 0.00011148 | 1.2952 | 0.023771
8.39 | 1.3262 | 0.00011076 | 1.3262 | 0.00011076 | 1.2951 | 0.023601
8.3963 | 1.3261 | 0.00011005 | 1.3261 | 0.00011005 | 1.295 | 0.023436
8.4034 | 1.326 | 0.00010934 | 1.326 | 0.00010934 | 1.2949 | 0.023278
8.4104 | 1.3259 | 0.00010863 | 1.3259 | 0.00010863 | 1.2948 | 0.023127
8.4168 | 1.3258 | 0.00010792 | 1.3258 | 0.00010792 | 1.2947 | 0.022982
8.4239 | 1.3257 | 0.00010723 | 1.3257 | 0.00010723 | 1.2945 | 0.022844
8.431 | 1.3256 | 0.00010653 | 1.3256 | 0.00010653 | 1.2944 | 0.022711
8.4374 | 1.3254 | 0.00010584 | 1.3254 | 0.00010584 | 1.2943 | 0.022585
8.4445 | 1.3253 | 0.00010515 | 1.3253 | 0.00010515 | 1.2942 | 0.022465
8.4517 | 1.3252 | 0.00010447 | 1.3252 | 0.00010447 | 1.2941 | 0.022351
8.4581 | 1.3251 | 0.00010379 | 1.3251 | 0.00010379 | 1.2939 | 0.022243
8.4653 | 1.325 | 0.00010312 | 1.325 | 0.00010312 | 1.2938 | 0.02214
8.4724 | 1.3249 | 0.00010245 | 1.3249 | 0.00010245 | 1.2937 | 0.022043
8.4789 | 1.3248 | 0.00010178 | 1.3248 | 0.00010178 | 1.2936 | 0.021951
8.4861 | 1.3247 | 0.00010112 | 1.3247 | 0.00010112 | 1.2934 | 0.021864
8.4926 | 1.3245 | 0.00010047 | 1.3245 | 0.00010047 | 1.2933 | 0.021783
8.4998 | 1.3244 | 9.9809e-05 | 1.3244 | 9.9809e-05 | 1.2932 | 0.021706
8.507 | 1.3243 | 9.9158e-05 | 1.3243 | 9.9158e-05 | 1.293 | 0.021633
8.5135 | 1.3242 | 9.851e-05 | 1.3242 | 9.851e-05 | 1.2929 | 0.021565
8.5208 | 1.3241 | 9.7869e-05 | 1.3241 | 9.7869e-05 | 1.2928 | 0.0215
8.5281 | 1.324 | 9.7231e-05 | 1.324 | 9.7231e-05 | 1.2927 | 0.02144
8.5346 | 1.3239 | 9.6594e-05 | 1.3239 | 9.6594e-05 | 1.2926 | 0.021384
8.5419 | 1.3238 | 9.5964e-05 | 1.3238 | 9.5964e-05 | 1.2925 | 0.02133
8.5492 | 1.3237 | 9.5335e-05 | 1.3237 | 9.5335e-05 | 1.2923 | 0.021281
8.5558 | 1.3236 | 9.4712e-05 | 1.3236 | 9.4712e-05 | 1.2922 | 0.021234
8.5631 | 1.3235 | 9.4093e-05 | 1.3235 | 9.4093e-05 | 1.2921 | 0.02119
8.5704 | 1.3234 | 9.3477e-05 | 1.3234 | 9.3477e-05 | 1.292 | 0.021148
8.5771 | 1.3233 | 9.2863e-05 | 1.3233 | 9.2863e-05 | 1.2919 | 0.02111
8.5844 | 1.3232 | 9.2251e-05 | 1.3232 | 9.2251e-05 | 1.2918 | 0.021074
8.5911 | 1.3231 | 9.1647e-05 | 1.3231 | 9.1647e-05 | 1.2917 | 0.02104
8.5985 | 1.323 | 9.1046e-05 | 1.323 | 9.1046e-05 | 1.2916 | 0.021008
8.6059 | 1.3229 | 9.0447e-05 | 1.3229 | 9.0447e-05 | 1.2915 | 0.020979
8.6125 | 1.3228 | 8.9854e-05 | 1.3228 | 8.9854e-05 | 1.2914 | 0.02095
8.6199 | 1.3226 | 8.9264e-05 | 1.3226 | 8.9264e-05 | 1.2913 | 0.020923
8.6274 | 1.3226 | 8.8676e-05 | 1.3226 | 8.8676e-05 | 1.2912 | 0.020899
8.6341 | 1.3225 | 8.809e-05 | 1.3225 | 8.809e-05 | 1.2911 | 0.020875
8.6415 | 1.3223 | 8.7511e-05 | 1.3223 | 8.7511e-05 | 1.2911 | 0.020852
8.649 | 1.3223 | 8.6934e-05 | 1.3223 | 8.6934e-05 | 1.2909 | 0.020832
8.6558 | 1.3222 | 8.6363e-05 | 1.3222 | 8.6363e-05 | 1.2909 | 0.020811
8.6633 | 1.322 | 8.5791e-05 | 1.322 | 8.5791e-05 | 1.2908 | 0.020792
8.6708 | 1.322 | 8.5225e-05 | 1.322 | 8.5225e-05 | 1.2907 | 0.020774
8.6775 | 1.3219 | 8.4661e-05 | 1.3219 | 8.4661e-05 | 1.2906 | 0.020756
8.6851 | 1.3218 | 8.4103e-05 | 1.3218 | 8.4103e-05 | 1.2906 | 0.02074
8.6919 | 1.3217 | 8.3546e-05 | 1.3217 | 8.3546e-05 | 1.2905 | 0.020723
8.6994 | 1.3216 | 8.2993e-05 | 1.3216 | 8.2993e-05 | 1.2904 | 0.020708
8.707 | 1.3215 | 8.2446e-05 | 1.3215 | 8.2446e-05 | 1.2903 | 0.020693
8.7138 | 1.3214 | 8.19e-05 | 1.3214 | 8.19e-05 | 1.2902 | 0.020679
8.7214 | 1.3213 | 8.1356e-05 | 1.3213 | 8.1356e-05 | 1.2902 | 0.020665
8.7291 | 1.3212 | 8.0818e-05 | 1.3212 | 8.0818e-05 | 1.2901 | 0.020651
8.7359 | 1.3211 | 8.0278e-05 | 1.3211 | 8.0278e-05 | 1.29 | 0.020638
8.7436 | 1.321 | 7.9747e-05 | 1.321 | 7.9747e-05 | 1.29 | 0.020625
8.7512 | 1.3209 | 7.9218e-05 | 1.3209 | 7.9218e-05 | 1.2899 | 0.020613
8.7581 | 1.3208 | 7.8691e-05 | 1.3208 | 7.8691e-05 | 1.2899 | 0.0206
8.7658 | 1.3207 | 7.8166e-05 | 1.3207 | 7.8166e-05 | 1.2898 | 0.020588
8.7735 | 1.3206 | 7.7646e-05 | 1.3206 | 7.7646e-05 | 1.2897 | 0.020576
8.7804 | 1.3205 | 7.7128e-05 | 1.3205 | 7.7128e-05 | 1.2897 | 0.020564
8.7881 | 1.3205 | 7.6614e-05 | 1.3205 | 7.6614e-05 | 1.2896 | 0.020552
8.7951 | 1.3203 | 7.6105e-05 | 1.3203 | 7.6105e-05 | 1.2895 | 0.02054
8.8028 | 1.3203 | 7.5598e-05 | 1.3203 | 7.5598e-05 | 1.2895 | 0.020529
8.8106 | 1.3202 | 7.5094e-05 | 1.3202 | 7.5094e-05 | 1.2894 | 0.020517
8.8176 | 1.3201 | 7.4594e-05 | 1.3201 | 7.4594e-05 | 1.2893 | 0.020506
8.8253 | 1.32 | 7.4097e-05 | 1.32 | 7.4097e-05 | 1.2893 | 0.020494
8.8331 | 1.3199 | 7.3601e-05 | 1.3199 | 7.3601e-05 | 1.2892 | 0.020483
8.8402 | 1.3198 | 7.3105e-05 | 1.3198 | 7.3105e-05 | 1.2892 | 0.020472
8.848 | 1.3197 | 7.2619e-05 | 1.3197 | 7.2619e-05 | 1.2891 | 0.020461
8.8558 | 1.3196 | 7.2131e-05 | 1.3196 | 7.2131e-05 | 1.2891 | 0.02045
8.8629 | 1.3195 | 7.165e-05 | 1.3195 | 7.165e-05 | 1.289 | 0.020438
8.8708 | 1.3194 | 7.1171e-05 | 1.3194 | 7.1171e-05 | 1.289 | 0.020427
8.8786 | 1.3194 | 7.0694e-05 | 1.3194 | 7.0694e-05 | 1.2889 | 0.020416
8.8857 | 1.3193 | 7.0216e-05 | 1.3193 | 7.0216e-05 | 1.2889 | 0.020405
8.8936 | 1.3192 | 6.9749e-05 | 1.3192 | 6.9749e-05 | 1.2888 | 0.020394
8.9008 | 1.3191 | 6.9279e-05 | 1.3191 | 6.9279e-05 | 1.2888 | 0.020383
8.9087 | 1.319 | 6.8813e-05 | 1.319 | 6.8813e-05 | 1.2887 | 0.020371
8.9166 | 1.3189 | 6.8352e-05 | 1.3189 | 6.8352e-05 | 1.2887 | 0.02036
8.9238 | 1.3188 | 6.789e-05 | 1.3188 | 6.789e-05 | 1.2886 | 0.020349
8.9318 | 1.3187 | 6.7435e-05 | 1.3187 | 6.7435e-05 | 1.2886 | 0.020338
8.9397 | 1.3187 | 6.698e-05 | 1.3187 | 6.698e-05 | 1.2885 | 0.020326
8.9469 | 1.3186 | 6.6531e-05 | 1.3186 | 6.6531e-05 | 1.2885 | 0.020315
8.955 | 1.3185 | 6.608e-05 | 1.3185 | 6.608e-05 | 1.2884 | 0.020304
8.963 | 1.3184 | 6.5636e-05 | 1.3184 | 6.5636e-05 | 1.2884 | 0.020293
8.9702 | 1.3183 | 6.5192e-05 | 1.3183 | 6.5192e-05 | 1.2883 | 0.020282
8.9783 | 1.3182 | 6.4754e-05 | 1.3182 | 6.4754e-05 | 1.2883 | 0.02027
8.9863 | 1.3181 | 6.4314e-05 | 1.3181 | 6.4314e-05 | 1.2883 | 0.020258
8.9936 | 1.3181 | 6.3881e-05 | 1.3181 | 6.3881e-05 | 1.2882 | 0.020247
9.0017 | 1.318 | 6.3449e-05 | 1.318 | 6.3449e-05 | 1.2881 | 0.020236
9.009 | 1.3179 | 6.302e-05 | 1.3179 | 6.302e-05 | 1.2881 | 0.020225
9.0171 | 1.3178 | 6.2591e-05 | 1.3178 | 6.2591e-05 | 1.2881 | 0.020213
9.0253 | 1.3177 | 6.2168e-05 | 1.3177 | 6.2168e-05 | 1.288 | 0.020201
9.0326 | 1.3176 | 6.1746e-05 | 1.3176 | 6.1746e-05 | 1.288 | 0.02019
9.0408 | 1.3176 | 6.1329e-05 | 1.3176 | 6.1329e-05 | 1.2879 | 0.020179
9.049 | 1.3175 | 6.0911e-05 | 1.3175 | 6.0911e-05 | 1.2879 | 0.020167
9.0563 | 1.3174 | 6.0501e-05 | 1.3174 | 6.0501e-05 | 1.2879 | 0.020155
9.0645 | 1.3173 | 6.0087e-05 | 1.3173 | 6.0087e-05 | 1.2878 | 0.020144
9.0728 | 1.3173 | 5.968e-05 | 1.3173 | 5.968e-05 | 1.2878 | 0.020132
9.0802 | 1.3172 | 5.9275e-05 | 1.3172 | 5.9275e-05 | 1.2878 | 0.02012
9.0884 | 1.3171 | 5.8873e-05 | 1.3171 | 5.8873e-05 | 1.2877 | 0.020109
9.0967 | 1.317 | 5.847e-05 | 1.317 | 5.847e-05 | 1.2877 | 0.020097
9.1042 | 1.3169 | 5.8075e-05 | 1.3169 | 5.8075e-05 | 1.2876 | 0.020085
9.1124 | 1.3169 | 5.7679e-05 | 1.3169 | 5.7679e-05 | 1.2876 | 0.020073
9.1199 | 1.3168 | 5.7284e-05 | 1.3168 | 5.7284e-05 | 1.2876 | 0.020062
9.1283 | 1.3167 | 5.6892e-05 | 1.3167 | 5.6892e-05 | 1.2875 | 0.02005
9.1366 | 1.3166 | 5.6504e-05 | 1.3166 | 5.6504e-05 | 1.2874 | 0.020039
9.1441 | 1.3165 | 5.612e-05 | 1.3165 | 5.612e-05 | 1.2874 | 0.020026
9.1525 | 1.3165 | 5.5736e-05 | 1.3165 | 5.5736e-05 | 1.2874 | 0.020014
9.1609 | 1.3164 | 5.5356e-05 | 1.3164 | 5.5356e-05 | 1.2874 | 0.020002
9.1684 | 1.3163 | 5.4979e-05 | 1.3163 | 5.4979e-05 | 1.2873 | 0.01999
9.1768 | 1.3162 | 5.4602e-05 | 1.3162 | 5.4602e-05 | 1.2873 | 0.019979
9.1853 | 1.3162 | 5.4229e-05 | 1.3162 | 5.4229e-05 | 1.2872 | 0.019966
9.1929 | 1.3161 | 5.3856e-05 | 1.3161 | 5.3856e-05 | 1.2872 | 0.019954
9.2013 | 1.316 | 5.3487e-05 | 1.316 | 5.3487e-05 | 1.2872 | 0.019943
9.2098 | 1.3159 | 5.3122e-05 | 1.3159 | 5.3122e-05 | 1.2871 | 0.01993
9.2174 | 1.3159 | 5.2756e-05 | 1.3159 | 5.2756e-05 | 1.2871 | 0.019918
9.2259 | 1.3158 | 5.2394e-05 | 1.3158 | 5.2394e-05 | 1.287 | 0.019906
9.2336 | 1.3157 | 5.2036e-05 | 1.3157 | 5.2036e-05 | 1.287 | 0.019894
9.2421 | 1.3156 | 5.1678e-05 | 1.3156 | 5.1678e-05 | 1.287 | 0.019882
9.2507 | 1.3156 | 5.1324e-05 | 1.3156 | 5.1324e-05 | 1.2869 | 0.01987
9.2584 | 1.3155 | 5.097e-05 | 1.3155 | 5.097e-05 | 1.2869 | 0.019858
9.267 | 1.3154 | 5.0619e-05 | 1.3154 | 5.0619e-05 | 1.2869 | 0.019846
9.2756 | 1.3153 | 5.0272e-05 | 1.3153 | 5.0272e-05 | 1.2868 | 0.019833
9.2833 | 1.3153 | 4.9926e-05 | 1.3153 | 4.9926e-05 | 1.2868 | 0.019821
9.292 | 1.3152 | 4.9583e-05 | 1.3152 | 4.9583e-05 | 1.2868 | 0.019808
9.3006 | 1.3151 | 4.9239e-05 | 1.3151 | 4.9239e-05 | 1.2867 | 0.019796
9.3084 | 1.315 | 4.89e-05 | 1.315 | 4.89e-05 | 1.2867 | 0.019784
9.3171 | 1.315 | 4.8563e-05 | 1.315 | 4.8563e-05 | 1.2867 | 0.019772
9.3257 | 1.3149 | 4.8227e-05 | 1.3149 | 4.8227e-05 | 1.2866 | 0.01976
9.3336 | 1.3148 | 4.7896e-05 | 1.3148 | 4.7896e-05 | 1.2866 | 0.019747
9.3423 | 1.3148 | 4.7564e-05 | 1.3148 | 4.7564e-05 | 1.2865 | 0.019735
9.351 | 1.3147 | 4.7236e-05 | 1.3147 | 4.7236e-05 | 1.2865 | 0.019722
9.3589 | 1.3146 | 4.6907e-05 | 1.3146 | 4.6907e-05 | 1.2865 | 0.019709
9.3677 | 1.3145 | 4.6583e-05 | 1.3145 | 4.6583e-05 | 1.2865 | 0.019697
9.3756 | 1.3145 | 4.6262e-05 | 1.3145 | 4.6262e-05 | 1.2864 | 0.019684
9.3844 | 1.3144 | 4.594e-05 | 1.3144 | 4.594e-05 | 1.2864 | 0.019672
9.3932 | 1.3143 | 4.562e-05 | 1.3143 | 4.562e-05 | 1.2863 | 0.01966
9.4011 | 1.3143 | 4.5307e-05 | 1.3143 | 4.5307e-05 | 1.2863 | 0.019647
9.41 | 1.3142 | 4.499e-05 | 1.3142 | 4.499e-05 | 1.2863 | 0.019634
9.4189 | 1.3141 | 4.468e-05 | 1.3141 | 4.468e-05 | 1.2863 | 0.019621
9.4268 | 1.314 | 4.4367e-05 | 1.314 | 4.4367e-05 | 1.2862 | 0.019609
9.4357 | 1.314 | 4.406e-05 | 1.314 | 4.406e-05 | 1.2862 | 0.019597
9.4447 | 1.3139 | 4.3754e-05 | 1.3139 | 4.3754e-05 | 1.2862 | 0.019584
9.4527 | 1.3138 | 4.3449e-05 | 1.3138 | 4.3449e-05 | 1.2861 | 0.019571
9.4616 | 1.3138 | 4.3147e-05 | 1.3138 | 4.3147e-05 | 1.2861 | 0.019558
9.4706 | 1.3137 | 4.2845e-05 | 1.3137 | 4.2845e-05 | 1.2861 | 0.019546
9.4787 | 1.3137 | 4.2549e-05 | 1.3137 | 4.2549e-05 | 1.286 | 0.019533
9.4877 | 1.3136 | 4.2251e-05 | 1.3136 | 4.2251e-05 | 1.286 | 0.01952
9.4958 | 1.3135 | 4.1956e-05 | 1.3135 | 4.1956e-05 | 1.286 | 0.019507
9.5048 | 1.3134 | 4.1666e-05 | 1.3134 | 4.1666e-05 | 1.286 | 0.019494
9.5138 | 1.3134 | 4.1374e-05 | 1.3134 | 4.1374e-05 | 1.2859 | 0.019481
9.522 | 1.3133 | 4.1083e-05 | 1.3133 | 4.1083e-05 | 1.2859 | 0.019468
9.5311 | 1.3132 | 4.0796e-05 | 1.3132 | 4.0796e-05 | 1.2858 | 0.019456
9.5402 | 1.3132 | 4.0513e-05 | 1.3132 | 4.0513e-05 | 1.2858 | 0.019443
9.5484 | 1.3131 | 4.0228e-05 | 1.3131 | 4.0228e-05 | 1.2858 | 0.01943
9.5575 | 1.313 | 3.9945e-05 | 1.313 | 3.9945e-05 | 1.2858 | 0.019417
9.5666 | 1.313 | 3.9666e-05 | 1.313 | 3.9666e-05 | 1.2857 | 0.019404
9.5749 | 1.3129 | 3.9389e-05 | 1.3129 | 3.9389e-05 | 1.2857 | 0.019391
9.5841 | 1.3129 | 3.9113e-05 | 1.3129 | 3.9113e-05 | 1.2856 | 0.019378
9.5932 | 1.3128 | 3.8837e-05 | 1.3128 | 3.8837e-05 | 1.2856 | 0.019365
9.6015 | 1.3127 | 3.8565e-05 | 1.3127 | 3.8565e-05 | 1.2856 | 0.019352
9.6108 | 1.3127 | 3.8296e-05 | 1.3127 | 3.8296e-05 | 1.2856 | 0.019339
9.6191 | 1.3126 | 3.8026e-05 | 1.3126 | 3.8026e-05 | 1.2855 | 0.019326
9.6283 | 1.3125 | 3.776e-05 | 1.3125 | 3.776e-05 | 1.2855 | 0.019312
9.6376 | 1.3125 | 3.7494e-05 | 1.3125 | 3.7494e-05 | 1.2855 | 0.019299
9.646 | 1.3124 | 3.723e-05 | 1.3124 | 3.723e-05 | 1.2854 | 0.019286
9.6553 | 1.3123 | 3.6968e-05 | 1.3123 | 3.6968e-05 | 1.2854 | 0.019273
9.6646 | 1.3123 | 3.6708e-05 | 1.3123 | 3.6708e-05 | 1.2854 | 0.019259
9.6731 | 1.3122 | 3.6449e-05 | 1.3122 | 3.6449e-05 | 1.2854 | 0.019246
9.6824 | 1.3121 | 3.6193e-05 | 1.3121 | 3.6193e-05 | 1.2853 | 0.019233
9.6918 | 1.3121 | 3.5937e-05 | 1.3121 | 3.5937e-05 | 1.2853 | 0.01922
9.7003 | 1.312 | 3.5683e-05 | 1.312 | 3.5683e-05 | 1.2853 | 0.019206
9.7097 | 1.312 | 3.5431e-05 | 1.312 | 3.5431e-05 | 1.2853 | 0.019193
9.7191 | 1.3119 | 3.5182e-05 | 1.3119 | 3.5182e-05 | 1.2852 | 0.01918
9.7276 | 1.3118 | 3.4933e-05 | 1.3118 | 3.4933e-05 | 1.2852 | 0.019167
9.7371 | 1.3118 | 3.4686e-05 | 1.3118 | 3.4686e-05 | 1.2852 | 0.019153
9.7456 | 1.3117 | 3.4441e-05 | 1.3117 | 3.4441e-05 | 1.2851 | 0.01914
9.7551 | 1.3117 | 3.4196e-05 | 1.3117 | 3.4196e-05 | 1.2851 | 0.019127
9.7647 | 1.3116 | 3.3955e-05 | 1.3116 | 3.3955e-05 | 1.2851 | 0.019113
9.7733 | 1.3115 | 3.3715e-05 | 1.3115 | 3.3715e-05 | 1.2851 | 0.019099
9.7828 | 1.3115 | 3.3475e-05 | 1.3115 | 3.3475e-05 | 1.285 | 0.019086
9.7924 | 1.3114 | 3.3238e-05 | 1.3114 | 3.3238e-05 | 1.285 | 0.019073
9.801 | 1.3114 | 3.3002e-05 | 1.3114 | 3.3002e-05 | 1.2849 | 0.019059
9.8107 | 1.3113 | 3.2768e-05 | 1.3113 | 3.2768e-05 | 1.2849 | 0.019045
9.8203 | 1.3112 | 3.2536e-05 | 1.3112 | 3.2536e-05 | 1.2849 | 0.019032
9.829 | 1.3112 | 3.2304e-05 | 1.3112 | 3.2304e-05 | 1.2849 | 0.019018
9.8386 | 1.3111 | 3.2075e-05 | 1.3111 | 3.2075e-05 | 1.2849 | 0.019004
9.8483 | 1.3111 | 3.1847e-05 | 1.3111 | 3.1847e-05 | 1.2848 | 0.018991
9.8571 | 1.311 | 3.1621e-05 | 1.311 | 3.1621e-05 | 1.2848 | 0.018978
9.8668 | 1.311 | 3.1395e-05 | 1.311 | 3.1395e-05 | 1.2847 | 0.018964
9.8756 | 1.3109 | 3.1172e-05 | 1.3109 | 3.1172e-05 | 1.2847 | 0.01895
9.8853 | 1.3108 | 3.0949e-05 | 1.3108 | 3.0949e-05 | 1.2847 | 0.018937
9.8951 | 1.3108 | 3.0729e-05 | 1.3108 | 3.0729e-05 | 1.2847 | 0.018923
9.9039 | 1.3107 | 3.0509e-05 | 1.3107 | 3.0509e-05 | 1.2847 | 0.018909
9.9138 | 1.3106 | 3.0292e-05 | 1.3106 | 3.0292e-05 | 1.2846 | 0.018895
9.9236 | 1.3106 | 3.0075e-05 | 1.3106 | 3.0075e-05 | 1.2846 | 0.018882
9.9325 | 1.3105 | 2.9861e-05 | 1.3105 | 2.9861e-05 | 1.2845 | 0.018868
9.9423 | 1.3105 | 2.9648e-05 | 1.3105 | 2.9648e-05 | 1.2845 | 0.018854
9.9522 | 1.3104 | 2.9436e-05 | 1.3104 | 2.9436e-05 | 1.2845 | 0.01884
9.9612 | 1.3104 | 2.9225e-05 | 1.3104 | 2.9225e-05 | 1.2845 | 0.018826
9.9711 | 1.3103 | 2.9016e-05 | 1.3103 | 2.9016e-05 | 1.2845 | 0.018812
9.981 | 1.3103 | 2.8808e-05 | 1.3103 | 2.8808e-05 | 1.2844 | 0.018799
9.99 | 1.3102 | 2.8602e-05 | 1.3102 | 2.8602e-05 | 1.2844 | 0.018785
10 | 1.3102 | 2.8397e-05 | 1.3102 | 2.8397e-05 | 1.2844 | 0.018771
10.0095 | 1.3101 | 2.8193e-05 | 1.3101 | 2.8193e-05 | 1.2843 | 0.018757
10.0191 | 1.31 | 2.7991e-05 | 1.31 | 2.7991e-05 | 1.2843 | 0.018743
10.0288 | 1.31 | 2.7791e-05 | 1.31 | 2.7791e-05 | 1.2843 | 0.018729
10.0385 | 1.3099 | 2.7591e-05 | 1.3099 | 2.7591e-05 | 1.2843 | 0.018715
10.0482 | 1.3098 | 2.7393e-05 | 1.3098 | 2.7393e-05 | 1.2842 | 0.018701
10.058 | 1.3098 | 2.7196e-05 | 1.3098 | 2.7196e-05 | 1.2842 | 0.018687
10.0678 | 1.3097 | 2.7001e-05 | 1.3097 | 2.7001e-05 | 1.2842 | 0.018673
10.0776 | 1.3097 | 2.6806e-05 | 1.3097 | 2.6806e-05 | 1.2842 | 0.018659
10.0874 | 1.3097 | 2.6613e-05 | 1.3097 | 2.6613e-05 | 1.2841 | 0.018645
10.0972 | 1.3096 | 2.6421e-05 | 1.3096 | 2.6421e-05 | 1.2841 | 0.018631
10.107 | 1.3095 | 2.6231e-05 | 1.3095 | 2.6231e-05 | 1.2841 | 0.018617
10.1168 | 1.3095 | 2.6042e-05 | 1.3095 | 2.6042e-05 | 1.284 | 0.018603
10.1268 | 1.3094 | 2.5854e-05 | 1.3094 | 2.5854e-05 | 1.284 | 0.018588
10.1366 | 1.3094 | 2.5667e-05 | 1.3094 | 2.5667e-05 | 1.284 | 0.018574
10.1466 | 1.3093 | 2.5482e-05 | 1.3093 | 2.5482e-05 | 1.284 | 0.01856
10.1565 | 1.3093 | 2.5298e-05 | 1.3093 | 2.5298e-05 | 1.284 | 0.018546
10.1665 | 1.3092 | 2.5116e-05 | 1.3092 | 2.5116e-05 | 1.2839 | 0.018532
10.1765 | 1.3092 | 2.4934e-05 | 1.3092 | 2.4934e-05 | 1.2839 | 0.018518
10.1864 | 1.3091 | 2.4753e-05 | 1.3091 | 2.4753e-05 | 1.2839 | 0.018503
10.1965 | 1.309 | 2.4574e-05 | 1.309 | 2.4574e-05 | 1.2838 | 0.018489
10.2065 | 1.309 | 2.4396e-05 | 1.309 | 2.4396e-05 | 1.2838 | 0.018475
10.2166 | 1.3089 | 2.422e-05 | 1.3089 | 2.422e-05 | 1.2838 | 0.01846
10.2266 | 1.3089 | 2.4044e-05 | 1.3089 | 2.4044e-05 | 1.2838 | 0.018446
10.2368 | 1.3089 | 2.387e-05 | 1.3089 | 2.387e-05 | 1.2837 | 0.018432
10.2468 | 1.3088 | 2.3697e-05 | 1.3088 | 2.3697e-05 | 1.2837 | 0.018417
10.2569 | 1.3087 | 2.3525e-05 | 1.3087 | 2.3525e-05 | 1.2837 | 0.018403
10.2672 | 1.3087 | 2.3354e-05 | 1.3087 | 2.3354e-05 | 1.2836 | 0.018389
10.2773 | 1.3086 | 2.3185e-05 | 1.3086 | 2.3185e-05 | 1.2836 | 0.018374
10.2875 | 1.3086 | 2.3016e-05 | 1.3086 | 2.3016e-05 | 1.2836 | 0.01836
10.2977 | 1.3085 | 2.2849e-05 | 1.3085 | 2.2849e-05 | 1.2836 | 0.018345
10.308 | 1.3085 | 2.2683e-05 | 1.3085 | 2.2683e-05 | 1.2836 | 0.018331
10.3182 | 1.3084 | 2.2517e-05 | 1.3084 | 2.2517e-05 | 1.2835 | 0.018316
10.3284 | 1.3084 | 2.2353e-05 | 1.3084 | 2.2353e-05 | 1.2835 | 0.018302
10.3388 | 1.3083 | 2.2191e-05 | 1.3083 | 2.2191e-05 | 1.2835 | 0.018287
10.3491 | 1.3083 | 2.2029e-05 | 1.3083 | 2.2029e-05 | 1.2834 | 0.018273
10.3595 | 1.3082 | 2.1868e-05 | 1.3082 | 2.1868e-05 | 1.2834 | 0.018258
10.3698 | 1.3082 | 2.1709e-05 | 1.3082 | 2.1709e-05 | 1.2834 | 0.018244
10.3802 | 1.3081 | 2.155e-05 | 1.3081 | 2.155e-05 | 1.2834 | 0.018229
10.3906 | 1.3081 | 2.1393e-05 | 1.3081 | 2.1393e-05 | 1.2833 | 0.018215
10.4011 | 1.308 | 2.1237e-05 | 1.308 | 2.1237e-05 | 1.2833 | 0.0182
10.4115 | 1.308 | 2.1081e-05 | 1.308 | 2.1081e-05 | 1.2833 | 0.018185
10.4219 | 1.3079 | 2.0927e-05 | 1.3079 | 2.0927e-05 | 1.2832 | 0.018171
10.4324 | 1.3079 | 2.0774e-05 | 1.3079 | 2.0774e-05 | 1.2832 | 0.018156
10.4429 | 1.3078 | 2.0622e-05 | 1.3078 | 2.0622e-05 | 1.2832 | 0.018142
10.4535 | 1.3078 | 2.0471e-05 | 1.3078 | 2.0471e-05 | 1.2832 | 0.018126
10.464 | 1.3077 | 2.0321e-05 | 1.3077 | 2.0321e-05 | 1.2832 | 0.018112
10.4746 | 1.3077 | 2.0173e-05 | 1.3077 | 2.0173e-05 | 1.2831 | 0.018098
10.4851 | 1.3076 | 2.0024e-05 | 1.3076 | 2.0024e-05 | 1.2831 | 0.018082
10.4958 | 1.3076 | 1.9877e-05 | 1.3076 | 1.9877e-05 | 1.2831 | 0.018068
10.5064 | 1.3076 | 1.9731e-05 | 1.3076 | 1.9731e-05 | 1.2831 | 0.018053
10.517 | 1.3075 | 1.9587e-05 | 1.3075 | 1.9587e-05 | 1.2831 | 0.018038
10.5278 | 1.3074 | 1.9443e-05 | 1.3074 | 1.9443e-05 | 1.283 | 0.018023
10.5384 | 1.3074 | 1.93e-05 | 1.3074 | 1.93e-05 | 1.283 | 0.018009
10.5492 | 1.3074 | 1.9158e-05 | 1.3074 | 1.9158e-05 | 1.283 | 0.017993
10.5599 | 1.3073 | 1.9017e-05 | 1.3073 | 1.9017e-05 | 1.2829 | 0.017979
10.5706 | 1.3072 | 1.8877e-05 | 1.3072 | 1.8877e-05 | 1.2829 | 0.017964
10.5815 | 1.3072 | 1.8738e-05 | 1.3072 | 1.8738e-05 | 1.2829 | 0.017949
10.5922 | 1.3072 | 1.86e-05 | 1.3072 | 1.86e-05 | 1.2829 | 0.017934
10.6031 | 1.3071 | 1.8463e-05 | 1.3071 | 1.8463e-05 | 1.2828 | 0.01792
10.6139 | 1.3071 | 1.8327e-05 | 1.3071 | 1.8327e-05 | 1.2828 | 0.017904
10.6248 | 1.307 | 1.8191e-05 | 1.307 | 1.8191e-05 | 1.2828 | 0.017889
10.6357 | 1.307 | 1.8057e-05 | 1.307 | 1.8057e-05 | 1.2827 | 0.017875
10.6467 | 1.3069 | 1.7924e-05 | 1.3069 | 1.7924e-05 | 1.2827 | 0.017859
10.6576 | 1.3069 | 1.7791e-05 | 1.3069 | 1.7791e-05 | 1.2827 | 0.017844
10.6685 | 1.3068 | 1.766e-05 | 1.3068 | 1.766e-05 | 1.2827 | 0.017829
10.6795 | 1.3068 | 1.7529e-05 | 1.3068 | 1.7529e-05 | 1.2827 | 0.017814
10.6905 | 1.3068 | 1.74e-05 | 1.3068 | 1.74e-05 | 1.2826 | 0.017799
10.7016 | 1.3067 | 1.7271e-05 | 1.3067 | 1.7271e-05 | 1.2826 | 0.017784
10.7126 | 1.3066 | 1.7143e-05 | 1.3066 | 1.7143e-05 | 1.2826 | 0.017769
10.7237 | 1.3066 | 1.7016e-05 | 1.3066 | 1.7016e-05 | 1.2825 | 0.017754
10.7348 | 1.3066 | 1.689e-05 | 1.3066 | 1.689e-05 | 1.2825 | 0.017739
10.746 | 1.3065 | 1.6764e-05 | 1.3065 | 1.6764e-05 | 1.2825 | 0.017724
10.7571 | 1.3065 | 1.664e-05 | 1.3065 | 1.664e-05 | 1.2825 | 0.017709
10.7682 | 1.3064 | 1.6517e-05 | 1.3064 | 1.6517e-05 | 1.2825 | 0.017693
10.7795 | 1.3064 | 1.6394e-05 | 1.3064 | 1.6394e-05 | 1.2824 | 0.017679
10.7906 | 1.3063 | 1.6272e-05 | 1.3063 | 1.6272e-05 | 1.2824 | 0.017664
10.8019 | 1.3063 | 1.6151e-05 | 1.3063 | 1.6151e-05 | 1.2824 | 0.017648
10.8131 | 1.3063 | 1.6031e-05 | 1.3063 | 1.6031e-05 | 1.2823 | 0.017633
10.8244 | 1.3062 | 1.5912e-05 | 1.3062 | 1.5912e-05 | 1.2823 | 0.017618
10.8358 | 1.3061 | 1.5794e-05 | 1.3061 | 1.5794e-05 | 1.2823 | 0.017602
10.847 | 1.3061 | 1.5676e-05 | 1.3061 | 1.5676e-05 | 1.2823 | 0.017587
10.8585 | 1.3061 | 1.5559e-05 | 1.3061 | 1.5559e-05 | 1.2823 | 0.017572
10.8698 | 1.306 | 1.5443e-05 | 1.306 | 1.5443e-05 | 1.2822 | 0.017557
10.8813 | 1.306 | 1.5328e-05 | 1.306 | 1.5328e-05 | 1.2822 | 0.017541
10.8927 | 1.3059 | 1.5213e-05 | 1.3059 | 1.5213e-05 | 1.2822 | 0.017526
10.9042 | 1.3059 | 1.51e-05 | 1.3059 | 1.51e-05 | 1.2821 | 0.017511
10.9156 | 1.3058 | 1.4987e-05 | 1.3058 | 1.4987e-05 | 1.2821 | 0.017495
10.9271 | 1.3058 | 1.4876e-05 | 1.3058 | 1.4876e-05 | 1.2821 | 0.01748
10.9386 | 1.3058 | 1.4764e-05 | 1.3058 | 1.4764e-05 | 1.2821 | 0.017465
10.9501 | 1.3057 | 1.4654e-05 | 1.3057 | 1.4654e-05 | 1.282 | 0.017449
10.9618 | 1.3057 | 1.4544e-05 | 1.3057 | 1.4544e-05 | 1.282 | 0.017434
10.9733 | 1.3056 | 1.4435e-05 | 1.3056 | 1.4435e-05 | 1.282 | 0.017419
10.985 | 1.3056 | 1.4327e-05 | 1.3056 | 1.4327e-05 | 1.282 | 0.017403
10.9966 | 1.3056 | 1.422e-05 | 1.3056 | 1.422e-05 | 1.282 | 0.017388
11.0082 | 1.3055 | 1.4113e-05 | 1.3055 | 1.4113e-05 | 1.2819 | 0.017372
11.02 | 1.3055 | 1.4007e-05 | 1.3055 | 1.4007e-05 | 1.2819 | 0.017357
11.0317 | 1.3054 | 1.3903e-05 | 1.3054 | 1.3903e-05 | 1.2819 | 0.017341
11.0435 | 1.3054 | 1.3798e-05 | 1.3054 | 1.3798e-05 | 1.2818 | 0.017326
11.0552 | 1.3053 | 1.3695e-05 | 1.3053 | 1.3695e-05 | 1.2818 | 0.01731
11.0671 | 1.3053 | 1.3592e-05 | 1.3053 | 1.3592e-05 | 1.2818 | 0.017294
11.0789 | 1.3053 | 1.3489e-05 | 1.3053 | 1.3489e-05 | 1.2818 | 0.017279
11.0907 | 1.3052 | 1.3388e-05 | 1.3052 | 1.3388e-05 | 1.2818 | 0.017263
11.1026 | 1.3052 | 1.3287e-05 | 1.3052 | 1.3287e-05 | 1.2817 | 0.017248
11.1144 | 1.3051 | 1.3187e-05 | 1.3051 | 1.3187e-05 | 1.2817 | 0.017232
11.1264 | 1.3051 | 1.3088e-05 | 1.3051 | 1.3088e-05 | 1.2817 | 0.017217
11.1383 | 1.305 | 1.299e-05 | 1.305 | 1.299e-05 | 1.2816 | 0.017201
11.1504 | 1.305 | 1.2892e-05 | 1.305 | 1.2892e-05 | 1.2816 | 0.017186
11.1623 | 1.305 | 1.2794e-05 | 1.305 | 1.2794e-05 | 1.2816 | 0.01717
11.1743 | 1.3049 | 1.2698e-05 | 1.3049 | 1.2698e-05 | 1.2816 | 0.017154
11.1864 | 1.3049 | 1.2602e-05 | 1.3049 | 1.2602e-05 | 1.2815 | 0.017139
11.1985 | 1.3048 | 1.2507e-05 | 1.3048 | 1.2507e-05 | 1.2815 | 0.017123
11.2106 | 1.3048 | 1.2412e-05 | 1.3048 | 1.2412e-05 | 1.2815 | 0.017107
11.2227 | 1.3048 | 1.2319e-05 | 1.3048 | 1.2319e-05 | 1.2814 | 0.017092
11.2349 | 1.3047 | 1.2226e-05 | 1.3047 | 1.2226e-05 | 1.2814 | 0.017076
11.2471 | 1.3047 | 1.2133e-05 | 1.3047 | 1.2133e-05 | 1.2814 | 0.01706
11.2594 | 1.3046 | 1.2041e-05 | 1.3046 | 1.2041e-05 | 1.2814 | 0.017044
11.2715 | 1.3046 | 1.195e-05 | 1.3046 | 1.195e-05 | 1.2814 | 0.017028
11.2838 | 1.3046 | 1.1859e-05 | 1.3046 | 1.1859e-05 | 1.2813 | 0.017013
11.2961 | 1.3045 | 1.177e-05 | 1.3045 | 1.177e-05 | 1.2813 | 0.016996
11.3084 | 1.3045 | 1.168e-05 | 1.3045 | 1.168e-05 | 1.2813 | 0.016981
11.3208 | 1.3045 | 1.1592e-05 | 1.3045 | 1.1592e-05 | 1.2812 | 0.016965
11.3331 | 1.3044 | 1.1504e-05 | 1.3044 | 1.1504e-05 | 1.2812 | 0.016949
11.3456 | 1.3044 | 1.1417e-05 | 1.3044 | 1.1417e-05 | 1.2812 | 0.016934
11.358 | 1.3043 | 1.133e-05 | 1.3043 | 1.133e-05 | 1.2812 | 0.016918
11.3704 | 1.3043 | 1.1244e-05 | 1.3043 | 1.1244e-05 | 1.2812 | 0.016902
11.3829 | 1.3043 | 1.1158e-05 | 1.3043 | 1.1158e-05 | 1.2811 | 0.016886
11.3954 | 1.3042 | 1.1073e-05 | 1.3042 | 1.1073e-05 | 1.2811 | 0.01687
11.408 | 1.3042 | 1.0989e-05 | 1.3042 | 1.0989e-05 | 1.2811 | 0.016854
11.4205 | 1.3041 | 1.0906e-05 | 1.3041 | 1.0906e-05 | 1.281 | 0.016838
11.4331 | 1.3041 | 1.0822e-05 | 1.3041 | 1.0822e-05 | 1.281 | 0.016822
11.4457 | 1.3041 | 1.074e-05 | 1.3041 | 1.074e-05 | 1.281 | 0.016806
11.4584 | 1.304 | 1.0658e-05 | 1.304 | 1.0658e-05 | 1.281 | 0.01679
11.471 | 1.304 | 1.0577e-05 | 1.304 | 1.0577e-05 | 1.2809 | 0.016775
11.4837 | 1.304 | 1.0496e-05 | 1.304 | 1.0496e-05 | 1.2809 | 0.016758
11.4965 | 1.3039 | 1.0416e-05 | 1.3039 | 1.0416e-05 | 1.2809 | 0.016742
11.5092 | 1.3039 | 1.0336e-05 | 1.3039 | 1.0336e-05 | 1.2809 | 0.016726
11.5221 | 1.3038 | 1.0257e-05 | 1.3038 | 1.0257e-05 | 1.2809 | 0.01671
11.5348 | 1.3038 | 1.0179e-05 | 1.3038 | 1.0179e-05 | 1.2808 | 0.016694
11.5476 | 1.3038 | 1.0102e-05 | 1.3038 | 1.0102e-05 | 1.2808 | 0.016678
11.5606 | 1.3037 | 1.0024e-05 | 1.3037 | 1.0024e-05 | 1.2808 | 0.016662
11.5734 | 1.3037 | 9.9472e-06 | 1.3037 | 9.9472e-06 | 1.2807 | 0.016646
11.5864 | 1.3036 | 9.8711e-06 | 1.3036 | 9.8711e-06 | 1.2807 | 0.01663
11.5993 | 1.3036 | 9.7955e-06 | 1.3036 | 9.7955e-06 | 1.2807 | 0.016614
11.6124 | 1.3036 | 9.7206e-06 | 1.3036 | 9.7206e-06 | 1.2807 | 0.016598
11.6253 | 1.3035 | 9.6461e-06 | 1.3035 | 9.6461e-06 | 1.2806 | 0.016582
11.6385 | 1.3035 | 9.572e-06 | 1.3035 | 9.572e-06 | 1.2806 | 0.016565
11.6515 | 1.3035 | 9.4986e-06 | 1.3035 | 9.4986e-06 | 1.2806 | 0.016549
11.6645 | 1.3034 | 9.4256e-06 | 1.3034 | 9.4256e-06 | 1.2805 | 0.016533
11.6777 | 1.3034 | 9.3534e-06 | 1.3034 | 9.3534e-06 | 1.2805 | 0.016517
11.6908 | 1.3033 | 9.2815e-06 | 1.3033 | 9.2815e-06 | 1.2805 | 0.016501
11.7041 | 1.3033 | 9.2101e-06 | 1.3033 | 9.2101e-06 | 1.2805 | 0.016485
11.7173 | 1.3033 | 9.1394e-06 | 1.3033 | 9.1394e-06 | 1.2804 | 0.016469
11.7306 | 1.3032 | 9.069e-06 | 1.3032 | 9.069e-06 | 1.2804 | 0.016452
11.7438 | 1.3032 | 8.9995e-06 | 1.3032 | 8.9995e-06 | 1.2804 | 0.016436
11.7571 | 1.3032 | 8.9299e-06 | 1.3032 | 8.9299e-06 | 1.2803 | 0.01642
11.7705 | 1.3031 | 8.8611e-06 | 1.3031 | 8.8611e-06 | 1.2803 | 0.016403
11.7838 | 1.3031 | 8.7928e-06 | 1.3031 | 8.7928e-06 | 1.2803 | 0.016387
11.7973 | 1.3031 | 8.7248e-06 | 1.3031 | 8.7248e-06 | 1.2803 | 0.016371
11.8107 | 1.303 | 8.6575e-06 | 1.303 | 8.6575e-06 | 1.2803 | 0.016354
11.8242 | 1.303 | 8.591e-06 | 1.303 | 8.591e-06 | 1.2802 | 0.016338
11.8377 | 1.303 | 8.5244e-06 | 1.303 | 8.5244e-06 | 1.2802 | 0.016322
11.8511 | 1.3029 | 8.4587e-06 | 1.3029 | 8.4587e-06 | 1.2802 | 0.016305
11.8648 | 1.3029 | 8.3933e-06 | 1.3029 | 8.3933e-06 | 1.2801 | 0.016289
11.8783 | 1.3028 | 8.3283e-06 | 1.3028 | 8.3283e-06 | 1.2801 | 0.016273
11.892 | 1.3028 | 8.2641e-06 | 1.3028 | 8.2641e-06 | 1.2801 | 0.016257
11.9056 | 1.3028 | 8.2002e-06 | 1.3028 | 8.2002e-06 | 1.2801 | 0.01624
11.9194 | 1.3027 | 8.1368e-06 | 1.3027 | 8.1368e-06 | 1.28 | 0.016224
11.933 | 1.3027 | 8.0737e-06 | 1.3027 | 8.0737e-06 | 1.28 | 0.016208
11.9469 | 1.3027 | 8.0107e-06 | 1.3027 | 8.0107e-06 | 1.28 | 0.016191
11.9606 | 1.3027 | 7.9488e-06 | 1.3027 | 7.9488e-06 | 1.2799 | 0.016175
11.9743 | 1.3026 | 7.8872e-06 | 1.3026 | 7.8872e-06 | 1.2799 | 0.016159
11.9883 | 1.3026 | 7.826e-06 | 1.3026 | 7.826e-06 | 1.2799 | 0.016142
12.0021 | 1.3025 | 7.7652e-06 | 1.3025 | 7.7652e-06 | 1.2799 | 0.016126
12.0161 | 1.3025 | 7.7052e-06 | 1.3025 | 7.7052e-06 | 1.2798 | 0.016109
12.0299 | 1.3025 | 7.6452e-06 | 1.3025 | 7.6452e-06 | 1.2798 | 0.016092
12.044 | 1.3024 | 7.5859e-06 | 1.3024 | 7.5859e-06 | 1.2798 | 0.016076
12.0579 | 1.3024 | 7.527e-06 | 1.3024 | 7.527e-06 | 1.2797 | 0.016059
12.0719 | 1.3023 | 7.4685e-06 | 1.3023 | 7.4685e-06 | 1.2797 | 0.016043
12.0861 | 1.3023 | 7.4101e-06 | 1.3023 | 7.4101e-06 | 1.2797 | 0.016026
12.1001 | 1.3023 | 7.3523e-06 | 1.3023 | 7.3523e-06 | 1.2797 | 0.01601
12.1143 | 1.3023 | 7.295e-06 | 1.3023 | 7.295e-06 | 1.2796 | 0.015993
12.1284 | 1.3022 | 7.2384e-06 | 1.3022 | 7.2384e-06 | 1.2796 | 0.015976
12.1427 | 1.3022 | 7.1817e-06 | 1.3022 | 7.1817e-06 | 1.2796 | 0.01596
12.1569 | 1.3022 | 7.1259e-06 | 1.3022 | 7.1259e-06 | 1.2796 | 0.015944
12.1712 | 1.3021 | 7.0704e-06 | 1.3021 | 7.0704e-06 | 1.2795 | 0.015927
12.1855 | 1.3021 | 7.0148e-06 | 1.3021 | 7.0148e-06 | 1.2795 | 0.01591
12.1997 | 1.3021 | 6.96e-06 | 1.3021 | 6.96e-06 | 1.2795 | 0.015894
12.2142 | 1.302 | 6.9057e-06 | 1.302 | 6.9057e-06 | 1.2794 | 0.015877
12.2285 | 1.302 | 6.8518e-06 | 1.302 | 6.8518e-06 | 1.2794 | 0.01586
12.243 | 1.302 | 6.7982e-06 | 1.302 | 6.7982e-06 | 1.2794 | 0.015844
12.2575 | 1.3019 | 6.745e-06 | 1.3019 | 6.745e-06 | 1.2794 | 0.015827
12.2719 | 1.3019 | 6.6922e-06 | 1.3019 | 6.6922e-06 | 1.2793 | 0.015811
12.2865 | 1.3019 | 6.64e-06 | 1.3019 | 6.64e-06 | 1.2793 | 0.015794
12.301 | 1.3018 | 6.588e-06 | 1.3018 | 6.588e-06 | 1.2793 | 0.015777
12.3157 | 1.3018 | 6.5363e-06 | 1.3018 | 6.5363e-06 | 1.2792 | 0.015761
12.3303 | 1.3018 | 6.485e-06 | 1.3018 | 6.485e-06 | 1.2792 | 0.015744
12.3451 | 1.3017 | 6.4341e-06 | 1.3017 | 6.4341e-06 | 1.2792 | 0.015727
12.3597 | 1.3017 | 6.3836e-06 | 1.3017 | 6.3836e-06 | 1.2792 | 0.01571
12.3746 | 1.3017 | 6.3335e-06 | 1.3017 | 6.3335e-06 | 1.2791 | 0.015694
12.3893 | 1.3017 | 6.2835e-06 | 1.3017 | 6.2835e-06 | 1.2791 | 0.015677
12.404 | 1.3016 | 6.2346e-06 | 1.3016 | 6.2346e-06 | 1.2791 | 0.01566
12.419 | 1.3016 | 6.1856e-06 | 1.3016 | 6.1856e-06 | 1.279 | 0.015643
12.4338 | 1.3015 | 6.137e-06 | 1.3015 | 6.137e-06 | 1.279 | 0.015627
12.4488 | 1.3015 | 6.0884e-06 | 1.3015 | 6.0884e-06 | 1.279 | 0.015609
12.4637 | 1.3015 | 6.0403e-06 | 1.3015 | 6.0403e-06 | 1.279 | 0.015593
12.4788 | 1.3015 | 5.9929e-06 | 1.3015 | 5.9929e-06 | 1.2789 | 0.015576
12.4938 | 1.3014 | 5.9458e-06 | 1.3014 | 5.9458e-06 | 1.2789 | 0.01556
12.5089 | 1.3014 | 5.8987e-06 | 1.3014 | 5.8987e-06 | 1.2789 | 0.015542
12.524 | 1.3013 | 5.8524e-06 | 1.3013 | 5.8524e-06 | 1.2788 | 0.015526
12.539 | 1.3013 | 5.8065e-06 | 1.3013 | 5.8065e-06 | 1.2788 | 0.015509
12.5543 | 1.3013 | 5.7604e-06 | 1.3013 | 5.7604e-06 | 1.2788 | 0.015492
12.5694 | 1.3013 | 5.7148e-06 | 1.3013 | 5.7148e-06 | 1.2787 | 0.015476
12.5848 | 1.3012 | 5.6696e-06 | 1.3012 | 5.6696e-06 | 1.2787 | 0.015458
12.6 | 1.3012 | 5.6248e-06 | 1.3012 | 5.6248e-06 | 1.2787 | 0.015441
12.6154 | 1.3012 | 5.5804e-06 | 1.3012 | 5.5804e-06 | 1.2786 | 0.015425
12.6307 | 1.3012 | 5.5362e-06 | 1.3012 | 5.5362e-06 | 1.2786 | 0.015408
12.6461 | 1.3011 | 5.4926e-06 | 1.3011 | 5.4926e-06 | 1.2786 | 0.015391
12.6616 | 1.3011 | 5.4489e-06 | 1.3011 | 5.4489e-06 | 1.2786 | 0.015374
12.677 | 1.301 | 5.4061e-06 | 1.301 | 5.4061e-06 | 1.2785 | 0.015357
12.6926 | 1.301 | 5.3632e-06 | 1.301 | 5.3632e-06 | 1.2785 | 0.01534
12.7081 | 1.301 | 5.3205e-06 | 1.301 | 5.3205e-06 | 1.2785 | 0.015323
12.7238 | 1.301 | 5.2784e-06 | 1.301 | 5.2784e-06 | 1.2784 | 0.015306
12.7393 | 1.3009 | 5.2367e-06 | 1.3009 | 5.2367e-06 | 1.2784 | 0.015289
12.7549 | 1.3009 | 5.1949e-06 | 1.3009 | 5.1949e-06 | 1.2784 | 0.015272
12.7707 | 1.3009 | 5.1538e-06 | 1.3009 | 5.1538e-06 | 1.2783 | 0.015255
12.7864 | 1.3008 | 5.1128e-06 | 1.3008 | 5.1128e-06 | 1.2783 | 0.015238
12.8023 | 1.3008 | 5.0722e-06 | 1.3008 | 5.0722e-06 | 1.2783 | 0.015221
12.818 | 1.3008 | 5.032e-06 | 1.3008 | 5.032e-06 | 1.2783 | 0.015204
12.834 | 1.3007 | 4.9918e-06 | 1.3007 | 4.9918e-06 | 1.2782 | 0.015187
12.8498 | 1.3007 | 4.9522e-06 | 1.3007 | 4.9522e-06 | 1.2782 | 0.01517
12.8657 | 1.3007 | 4.9128e-06 | 1.3007 | 4.9128e-06 | 1.2782 | 0.015153
12.8818 | 1.3007 | 4.8737e-06 | 1.3007 | 4.8737e-06 | 1.2781 | 0.015136
12.8977 | 1.3006 | 4.8346e-06 | 1.3006 | 4.8346e-06 | 1.2781 | 0.015119
12.9139 | 1.3006 | 4.7962e-06 | 1.3006 | 4.7962e-06 | 1.2781 | 0.015102
12.9299 | 1.3006 | 4.7579e-06 | 1.3006 | 4.7579e-06 | 1.2781 | 0.015084
12.9462 | 1.3005 | 4.72e-06 | 1.3005 | 4.72e-06 | 1.278 | 0.015067
12.9623 | 1.3005 | 4.6824e-06 | 1.3005 | 4.6824e-06 | 1.278 | 0.01505
12.9784 | 1.3005 | 4.6448e-06 | 1.3005 | 4.6448e-06 | 1.2779 | 0.015033
12.9948 | 1.3005 | 4.608e-06 | 1.3005 | 4.608e-06 | 1.2779 | 0.015016
13.011 | 1.3004 | 4.5712e-06 | 1.3004 | 4.5712e-06 | 1.2779 | 0.014999
13.0274 | 1.3004 | 4.5344e-06 | 1.3004 | 4.5344e-06 | 1.2779 | 0.014982
13.0438 | 1.3004 | 4.4983e-06 | 1.3004 | 4.4983e-06 | 1.2778 | 0.014965
13.0603 | 1.3003 | 4.4623e-06 | 1.3003 | 4.4623e-06 | 1.2778 | 0.014947
13.0767 | 1.3003 | 4.4266e-06 | 1.3003 | 4.4266e-06 | 1.2777 | 0.014931
13.0931 | 1.3003 | 4.391e-06 | 1.3003 | 4.391e-06 | 1.2777 | 0.014913
13.1098 | 1.3003 | 4.356e-06 | 1.3003 | 4.356e-06 | 1.2777 | 0.014896
13.1263 | 1.3002 | 4.3212e-06 | 1.3002 | 4.3212e-06 | 1.2777 | 0.014879
13.143 | 1.3002 | 4.2863e-06 | 1.3002 | 4.2863e-06 | 1.2776 | 0.014862
13.1596 | 1.3002 | 4.2522e-06 | 1.3002 | 4.2522e-06 | 1.2776 | 0.014844
13.1764 | 1.3002 | 4.218e-06 | 1.3002 | 4.218e-06 | 1.2775 | 0.014827
13.1931 | 1.3001 | 4.1839e-06 | 1.3001 | 4.1839e-06 | 1.2775 | 0.01481
13.21 | 1.3001 | 4.1505e-06 | 1.3001 | 4.1505e-06 | 1.2775 | 0.014793
13.2268 | 1.3001 | 4.1171e-06 | 1.3001 | 4.1171e-06 | 1.2775 | 0.014775
13.2436 | 1.3 | 4.0841e-06 | 1.3 | 4.0841e-06 | 1.2774 | 0.014758
13.2607 | 1.3 | 4.0512e-06 | 1.3 | 4.0512e-06 | 1.2774 | 0.014741
13.2776 | 1.3 | 4.0186e-06 | 1.3 | 4.0186e-06 | 1.2773 | 0.014724
13.2947 | 1.3 | 3.9863e-06 | 1.3 | 3.9863e-06 | 1.2773 | 0.014707
13.3117 | 1.2999 | 3.9541e-06 | 1.2999 | 3.9541e-06 | 1.2773 | 0.01469
13.3289 | 1.2999 | 3.9223e-06 | 1.2999 | 3.9223e-06 | 1.2773 | 0.014672
13.346 | 1.2999 | 3.8907e-06 | 1.2999 | 3.8907e-06 | 1.2772 | 0.014654
13.3631 | 1.2998 | 3.8593e-06 | 1.2998 | 3.8593e-06 | 1.2772 | 0.014637
13.3804 | 1.2998 | 3.8281e-06 | 1.2998 | 3.8281e-06 | 1.2772 | 0.01462
13.3976 | 1.2998 | 3.7973e-06 | 1.2998 | 3.7973e-06 | 1.2771 | 0.014603
13.4151 | 1.2998 | 3.7666e-06 | 1.2998 | 3.7666e-06 | 1.2771 | 0.014585
13.4324 | 1.2997 | 3.7362e-06 | 1.2997 | 3.7362e-06 | 1.277 | 0.014568
13.4499 | 1.2997 | 3.706e-06 | 1.2997 | 3.706e-06 | 1.277 | 0.014551
13.4673 | 1.2997 | 3.676e-06 | 1.2997 | 3.676e-06 | 1.277 | 0.014533
13.4847 | 1.2997 | 3.6463e-06 | 1.2997 | 3.6463e-06 | 1.277 | 0.014516
13.5024 | 1.2996 | 3.6169e-06 | 1.2996 | 3.6169e-06 | 1.2769 | 0.014499
13.5199 | 1.2996 | 3.5876e-06 | 1.2996 | 3.5876e-06 | 1.2769 | 0.014481
13.5377 | 1.2996 | 3.5585e-06 | 1.2996 | 3.5585e-06 | 1.2768 | 0.014464
13.5553 | 1.2995 | 3.5297e-06 | 1.2995 | 3.5297e-06 | 1.2768 | 0.014446
13.5731 | 1.2995 | 3.5012e-06 | 1.2995 | 3.5012e-06 | 1.2768 | 0.014429
13.5908 | 1.2995 | 3.4727e-06 | 1.2995 | 3.4727e-06 | 1.2767 | 0.014412
13.6088 | 1.2995 | 3.4446e-06 | 1.2995 | 3.4446e-06 | 1.2767 | 0.014394
13.6266 | 1.2994 | 3.4167e-06 | 1.2994 | 3.4167e-06 | 1.2767 | 0.014377
13.6444 | 1.2994 | 3.3889e-06 | 1.2994 | 3.3889e-06 | 1.2766 | 0.014359
13.6625 | 1.2994 | 3.3614e-06 | 1.2994 | 3.3614e-06 | 1.2766 | 0.014342
13.6805 | 1.2993 | 3.3341e-06 | 1.2993 | 3.3341e-06 | 1.2766 | 0.014324
13.6986 | 1.2993 | 3.3069e-06 | 1.2993 | 3.3069e-06 | 1.2765 | 0.014307
13.7167 | 1.2993 | 3.2801e-06 | 1.2993 | 3.2801e-06 | 1.2765 | 0.01429
13.7348 | 1.2993 | 3.2534e-06 | 1.2993 | 3.2534e-06 | 1.2764 | 0.014272
13.7531 | 1.2993 | 3.2269e-06 | 1.2993 | 3.2269e-06 | 1.2764 | 0.014255
13.7713 | 1.2992 | 3.2007e-06 | 1.2992 | 3.2007e-06 | 1.2764 | 0.014237
13.7897 | 1.2992 | 3.1746e-06 | 1.2992 | 3.1746e-06 | 1.2763 | 0.01422
13.808 | 1.2992 | 3.1487e-06 | 1.2992 | 3.1487e-06 | 1.2763 | 0.014202
13.8265 | 1.2992 | 3.1231e-06 | 1.2992 | 3.1231e-06 | 1.2763 | 0.014185
13.8449 | 1.2991 | 3.0977e-06 | 1.2991 | 3.0977e-06 | 1.2762 | 0.014167
13.8635 | 1.2991 | 3.0723e-06 | 1.2991 | 3.0723e-06 | 1.2762 | 0.014149
13.8819 | 1.2991 | 3.0473e-06 | 1.2991 | 3.0473e-06 | 1.2762 | 0.014132
13.9005 | 1.299 | 3.0224e-06 | 1.299 | 3.0224e-06 | 1.2761 | 0.014115
13.9192 | 1.299 | 2.9977e-06 | 1.299 | 2.9977e-06 | 1.2761 | 0.014097
13.9379 | 1.299 | 2.9732e-06 | 1.299 | 2.9732e-06 | 1.276 | 0.014079
13.9567 | 1.299 | 2.949e-06 | 1.299 | 2.949e-06 | 1.276 | 0.014062
13.9755 | 1.299 | 2.9248e-06 | 1.299 | 2.9248e-06 | 1.276 | 0.014044
13.9944 | 1.2989 | 2.9009e-06 | 1.2989 | 2.9009e-06 | 1.2759 | 0.014027
14.0133 | 1.2989 | 2.8772e-06 | 1.2989 | 2.8772e-06 | 1.2759 | 0.014009
14.0323 | 1.2989 | 2.8536e-06 | 1.2989 | 2.8536e-06 | 1.2759 | 0.013991
14.0513 | 1.2988 | 2.8302e-06 | 1.2988 | 2.8302e-06 | 1.2758 | 0.013974
14.0702 | 1.2988 | 2.807e-06 | 1.2988 | 2.807e-06 | 1.2758 | 0.013956
14.0895 | 1.2988 | 2.784e-06 | 1.2988 | 2.784e-06 | 1.2757 | 0.013939
14.1086 | 1.2988 | 2.7612e-06 | 1.2988 | 2.7612e-06 | 1.2757 | 0.013921
14.1279 | 1.2988 | 2.7385e-06 | 1.2988 | 2.7385e-06 | 1.2757 | 0.013903
14.1471 | 1.2987 | 2.716e-06 | 1.2987 | 2.716e-06 | 1.2756 | 0.013886
14.1663 | 1.2987 | 2.6938e-06 | 1.2987 | 2.6938e-06 | 1.2756 | 0.013868
14.1858 | 1.2987 | 2.6716e-06 | 1.2987 | 2.6716e-06 | 1.2755 | 0.013851
14.2052 | 1.2987 | 2.6497e-06 | 1.2987 | 2.6497e-06 | 1.2755 | 0.013833
14.2248 | 1.2986 | 2.6279e-06 | 1.2986 | 2.6279e-06 | 1.2755 | 0.013815
14.2442 | 1.2986 | 2.6062e-06 | 1.2986 | 2.6062e-06 | 1.2754 | 0.013798
14.2639 | 1.2986 | 2.5848e-06 | 1.2986 | 2.5848e-06 | 1.2754 | 0.01378
14.2835 | 1.2985 | 2.5636e-06 | 1.2985 | 2.5636e-06 | 1.2753 | 0.013762
14.3033 | 1.2985 | 2.5424e-06 | 1.2985 | 2.5424e-06 | 1.2753 | 0.013745
14.323 | 1.2985 | 2.5215e-06 | 1.2985 | 2.5215e-06 | 1.2753 | 0.013727
14.3427 | 1.2985 | 2.5007e-06 | 1.2985 | 2.5007e-06 | 1.2752 | 0.013709
14.3627 | 1.2985 | 2.48e-06 | 1.2985 | 2.48e-06 | 1.2752 | 0.013692
14.3825 | 1.2984 | 2.4596e-06 | 1.2984 | 2.4596e-06 | 1.2751 | 0.013674
14.4026 | 1.2984 | 2.4393e-06 | 1.2984 | 2.4393e-06 | 1.2751 | 0.013656
14.4225 | 1.2984 | 2.4192e-06 | 1.2984 | 2.4192e-06 | 1.2751 | 0.013639
14.4427 | 1.2984 | 2.3992e-06 | 1.2984 | 2.3992e-06 | 1.275 | 0.013621
14.4628 | 1.2983 | 2.3794e-06 | 1.2983 | 2.3794e-06 | 1.275 | 0.013603
14.4831 | 1.2983 | 2.3597e-06 | 1.2983 | 2.3597e-06 | 1.2749 | 0.013585
14.5033 | 1.2983 | 2.3402e-06 | 1.2983 | 2.3402e-06 | 1.2749 | 0.013567
14.5235 | 1.2983 | 2.3209e-06 | 1.2983 | 2.3209e-06 | 1.2749 | 0.01355
14.544 | 1.2982 | 2.3017e-06 | 1.2982 | 2.3017e-06 | 1.2748 | 0.013532
14.5643 | 1.2982 | 2.2826e-06 | 1.2982 | 2.2826e-06 | 1.2748 | 0.013514
14.5849 | 1.2982 | 2.2637e-06 | 1.2982 | 2.2637e-06 | 1.2747 | 0.013496
14.6054 | 1.2982 | 2.2449e-06 | 1.2982 | 2.2449e-06 | 1.2747 | 0.013478
14.6259 | 1.2982 | 2.2263e-06 | 1.2982 | 2.2263e-06 | 1.2747 | 0.013461
14.6466 | 1.2981 | 2.2079e-06 | 1.2981 | 2.2079e-06 | 1.2746 | 0.013443
14.6673 | 1.2981 | 2.1895e-06 | 1.2981 | 2.1895e-06 | 1.2746 | 0.013426
14.6882 | 1.2981 | 2.1714e-06 | 1.2981 | 2.1714e-06 | 1.2745 | 0.013407
14.7089 | 1.2981 | 2.1533e-06 | 1.2981 | 2.1533e-06 | 1.2745 | 0.01339
14.7299 | 1.298 | 2.1354e-06 | 1.298 | 2.1354e-06 | 1.2744 | 0.013372
14.7508 | 1.298 | 2.1177e-06 | 1.298 | 2.1177e-06 | 1.2744 | 0.013354
14.7717 | 1.298 | 2.1001e-06 | 1.298 | 2.1001e-06 | 1.2744 | 0.013336
14.7929 | 1.298 | 2.0826e-06 | 1.298 | 2.0826e-06 | 1.2743 | 0.013319
14.8139 | 1.298 | 2.0653e-06 | 1.298 | 2.0653e-06 | 1.2743 | 0.013301
14.8353 | 1.2979 | 2.0481e-06 | 1.2979 | 2.0481e-06 | 1.2742 | 0.013282
14.8564 | 1.2979 | 2.031e-06 | 1.2979 | 2.031e-06 | 1.2742 | 0.013265
14.8779 | 1.2979 | 2.0141e-06 | 1.2979 | 2.0141e-06 | 1.2741 | 0.013247
14.8991 | 1.2978 | 1.9974e-06 | 1.2978 | 1.9974e-06 | 1.2741 | 0.01323
14.9207 | 1.2978 | 1.9807e-06 | 1.2978 | 1.9807e-06 | 1.274 | 0.013212
14.9421 | 1.2978 | 1.9642e-06 | 1.2978 | 1.9642e-06 | 1.274 | 0.013193
14.9636 | 1.2978 | 1.9478e-06 | 1.2978 | 1.9478e-06 | 1.274 | 0.013175
14.9853 | 1.2978 | 1.9316e-06 | 1.2978 | 1.9316e-06 | 1.2739 | 0.013158
15.0069 | 1.2978 | 1.9154e-06 | 1.2978 | 1.9154e-06 | 1.2739 | 0.01314
15.0288 | 1.2977 | 1.8994e-06 | 1.2977 | 1.8994e-06 | 1.2738 | 0.013122
15.0505 | 1.2977 | 1.8835e-06 | 1.2977 | 1.8835e-06 | 1.2738 | 0.013104
15.0725 | 1.2977 | 1.8678e-06 | 1.2977 | 1.8678e-06 | 1.2737 | 0.013086
15.0943 | 1.2977 | 1.8522e-06 | 1.2977 | 1.8522e-06 | 1.2737 | 0.013068
15.1162 | 1.2977 | 1.8367e-06 | 1.2977 | 1.8367e-06 | 1.2736 | 0.01305
15.1384 | 1.2976 | 1.8213e-06 | 1.2976 | 1.8213e-06 | 1.2736 | 0.013032
15.1605 | 1.2976 | 1.806e-06 | 1.2976 | 1.806e-06 | 1.2735 | 0.013015
15.1828 | 1.2976 | 1.7909e-06 | 1.2976 | 1.7909e-06 | 1.2735 | 0.012997
15.205 | 1.2975 | 1.7759e-06 | 1.2975 | 1.7759e-06 | 1.2734 | 0.012979
15.2274 | 1.2975 | 1.761e-06 | 1.2975 | 1.761e-06 | 1.2734 | 0.012961
15.2497 | 1.2975 | 1.7463e-06 | 1.2975 | 1.7463e-06 | 1.2734 | 0.012943
15.2723 | 1.2975 | 1.7316e-06 | 1.2975 | 1.7316e-06 | 1.2733 | 0.012925
15.2947 | 1.2975 | 1.7171e-06 | 1.2975 | 1.7171e-06 | 1.2733 | 0.012907
15.3172 | 1.2975 | 1.7026e-06 | 1.2975 | 1.7026e-06 | 1.2732 | 0.012889
15.34 | 1.2974 | 1.6883e-06 | 1.2974 | 1.6883e-06 | 1.2732 | 0.012871
15.3626 | 1.2974 | 1.6741e-06 | 1.2974 | 1.6741e-06 | 1.2731 | 0.012853
15.3856 | 1.2974 | 1.6601e-06 | 1.2974 | 1.6601e-06 | 1.2731 | 0.012835
15.4083 | 1.2973 | 1.6461e-06 | 1.2973 | 1.6461e-06 | 1.273 | 0.012817
15.4314 | 1.2973 | 1.6322e-06 | 1.2973 | 1.6322e-06 | 1.273 | 0.012799
15.4543 | 1.2973 | 1.6185e-06 | 1.2973 | 1.6185e-06 | 1.2729 | 0.012781
15.4772 | 1.2973 | 1.6049e-06 | 1.2973 | 1.6049e-06 | 1.2729 | 0.012763
15.5005 | 1.2973 | 1.5914e-06 | 1.2973 | 1.5914e-06 | 1.2728 | 0.012745
15.5236 | 1.2973 | 1.5779e-06 | 1.2973 | 1.5779e-06 | 1.2728 | 0.012727
15.547 | 1.2972 | 1.5647e-06 | 1.2972 | 1.5647e-06 | 1.2727 | 0.012709
15.5703 | 1.2972 | 1.5514e-06 | 1.2972 | 1.5514e-06 | 1.2727 | 0.012692
15.5938 | 1.2972 | 1.5384e-06 | 1.2972 | 1.5384e-06 | 1.2726 | 0.012673
15.6172 | 1.2972 | 1.5254e-06 | 1.2972 | 1.5254e-06 | 1.2726 | 0.012655
15.6406 | 1.2972 | 1.5125e-06 | 1.2972 | 1.5125e-06 | 1.2725 | 0.012637
15.6644 | 1.2971 | 1.4997e-06 | 1.2971 | 1.4997e-06 | 1.2725 | 0.012619
15.688 | 1.2971 | 1.487e-06 | 1.2971 | 1.487e-06 | 1.2724 | 0.012601
15.7119 | 1.2971 | 1.4745e-06 | 1.2971 | 1.4745e-06 | 1.2724 | 0.012583
15.7356 | 1.2971 | 1.462e-06 | 1.2971 | 1.462e-06 | 1.2723 | 0.012565
15.7597 | 1.297 | 1.4497e-06 | 1.297 | 1.4497e-06 | 1.2723 | 0.012547
15.7836 | 1.297 | 1.4374e-06 | 1.297 | 1.4374e-06 | 1.2722 | 0.012529
15.8078 | 1.297 | 1.4252e-06 | 1.297 | 1.4252e-06 | 1.2721 | 0.012511
15.8318 | 1.297 | 1.4131e-06 | 1.297 | 1.4131e-06 | 1.2721 | 0.012493
15.8559 | 1.297 | 1.4011e-06 | 1.297 | 1.4011e-06 | 1.2721 | 0.012475
15.8803 | 1.297 | 1.3892e-06 | 1.297 | 1.3892e-06 | 1.272 | 0.012456
15.9046 | 1.2969 | 1.3775e-06 | 1.2969 | 1.3775e-06 | 1.2719 | 0.012439
15.9291 | 1.2969 | 1.3658e-06 | 1.2969 | 1.3658e-06 | 1.2719 | 0.012421
15.9535 | 1.2969 | 1.3542e-06 | 1.2969 | 1.3542e-06 | 1.2718 | 0.012403
15.9783 | 1.2969 | 1.3427e-06 | 1.2969 | 1.3427e-06 | 1.2718 | 0.012384
16.0028 | 1.2968 | 1.3313e-06 | 1.2968 | 1.3313e-06 | 1.2718 | 0.012366
16.0274 | 1.2968 | 1.3199e-06 | 1.2968 | 1.3199e-06 | 1.2717 | 0.012349
16.0524 | 1.2968 | 1.3088e-06 | 1.2968 | 1.3088e-06 | 1.2716 | 0.01233
16.0772 | 1.2968 | 1.2976e-06 | 1.2968 | 1.2976e-06 | 1.2716 | 0.012312
16.1023 | 1.2968 | 1.2866e-06 | 1.2968 | 1.2866e-06 | 1.2715 | 0.012294
16.1272 | 1.2968 | 1.2756e-06 | 1.2968 | 1.2756e-06 | 1.2715 | 0.012276
16.1525 | 1.2967 | 1.2647e-06 | 1.2967 | 1.2647e-06 | 1.2714 | 0.012258
16.1776 | 1.2967 | 1.254e-06 | 1.2967 | 1.254e-06 | 1.2714 | 0.01224
16.2027 | 1.2967 | 1.2433e-06 | 1.2967 | 1.2433e-06 | 1.2713 | 0.012222
16.2282 | 1.2967 | 1.2326e-06 | 1.2967 | 1.2326e-06 | 1.2712 | 0.012204
16.2536 | 1.2966 | 1.2222e-06 | 1.2966 | 1.2222e-06 | 1.2712 | 0.012185
16.2792 | 1.2966 | 1.2117e-06 | 1.2966 | 1.2117e-06 | 1.2711 | 0.012168
16.3047 | 1.2966 | 1.2014e-06 | 1.2966 | 1.2014e-06 | 1.2711 | 0.012149
16.3305 | 1.2966 | 1.1911e-06 | 1.2966 | 1.1911e-06 | 1.271 | 0.012131
16.3562 | 1.2966 | 1.181e-06 | 1.2966 | 1.181e-06 | 1.271 | 0.012113
16.3822 | 1.2966 | 1.1709e-06 | 1.2966 | 1.1709e-06 | 1.2709 | 0.012095
16.408 | 1.2965 | 1.1609e-06 | 1.2965 | 1.1609e-06 | 1.2708 | 0.012077
16.4339 | 1.2965 | 1.1509e-06 | 1.2965 | 1.1509e-06 | 1.2708 | 0.012058
16.4601 | 1.2965 | 1.1411e-06 | 1.2965 | 1.1411e-06 | 1.2707 | 0.01204
16.4861 | 1.2965 | 1.1313e-06 | 1.2965 | 1.1313e-06 | 1.2707 | 0.012022
16.5125 | 1.2965 | 1.1216e-06 | 1.2965 | 1.1216e-06 | 1.2706 | 0.012004
16.5388 | 1.2965 | 1.112e-06 | 1.2965 | 1.112e-06 | 1.2706 | 0.011986
16.5653 | 1.2964 | 1.1025e-06 | 1.2964 | 1.1025e-06 | 1.2705 | 0.011968
16.5917 | 1.2964 | 1.093e-06 | 1.2964 | 1.093e-06 | 1.2704 | 0.011949
16.6182 | 1.2964 | 1.0837e-06 | 1.2964 | 1.0837e-06 | 1.2704 | 0.011932
16.645 | 1.2964 | 1.0743e-06 | 1.2964 | 1.0743e-06 | 1.2703 | 0.011913
16.6717 | 1.2963 | 1.0651e-06 | 1.2963 | 1.0651e-06 | 1.2703 | 0.011895
16.6987 | 1.2963 | 1.0559e-06 | 1.2963 | 1.0559e-06 | 1.2702 | 0.011877
16.7255 | 1.2963 | 1.0469e-06 | 1.2963 | 1.0469e-06 | 1.2701 | 0.011859
16.7527 | 1.2963 | 1.0379e-06 | 1.2963 | 1.0379e-06 | 1.2701 | 0.01184
16.7796 | 1.2963 | 1.029e-06 | 1.2963 | 1.029e-06 | 1.27 | 0.011822
16.8067 | 1.2963 | 1.0201e-06 | 1.2963 | 1.0201e-06 | 1.2699 | 0.011804
16.8342 | 1.2962 | 1.0114e-06 | 1.2962 | 1.0114e-06 | 1.2699 | 0.011786
16.8614 | 1.2962 | 1.0026e-06 | 1.2962 | 1.0026e-06 | 1.2698 | 0.011768
16.889 | 1.2962 | 9.9403e-07 | 1.2962 | 9.9403e-07 | 1.2698 | 0.011749
16.9165 | 1.2962 | 9.8545e-07 | 1.2962 | 9.8545e-07 | 1.2697 | 0.011732
16.9443 | 1.2961 | 9.7696e-07 | 1.2961 | 9.7696e-07 | 1.2697 | 0.011713
16.9719 | 1.2961 | 9.6858e-07 | 1.2961 | 9.6858e-07 | 1.2696 | 0.011695
16.9996 | 1.2961 | 9.6017e-07 | 1.2961 | 9.6017e-07 | 1.2695 | 0.011677
17.0277 | 1.2961 | 9.5193e-07 | 1.2961 | 9.5193e-07 | 1.2695 | 0.011658
17.0555 | 1.2961 | 9.4367e-07 | 1.2961 | 9.4367e-07 | 1.2694 | 0.01164
17.0838 | 1.2961 | 9.3557e-07 | 1.2961 | 9.3557e-07 | 1.2693 | 0.011622
17.1119 | 1.2961 | 9.2747e-07 | 1.2961 | 9.2747e-07 | 1.2693 | 0.011604
17.1403 | 1.296 | 9.1941e-07 | 1.296 | 9.1941e-07 | 1.2692 | 0.011586
17.1686 | 1.296 | 9.1147e-07 | 1.296 | 9.1147e-07 | 1.2691 | 0.011567
17.1972 | 1.296 | 9.0364e-07 | 1.296 | 9.0364e-07 | 1.2691 | 0.011549
17.2256 | 1.296 | 8.9581e-07 | 1.296 | 8.9581e-07 | 1.269 | 0.011531
17.2542 | 1.296 | 8.8809e-07 | 1.296 | 8.8809e-07 | 1.2689 | 0.011512
17.2831 | 1.296 | 8.8037e-07 | 1.296 | 8.8037e-07 | 1.2689 | 0.011494
17.3118 | 1.2959 | 8.7277e-07 | 1.2959 | 8.7277e-07 | 1.2688 | 0.011476
17.3409 | 1.2959 | 8.6517e-07 | 1.2959 | 8.6517e-07 | 1.2687 | 0.011458
17.3699 | 1.2959 | 8.5763e-07 | 1.2959 | 8.5763e-07 | 1.2687 | 0.01144
17.3992 | 1.2959 | 8.5022e-07 | 1.2959 | 8.5022e-07 | 1.2686 | 0.011421
17.4283 | 1.2959 | 8.4287e-07 | 1.2959 | 8.4287e-07 | 1.2685 | 0.011403
17.4575 | 1.2958 | 8.356e-07 | 1.2958 | 8.356e-07 | 1.2685 | 0.011385
17.4871 | 1.2958 | 8.2832e-07 | 1.2958 | 8.2832e-07 | 1.2684 | 0.011366
17.5165 | 1.2958 | 8.2112e-07 | 1.2958 | 8.2112e-07 | 1.2683 | 0.011348
17.5463 | 1.2958 | 8.1392e-07 | 1.2958 | 8.1392e-07 | 1.2682 | 0.01133
17.5759 | 1.2958 | 8.0687e-07 | 1.2958 | 8.0687e-07 | 1.2682 | 0.011312
17.6059 | 1.2958 | 7.9989e-07 | 1.2958 | 7.9989e-07 | 1.2681 | 0.011293
17.6358 | 1.2958 | 7.9292e-07 | 1.2958 | 7.9292e-07 | 1.268 | 0.011275
17.6657 | 1.2957 | 7.8603e-07 | 1.2957 | 7.8603e-07 | 1.268 | 0.011257
17.696 | 1.2957 | 7.7915e-07 | 1.2957 | 7.7915e-07 | 1.2679 | 0.011239
17.7261 | 1.2957 | 7.7235e-07 | 1.2957 | 7.7235e-07 | 1.2678 | 0.01122
17.7566 | 1.2957 | 7.6564e-07 | 1.2957 | 7.6564e-07 | 1.2678 | 0.011202
17.7869 | 1.2956 | 7.5901e-07 | 1.2956 | 7.5901e-07 | 1.2677 | 0.011184
17.8177 | 1.2956 | 7.524e-07 | 1.2956 | 7.524e-07 | 1.2676 | 0.011166
17.8482 | 1.2956 | 7.458e-07 | 1.2956 | 7.458e-07 | 1.2675 | 0.011147
17.8789 | 1.2956 | 7.393e-07 | 1.2956 | 7.393e-07 | 1.2674 | 0.011129
17.9099 | 1.2956 | 7.3281e-07 | 1.2956 | 7.3281e-07 | 1.2674 | 0.011111
17.9408 | 1.2956 | 7.2642e-07 | 1.2956 | 7.2642e-07 | 1.2673 | 0.011092
17.972 | 1.2956 | 7.2013e-07 | 1.2956 | 7.2013e-07 | 1.2673 | 0.011074
18.0031 | 1.2955 | 7.1378e-07 | 1.2955 | 7.1378e-07 | 1.2672 | 0.011056
18.0346 | 1.2955 | 7.0753e-07 | 1.2955 | 7.0753e-07 | 1.2671 | 0.011037
18.0659 | 1.2955 | 7.0138e-07 | 1.2955 | 7.0138e-07 | 1.267 | 0.011019
18.0973 | 1.2955 | 6.9526e-07 | 1.2955 | 6.9526e-07 | 1.2669 | 0.011001
18.1291 | 1.2955 | 6.8917e-07 | 1.2955 | 6.8917e-07 | 1.2669 | 0.010982
18.1607 | 1.2955 | 6.831e-07 | 1.2955 | 6.831e-07 | 1.2668 | 0.010964
18.1927 | 1.2955 | 6.7714e-07 | 1.2955 | 6.7714e-07 | 1.2667 | 0.010946
18.2246 | 1.2954 | 6.7121e-07 | 1.2954 | 6.7121e-07 | 1.2666 | 0.010928
18.2568 | 1.2954 | 6.6532e-07 | 1.2954 | 6.6532e-07 | 1.2665 | 0.010909
18.2889 | 1.2954 | 6.5953e-07 | 1.2954 | 6.5953e-07 | 1.2665 | 0.010891
18.3211 | 1.2954 | 6.537e-07 | 1.2954 | 6.537e-07 | 1.2664 | 0.010873
18.3537 | 1.2954 | 6.4799e-07 | 1.2954 | 6.4799e-07 | 1.2663 | 0.010854
18.3861 | 1.2953 | 6.4222e-07 | 1.2953 | 6.4222e-07 | 1.2662 | 0.010836
18.4189 | 1.2953 | 6.3667e-07 | 1.2953 | 6.3667e-07 | 1.2661 | 0.010818
18.4515 | 1.2953 | 6.3106e-07 | 1.2953 | 6.3106e-07 | 1.2661 | 0.010799
18.4846 | 1.2953 | 6.2558e-07 | 1.2953 | 6.2558e-07 | 1.266 | 0.010781
18.5175 | 1.2953 | 6.2006e-07 | 1.2953 | 6.2006e-07 | 1.2659 | 0.010763
18.5508 | 1.2953 | 6.1457e-07 | 1.2953 | 6.1457e-07 | 1.2658 | 0.010744
18.5839 | 1.2953 | 6.0913e-07 | 1.2953 | 6.0913e-07 | 1.2657 | 0.010726
18.6171 | 1.2952 | 6.0373e-07 | 1.2952 | 6.0373e-07 | 1.2657 | 0.010707
18.6508 | 1.2952 | 5.9846e-07 | 1.2952 | 5.9846e-07 | 1.2656 | 0.010689
18.6843 | 1.2952 | 5.9325e-07 | 1.2952 | 5.9325e-07 | 1.2655 | 0.010671
18.7182 | 1.2952 | 5.8789e-07 | 1.2952 | 5.8789e-07 | 1.2654 | 0.010653
18.7519 | 1.2952 | 5.8277e-07 | 1.2952 | 5.8277e-07 | 1.2653 | 0.010635
18.786 | 1.2951 | 5.776e-07 | 1.2951 | 5.776e-07 | 1.2652 | 0.010616
18.82 | 1.2951 | 5.7248e-07 | 1.2951 | 5.7248e-07 | 1.2652 | 0.010598
18.8541 | 1.2951 | 5.6742e-07 | 1.2951 | 5.6742e-07 | 1.2651 | 0.010579
18.8886 | 1.2951 | 5.6251e-07 | 1.2951 | 5.6251e-07 | 1.265 | 0.010561
18.9229 | 1.2951 | 5.5745e-07 | 1.2951 | 5.5745e-07 | 1.2649 | 0.010543
18.9577 | 1.2951 | 5.5255e-07 | 1.2951 | 5.5255e-07 | 1.2648 | 0.010524
18.9923 | 1.2951 | 5.4771e-07 | 1.2951 | 5.4771e-07 | 1.2647 | 0.010506
19.0273 | 1.2951 | 5.4282e-07 | 1.2951 | 5.4282e-07 | 1.2646 | 0.010488
19.0621 | 1.295 | 5.3799e-07 | 1.295 | 5.3799e-07 | 1.2646 | 0.010469
19.0971 | 1.295 | 5.3322e-07 | 1.295 | 5.3322e-07 | 1.2644 | 0.010451
19.1325 | 1.295 | 5.2852e-07 | 1.295 | 5.2852e-07 | 1.2644 | 0.010433
19.1677 | 1.295 | 5.2388e-07 | 1.295 | 5.2388e-07 | 1.2643 | 0.010414
19.2034 | 1.295 | 5.1919e-07 | 1.295 | 5.1919e-07 | 1.2642 | 0.010395
19.2389 | 1.295 | 5.1458e-07 | 1.295 | 5.1458e-07 | 1.2641 | 0.010377
19.2749 | 1.295 | 5.1002e-07 | 1.295 | 5.1002e-07 | 1.264 | 0.010359
19.3106 | 1.2949 | 5.0554e-07 | 1.2949 | 5.0554e-07 | 1.2639 | 0.01034
19.3465 | 1.2949 | 5.0113e-07 | 1.2949 | 5.0113e-07 | 1.2638 | 0.010322
19.3829 | 1.2949 | 4.9668e-07 | 1.2949 | 4.9668e-07 | 1.2637 | 0.010304
19.419 | 1.2949 | 4.923e-07 | 1.2949 | 4.923e-07 | 1.2636 | 0.010285
19.4556 | 1.2949 | 4.8789e-07 | 1.2949 | 4.8789e-07 | 1.2635 | 0.010267
19.492 | 1.2948 | 4.8354e-07 | 1.2948 | 4.8354e-07 | 1.2634 | 0.010249
19.529 | 1.2948 | 4.7916e-07 | 1.2948 | 4.7916e-07 | 1.2634 | 0.01023
19.5656 | 1.2948 | 4.7497e-07 | 1.2948 | 4.7497e-07 | 1.2633 | 0.010212
19.6028 | 1.2948 | 4.7074e-07 | 1.2948 | 4.7074e-07 | 1.2632 | 0.010194
19.6398 | 1.2948 | 4.666e-07 | 1.2948 | 4.666e-07 | 1.2631 | 0.010175
19.6769 | 1.2948 | 4.6242e-07 | 1.2948 | 4.6242e-07 | 1.263 | 0.010157
19.7145 | 1.2948 | 4.5832e-07 | 1.2948 | 4.5832e-07 | 1.2629 | 0.010139
19.7519 | 1.2948 | 4.5418e-07 | 1.2948 | 4.5418e-07 | 1.2628 | 0.01012
19.7898 | 1.2947 | 4.5013e-07 | 1.2947 | 4.5013e-07 | 1.2627 | 0.010102
19.8275 | 1.2947 | 4.4604e-07 | 1.2947 | 4.4604e-07 | 1.2626 | 0.010083
19.8657 | 1.2947 | 4.4217e-07 | 1.2947 | 4.4217e-07 | 1.2625 | 0.010065
19.9037 | 1.2947 | 4.3826e-07 | 1.2947 | 4.3826e-07 | 1.2624 | 0.010047
19.9418 | 1.2947 | 4.3431e-07 | 1.2947 | 4.3431e-07 | 1.2623 | 0.010028
19.9804 | 1.2947 | 4.3033e-07 | 1.2947 | 4.3033e-07 | 1.2622 | 0.01001