## Sheet1
Ordinary |  |  | Extraordinary
Wavenumber (cm-1) | ε1 | ε2 | Wavenumber (cm-1) | ε1 | ε2
200 | 6.9742 | 0.0018666 | 200 | 3.2361 | 0.0013091
200.225 | 6.9743 | 0.0018689 | 200.225 | 3.2362 | 0.001311
200.4501 | 6.9744 | 0.0018712 | 200.4501 | 3.2362 | 0.0013129
200.6751 | 6.9745 | 0.0018734 | 200.6751 | 3.2363 | 0.0013148
200.9001 | 6.9746 | 0.0018757 | 200.9001 | 3.2364 | 0.0013167
201.1251 | 6.9747 | 0.001878 | 201.1251 | 3.2365 | 0.0013186
201.3502 | 6.9748 | 0.0018803 | 201.3502 | 3.2365 | 0.0013205
201.5752 | 6.9749 | 0.0018826 | 201.5752 | 3.2366 | 0.0013224
201.8002 | 6.975 | 0.0018849 | 201.8002 | 3.2367 | 0.0013244
202.0252 | 6.9751 | 0.0018872 | 202.0252 | 3.2368 | 0.0013263
202.2503 | 6.9752 | 0.0018895 | 202.2503 | 3.2368 | 0.0013282
202.4753 | 6.9753 | 0.0018918 | 202.4753 | 3.2369 | 0.0013301
202.7003 | 6.9754 | 0.0018941 | 202.7003 | 3.237 | 0.001332
202.9254 | 6.9755 | 0.0018963 | 202.9254 | 3.2371 | 0.001334
203.1504 | 6.9756 | 0.0018986 | 203.1504 | 3.2371 | 0.0013359
203.3754 | 6.9757 | 0.0019009 | 203.3754 | 3.2372 | 0.0013378
203.6004 | 6.9758 | 0.0019032 | 203.6004 | 3.2373 | 0.0013398
203.8255 | 6.9759 | 0.0019055 | 203.8255 | 3.2374 | 0.0013417
204.0505 | 6.976 | 0.0019078 | 204.0505 | 3.2374 | 0.0013436
204.2755 | 6.9761 | 0.0019101 | 204.2755 | 3.2375 | 0.0013456
204.5006 | 6.9762 | 0.0019124 | 204.5006 | 3.2376 | 0.0013475
204.7256 | 6.9763 | 0.0019147 | 204.7256 | 3.2377 | 0.0013494
204.9506 | 6.9764 | 0.001917 | 204.9506 | 3.2377 | 0.0013514
205.1756 | 6.9765 | 0.0019193 | 205.1756 | 3.2378 | 0.0013533
205.4007 | 6.9766 | 0.0019216 | 205.4007 | 3.2379 | 0.0013553
205.6257 | 6.9767 | 0.0019239 | 205.6257 | 3.238 | 0.0013572
205.8507 | 6.9768 | 0.0019262 | 205.8507 | 3.238 | 0.0013592
206.0758 | 6.9769 | 0.0019285 | 206.0758 | 3.2381 | 0.0013611
206.3008 | 6.9771 | 0.0019308 | 206.3008 | 3.2382 | 0.0013631
206.5258 | 6.9772 | 0.0019331 | 206.5258 | 3.2383 | 0.001365
206.7508 | 6.9773 | 0.0019354 | 206.7508 | 3.2383 | 0.001367
206.9759 | 6.9774 | 0.0019377 | 206.9759 | 3.2384 | 0.0013689
207.2009 | 6.9775 | 0.00194 | 207.2009 | 3.2385 | 0.0013709
207.4259 | 6.9776 | 0.0019424 | 207.4259 | 3.2386 | 0.0013729
207.651 | 6.9777 | 0.0019447 | 207.651 | 3.2387 | 0.0013748
207.876 | 6.9778 | 0.001947 | 207.876 | 3.2387 | 0.0013768
208.101 | 6.9779 | 0.0019493 | 208.101 | 3.2388 | 0.0013788
208.326 | 6.978 | 0.0019516 | 208.326 | 3.2389 | 0.0013807
208.5511 | 6.9781 | 0.0019539 | 208.5511 | 3.239 | 0.0013827
208.7761 | 6.9782 | 0.0019562 | 208.7761 | 3.239 | 0.0013847
209.0011 | 6.9783 | 0.0019585 | 209.0011 | 3.2391 | 0.0013866
209.2261 | 6.9784 | 0.0019608 | 209.2261 | 3.2392 | 0.0013886
209.4512 | 6.9785 | 0.0019631 | 209.4512 | 3.2393 | 0.0013906
209.6762 | 6.9786 | 0.0019655 | 209.6762 | 3.2394 | 0.0013926
209.9012 | 6.9787 | 0.0019678 | 209.9012 | 3.2394 | 0.0013946
210.1263 | 6.9788 | 0.0019701 | 210.1263 | 3.2395 | 0.0013965
210.3513 | 6.9789 | 0.0019724 | 210.3513 | 3.2396 | 0.0013985
210.5763 | 6.9791 | 0.0019747 | 210.5763 | 3.2397 | 0.0014005
210.8014 | 6.9792 | 0.001977 | 210.8014 | 3.2397 | 0.0014025
211.0264 | 6.9793 | 0.0019794 | 211.0264 | 3.2398 | 0.0014045
211.2514 | 6.9794 | 0.0019817 | 211.2514 | 3.2399 | 0.0014065
211.4764 | 6.9795 | 0.001984 | 211.4764 | 3.24 | 0.0014085
211.7015 | 6.9796 | 0.0019863 | 211.7015 | 3.2401 | 0.0014105
211.9265 | 6.9797 | 0.0019886 | 211.9265 | 3.2401 | 0.0014125
212.1515 | 6.9798 | 0.0019909 | 212.1515 | 3.2402 | 0.0014145
212.3766 | 6.9799 | 0.0019933 | 212.3766 | 3.2403 | 0.0014165
212.6016 | 6.98 | 0.0019956 | 212.6016 | 3.2404 | 0.0014185
212.8266 | 6.9801 | 0.0019979 | 212.8266 | 3.2405 | 0.0014205
213.0516 | 6.9802 | 0.0020002 | 213.0516 | 3.2405 | 0.0014225
213.2767 | 6.9803 | 0.0020026 | 213.2767 | 3.2406 | 0.0014245
213.5017 | 6.9805 | 0.0020049 | 213.5017 | 3.2407 | 0.0014265
213.7267 | 6.9806 | 0.0020072 | 213.7267 | 3.2408 | 0.0014285
213.9517 | 6.9807 | 0.0020095 | 213.9517 | 3.2409 | 0.0014305
214.1768 | 6.9808 | 0.0020119 | 214.1768 | 3.2409 | 0.0014325
214.4018 | 6.9809 | 0.0020142 | 214.4018 | 3.241 | 0.0014346
214.6268 | 6.981 | 0.0020165 | 214.6268 | 3.2411 | 0.0014366
214.8519 | 6.9811 | 0.0020189 | 214.8519 | 3.2412 | 0.0014386
215.0769 | 6.9812 | 0.0020212 | 215.0769 | 3.2413 | 0.0014406
215.3019 | 6.9813 | 0.0020235 | 215.3019 | 3.2413 | 0.0014427
215.5269 | 6.9814 | 0.0020259 | 215.5269 | 3.2414 | 0.0014447
215.752 | 6.9815 | 0.0020282 | 215.752 | 3.2415 | 0.0014467
215.977 | 6.9816 | 0.0020305 | 215.977 | 3.2416 | 0.0014487
216.202 | 6.9818 | 0.0020329 | 216.202 | 3.2417 | 0.0014508
216.4271 | 6.9819 | 0.0020352 | 216.4271 | 3.2418 | 0.0014528
216.6521 | 6.982 | 0.0020375 | 216.6521 | 3.2418 | 0.0014548
216.8771 | 6.9821 | 0.0020399 | 216.8771 | 3.2419 | 0.0014569
217.1021 | 6.9822 | 0.0020422 | 217.1021 | 3.242 | 0.0014589
217.3272 | 6.9823 | 0.0020445 | 217.3272 | 3.2421 | 0.001461
217.5522 | 6.9824 | 0.0020469 | 217.5522 | 3.2422 | 0.001463
217.7772 | 6.9825 | 0.0020492 | 217.7772 | 3.2422 | 0.0014651
218.0023 | 6.9826 | 0.0020515 | 218.0023 | 3.2423 | 0.0014671
218.2273 | 6.9828 | 0.0020539 | 218.2273 | 3.2424 | 0.0014692
218.4523 | 6.9829 | 0.0020562 | 218.4523 | 3.2425 | 0.0014712
218.6773 | 6.983 | 0.0020586 | 218.6773 | 3.2426 | 0.0014733
218.9024 | 6.9831 | 0.0020609 | 218.9024 | 3.2427 | 0.0014753
219.1274 | 6.9832 | 0.0020633 | 219.1274 | 3.2427 | 0.0014774
219.3524 | 6.9833 | 0.0020656 | 219.3524 | 3.2428 | 0.0014794
219.5774 | 6.9834 | 0.0020679 | 219.5774 | 3.2429 | 0.0014815
219.8025 | 6.9835 | 0.0020703 | 219.8025 | 3.243 | 0.0014836
220.0275 | 6.9836 | 0.0020726 | 220.0275 | 3.2431 | 0.0014856
220.2525 | 6.9838 | 0.002075 | 220.2525 | 3.2432 | 0.0014877
220.4776 | 6.9839 | 0.0020773 | 220.4776 | 3.2432 | 0.0014898
220.7026 | 6.984 | 0.0020797 | 220.7026 | 3.2433 | 0.0014918
220.9276 | 6.9841 | 0.002082 | 220.9276 | 3.2434 | 0.0014939
221.1526 | 6.9842 | 0.0020844 | 221.1526 | 3.2435 | 0.001496
221.3777 | 6.9843 | 0.0020867 | 221.3777 | 3.2436 | 0.0014981
221.6027 | 6.9844 | 0.0020891 | 221.6027 | 3.2437 | 0.0015002
221.8277 | 6.9845 | 0.0020914 | 221.8277 | 3.2437 | 0.0015022
222.0528 | 6.9847 | 0.0020938 | 222.0528 | 3.2438 | 0.0015043
222.2778 | 6.9848 | 0.0020961 | 222.2778 | 3.2439 | 0.0015064
222.5028 | 6.9849 | 0.0020985 | 222.5028 | 3.244 | 0.0015085
222.7278 | 6.985 | 0.0021009 | 222.7278 | 3.2441 | 0.0015106
222.9529 | 6.9851 | 0.0021032 | 222.9529 | 3.2442 | 0.0015127
223.1779 | 6.9852 | 0.0021056 | 223.1779 | 3.2443 | 0.0015148
223.4029 | 6.9853 | 0.0021079 | 223.4029 | 3.2443 | 0.0015169
223.6279 | 6.9854 | 0.0021103 | 223.6279 | 3.2444 | 0.001519
223.853 | 6.9856 | 0.0021126 | 223.853 | 3.2445 | 0.0015211
224.078 | 6.9857 | 0.002115 | 224.078 | 3.2446 | 0.0015232
224.303 | 6.9858 | 0.0021174 | 224.303 | 3.2447 | 0.0015253
224.5281 | 6.9859 | 0.0021197 | 224.5281 | 3.2448 | 0.0015274
224.7531 | 6.986 | 0.0021221 | 224.7531 | 3.2449 | 0.0015295
224.9781 | 6.9861 | 0.0021244 | 224.9781 | 3.2449 | 0.0015316
225.2031 | 6.9862 | 0.0021268 | 225.2031 | 3.245 | 0.0015337
225.4282 | 6.9864 | 0.0021292 | 225.4282 | 3.2451 | 0.0015358
225.6532 | 6.9865 | 0.0021315 | 225.6532 | 3.2452 | 0.001538
225.8782 | 6.9866 | 0.0021339 | 225.8782 | 3.2453 | 0.0015401
226.1033 | 6.9867 | 0.0021363 | 226.1033 | 3.2454 | 0.0015422
226.3283 | 6.9868 | 0.0021386 | 226.3283 | 3.2455 | 0.0015443
226.5533 | 6.9869 | 0.002141 | 226.5533 | 3.2455 | 0.0015464
226.7783 | 6.9871 | 0.0021434 | 226.7783 | 3.2456 | 0.0015486
227.0034 | 6.9872 | 0.0021457 | 227.0034 | 3.2457 | 0.0015507
227.2284 | 6.9873 | 0.0021481 | 227.2284 | 3.2458 | 0.0015528
227.4534 | 6.9874 | 0.0021505 | 227.4534 | 3.2459 | 0.001555
227.6785 | 6.9875 | 0.0021529 | 227.6785 | 3.246 | 0.0015571
227.9035 | 6.9876 | 0.0021552 | 227.9035 | 3.2461 | 0.0015592
228.1285 | 6.9878 | 0.0021576 | 228.1285 | 3.2462 | 0.0015614
228.3535 | 6.9879 | 0.00216 | 228.3535 | 3.2462 | 0.0015635
228.5786 | 6.988 | 0.0021623 | 228.5786 | 3.2463 | 0.0015657
228.8036 | 6.9881 | 0.0021647 | 228.8036 | 3.2464 | 0.0015678
229.0286 | 6.9882 | 0.0021671 | 229.0286 | 3.2465 | 0.00157
229.2537 | 6.9883 | 0.0021695 | 229.2537 | 3.2466 | 0.0015721
229.4787 | 6.9885 | 0.0021719 | 229.4787 | 3.2467 | 0.0015743
229.7037 | 6.9886 | 0.0021742 | 229.7037 | 3.2468 | 0.0015764
229.9287 | 6.9887 | 0.0021766 | 229.9287 | 3.2469 | 0.0015786
230.1538 | 6.9888 | 0.002179 | 230.1538 | 3.247 | 0.0015807
230.3788 | 6.9889 | 0.0021814 | 230.3788 | 3.247 | 0.0015829
230.6038 | 6.989 | 0.0021838 | 230.6038 | 3.2471 | 0.0015851
230.8288 | 6.9892 | 0.0021861 | 230.8288 | 3.2472 | 0.0015872
231.0539 | 6.9893 | 0.0021885 | 231.0539 | 3.2473 | 0.0015894
231.2789 | 6.9894 | 0.0021909 | 231.2789 | 3.2474 | 0.0015916
231.5039 | 6.9895 | 0.0021933 | 231.5039 | 3.2475 | 0.0015937
231.729 | 6.9896 | 0.0021957 | 231.729 | 3.2476 | 0.0015959
231.954 | 6.9897 | 0.0021981 | 231.954 | 3.2477 | 0.0015981
232.179 | 6.9899 | 0.0022004 | 232.179 | 3.2478 | 0.0016003
232.4041 | 6.99 | 0.0022028 | 232.4041 | 3.2478 | 0.0016025
232.6291 | 6.9901 | 0.0022052 | 232.6291 | 3.2479 | 0.0016046
232.8541 | 6.9902 | 0.0022076 | 232.8541 | 3.248 | 0.0016068
233.0791 | 6.9903 | 0.00221 | 233.0791 | 3.2481 | 0.001609
233.3042 | 6.9905 | 0.0022124 | 233.3042 | 3.2482 | 0.0016112
233.5292 | 6.9906 | 0.0022148 | 233.5292 | 3.2483 | 0.0016134
233.7542 | 6.9907 | 0.0022172 | 233.7542 | 3.2484 | 0.0016156
233.9793 | 6.9908 | 0.0022196 | 233.9793 | 3.2485 | 0.0016178
234.2043 | 6.9909 | 0.002222 | 234.2043 | 3.2486 | 0.00162
234.4293 | 6.9911 | 0.0022244 | 234.4293 | 3.2487 | 0.0016222
234.6543 | 6.9912 | 0.0022268 | 234.6543 | 3.2488 | 0.0016244
234.8794 | 6.9913 | 0.0022292 | 234.8794 | 3.2488 | 0.0016266
235.1044 | 6.9914 | 0.0022316 | 235.1044 | 3.2489 | 0.0016288
235.3294 | 6.9915 | 0.002234 | 235.3294 | 3.249 | 0.001631
235.5544 | 6.9917 | 0.0022364 | 235.5544 | 3.2491 | 0.0016332
235.7795 | 6.9918 | 0.0022388 | 235.7795 | 3.2492 | 0.0016354
236.0045 | 6.9919 | 0.0022412 | 236.0045 | 3.2493 | 0.0016377
236.2295 | 6.992 | 0.0022436 | 236.2295 | 3.2494 | 0.0016399
236.4546 | 6.9921 | 0.002246 | 236.4546 | 3.2495 | 0.0016421
236.6796 | 6.9923 | 0.0022484 | 236.6796 | 3.2496 | 0.0016443
236.9046 | 6.9924 | 0.0022508 | 236.9046 | 3.2497 | 0.0016466
237.1296 | 6.9925 | 0.0022532 | 237.1296 | 3.2498 | 0.0016488
237.3547 | 6.9926 | 0.0022556 | 237.3547 | 3.2499 | 0.001651
237.5797 | 6.9928 | 0.002258 | 237.5797 | 3.25 | 0.0016532
237.8047 | 6.9929 | 0.0022604 | 237.8047 | 3.25 | 0.0016555
238.0298 | 6.993 | 0.0022628 | 238.0298 | 3.2501 | 0.0016577
238.2548 | 6.9931 | 0.0022652 | 238.2548 | 3.2502 | 0.00166
238.4798 | 6.9932 | 0.0022676 | 238.4798 | 3.2503 | 0.0016622
238.7048 | 6.9934 | 0.00227 | 238.7048 | 3.2504 | 0.0016645
238.9299 | 6.9935 | 0.0022724 | 238.9299 | 3.2505 | 0.0016667
239.1549 | 6.9936 | 0.0022748 | 239.1549 | 3.2506 | 0.0016689
239.3799 | 6.9937 | 0.0022773 | 239.3799 | 3.2507 | 0.0016712
239.605 | 6.9939 | 0.0022797 | 239.605 | 3.2508 | 0.0016735
239.83 | 6.994 | 0.0022821 | 239.83 | 3.2509 | 0.0016757
240.055 | 6.9941 | 0.0022845 | 240.055 | 3.251 | 0.001678
240.28 | 6.9942 | 0.0022869 | 240.28 | 3.2511 | 0.0016802
240.5051 | 6.9943 | 0.0022893 | 240.5051 | 3.2512 | 0.0016825
240.7301 | 6.9945 | 0.0022918 | 240.7301 | 3.2513 | 0.0016848
240.9551 | 6.9946 | 0.0022942 | 240.9551 | 3.2514 | 0.001687
241.1801 | 6.9947 | 0.0022966 | 241.1801 | 3.2515 | 0.0016893
241.4052 | 6.9948 | 0.002299 | 241.4052 | 3.2516 | 0.0016916
241.6302 | 6.995 | 0.0023014 | 241.6302 | 3.2516 | 0.0016938
241.8552 | 6.9951 | 0.0023039 | 241.8552 | 3.2517 | 0.0016961
242.0803 | 6.9952 | 0.0023063 | 242.0803 | 3.2518 | 0.0016984
242.3053 | 6.9953 | 0.0023087 | 242.3053 | 3.2519 | 0.0017007
242.5303 | 6.9955 | 0.0023111 | 242.5303 | 3.252 | 0.001703
242.7553 | 6.9956 | 0.0023136 | 242.7553 | 3.2521 | 0.0017053
242.9804 | 6.9957 | 0.002316 | 242.9804 | 3.2522 | 0.0017076
243.2054 | 6.9958 | 0.0023184 | 243.2054 | 3.2523 | 0.0017098
243.4304 | 6.996 | 0.0023208 | 243.4304 | 3.2524 | 0.0017121
243.6555 | 6.9961 | 0.0023233 | 243.6555 | 3.2525 | 0.0017144
243.8805 | 6.9962 | 0.0023257 | 243.8805 | 3.2526 | 0.0017167
244.1055 | 6.9963 | 0.0023281 | 244.1055 | 3.2527 | 0.001719
244.3305 | 6.9965 | 0.0023306 | 244.3305 | 3.2528 | 0.0017213
244.5556 | 6.9966 | 0.002333 | 244.5556 | 3.2529 | 0.0017236
244.7806 | 6.9967 | 0.0023354 | 244.7806 | 3.253 | 0.001726
245.0056 | 6.9968 | 0.0023378 | 245.0056 | 3.2531 | 0.0017283
245.2306 | 6.997 | 0.0023403 | 245.2306 | 3.2532 | 0.0017306
245.4557 | 6.9971 | 0.0023427 | 245.4557 | 3.2533 | 0.0017329
245.6807 | 6.9972 | 0.0023452 | 245.6807 | 3.2534 | 0.0017352
245.9057 | 6.9974 | 0.0023476 | 245.9057 | 3.2535 | 0.0017375
246.1308 | 6.9975 | 0.00235 | 246.1308 | 3.2536 | 0.0017399
246.3558 | 6.9976 | 0.0023525 | 246.3558 | 3.2537 | 0.0017422
246.5808 | 6.9977 | 0.0023549 | 246.5808 | 3.2538 | 0.0017445
246.8058 | 6.9979 | 0.0023573 | 246.8058 | 3.2539 | 0.0017469
247.0309 | 6.998 | 0.0023598 | 247.0309 | 3.254 | 0.0017492
247.2559 | 6.9981 | 0.0023622 | 247.2559 | 3.2541 | 0.0017515
247.4809 | 6.9982 | 0.0023647 | 247.4809 | 3.2542 | 0.0017539
247.706 | 6.9984 | 0.0023671 | 247.706 | 3.2543 | 0.0017562
247.931 | 6.9985 | 0.0023696 | 247.931 | 3.2544 | 0.0017585
248.156 | 6.9986 | 0.002372 | 248.156 | 3.2545 | 0.0017609
248.381 | 6.9988 | 0.0023745 | 248.381 | 3.2546 | 0.0017632
248.6061 | 6.9989 | 0.0023769 | 248.6061 | 3.2547 | 0.0017656
248.8311 | 6.999 | 0.0023794 | 248.8311 | 3.2548 | 0.0017679
249.0561 | 6.9991 | 0.0023818 | 249.0561 | 3.2549 | 0.0017703
249.2812 | 6.9993 | 0.0023842 | 249.2812 | 3.255 | 0.0017727
249.5062 | 6.9994 | 0.0023867 | 249.5062 | 3.2551 | 0.001775
249.7312 | 6.9995 | 0.0023892 | 249.7312 | 3.2552 | 0.0017774
249.9562 | 6.9997 | 0.0023916 | 249.9562 | 3.2553 | 0.0017798
250.1813 | 6.9998 | 0.0023941 | 250.1813 | 3.2554 | 0.0017821
250.4063 | 6.9999 | 0.0023965 | 250.4063 | 3.2555 | 0.0017845
250.6313 | 7 | 0.002399 | 250.6313 | 3.2556 | 0.0017869
250.8564 | 7.0002 | 0.0024014 | 250.8564 | 3.2557 | 0.0017893
251.0814 | 7.0003 | 0.0024039 | 251.0814 | 3.2558 | 0.0017916
251.3064 | 7.0004 | 0.0024063 | 251.3064 | 3.2559 | 0.001794
251.5314 | 7.0006 | 0.0024088 | 251.5314 | 3.256 | 0.0017964
251.7565 | 7.0007 | 0.0024113 | 251.7565 | 3.2561 | 0.0017988
251.9815 | 7.0008 | 0.0024137 | 251.9815 | 3.2562 | 0.0018012
252.2065 | 7.0009 | 0.0024162 | 252.2065 | 3.2563 | 0.0018036
252.4315 | 7.0011 | 0.0024186 | 252.4315 | 3.2564 | 0.001806
252.6566 | 7.0012 | 0.0024211 | 252.6566 | 3.2565 | 0.0018084
252.8816 | 7.0013 | 0.0024236 | 252.8816 | 3.2566 | 0.0018108
253.1066 | 7.0015 | 0.002426 | 253.1066 | 3.2567 | 0.0018132
253.3317 | 7.0016 | 0.0024285 | 253.3317 | 3.2568 | 0.0018156
253.5567 | 7.0017 | 0.002431 | 253.5567 | 3.2569 | 0.001818
253.7817 | 7.0019 | 0.0024334 | 253.7817 | 3.257 | 0.0018204
254.0068 | 7.002 | 0.0024359 | 254.0068 | 3.2571 | 0.0018228
254.2318 | 7.0021 | 0.0024384 | 254.2318 | 3.2572 | 0.0018252
254.4568 | 7.0023 | 0.0024408 | 254.4568 | 3.2573 | 0.0018276
254.6818 | 7.0024 | 0.0024433 | 254.6818 | 3.2574 | 0.0018301
254.9069 | 7.0025 | 0.0024458 | 254.9069 | 3.2575 | 0.0018325
255.1319 | 7.0027 | 0.0024482 | 255.1319 | 3.2576 | 0.0018349
255.3569 | 7.0028 | 0.0024507 | 255.3569 | 3.2577 | 0.0018373
255.582 | 7.0029 | 0.0024532 | 255.582 | 3.2578 | 0.0018398
255.807 | 7.0031 | 0.0024557 | 255.807 | 3.2579 | 0.0018422
256.032 | 7.0032 | 0.0024581 | 256.032 | 3.258 | 0.0018447
256.257 | 7.0033 | 0.0024606 | 256.257 | 3.2581 | 0.0018471
256.4821 | 7.0035 | 0.0024631 | 256.4821 | 3.2582 | 0.0018495
256.7071 | 7.0036 | 0.0024656 | 256.7071 | 3.2583 | 0.001852
256.9321 | 7.0037 | 0.0024681 | 256.9321 | 3.2584 | 0.0018544
257.1571 | 7.0039 | 0.0024705 | 257.1571 | 3.2585 | 0.0018569
257.3822 | 7.004 | 0.002473 | 257.3822 | 3.2586 | 0.0018593
257.6072 | 7.0041 | 0.0024755 | 257.6072 | 3.2587 | 0.0018618
257.8322 | 7.0043 | 0.002478 | 257.8322 | 3.2588 | 0.0018643
258.0573 | 7.0044 | 0.0024805 | 258.0573 | 3.259 | 0.0018667
258.2823 | 7.0045 | 0.002483 | 258.2823 | 3.2591 | 0.0018692
258.5073 | 7.0047 | 0.0024854 | 258.5073 | 3.2592 | 0.0018716
258.7323 | 7.0048 | 0.0024879 | 258.7323 | 3.2593 | 0.0018741
258.9574 | 7.0049 | 0.0024904 | 258.9574 | 3.2594 | 0.0018766
259.1824 | 7.0051 | 0.0024929 | 259.1824 | 3.2595 | 0.0018791
259.4074 | 7.0052 | 0.0024954 | 259.4074 | 3.2596 | 0.0018815
259.6325 | 7.0053 | 0.0024979 | 259.6325 | 3.2597 | 0.001884
259.8575 | 7.0055 | 0.0025004 | 259.8575 | 3.2598 | 0.0018865
260.0825 | 7.0056 | 0.0025029 | 260.0825 | 3.2599 | 0.001889
260.3075 | 7.0057 | 0.0025054 | 260.3075 | 3.26 | 0.0018915
260.5326 | 7.0059 | 0.0025079 | 260.5326 | 3.2601 | 0.001894
260.7576 | 7.006 | 0.0025104 | 260.7576 | 3.2602 | 0.0018965
260.9826 | 7.0061 | 0.0025129 | 260.9826 | 3.2603 | 0.001899
261.2077 | 7.0063 | 0.0025153 | 261.2077 | 3.2604 | 0.0019015
261.4327 | 7.0064 | 0.0025178 | 261.4327 | 3.2605 | 0.001904
261.6577 | 7.0065 | 0.0025203 | 261.6577 | 3.2607 | 0.0019065
261.8827 | 7.0067 | 0.0025228 | 261.8827 | 3.2608 | 0.001909
262.1078 | 7.0068 | 0.0025253 | 262.1078 | 3.2609 | 0.0019115
262.3328 | 7.007 | 0.0025278 | 262.3328 | 3.261 | 0.001914
262.5578 | 7.0071 | 0.0025303 | 262.5578 | 3.2611 | 0.0019165
262.7828 | 7.0072 | 0.0025329 | 262.7828 | 3.2612 | 0.0019191
263.0079 | 7.0074 | 0.0025354 | 263.0079 | 3.2613 | 0.0019216
263.2329 | 7.0075 | 0.0025379 | 263.2329 | 3.2614 | 0.0019241
263.4579 | 7.0076 | 0.0025404 | 263.4579 | 3.2615 | 0.0019266
263.683 | 7.0078 | 0.0025429 | 263.683 | 3.2616 | 0.0019292
263.908 | 7.0079 | 0.0025454 | 263.908 | 3.2617 | 0.0019317
264.133 | 7.008 | 0.0025479 | 264.133 | 3.2618 | 0.0019343
264.358 | 7.0082 | 0.0025504 | 264.358 | 3.2619 | 0.0019368
264.5831 | 7.0083 | 0.0025529 | 264.5831 | 3.2621 | 0.0019393
264.8081 | 7.0085 | 0.0025554 | 264.8081 | 3.2622 | 0.0019419
265.0331 | 7.0086 | 0.0025579 | 265.0331 | 3.2623 | 0.0019444
265.2582 | 7.0087 | 0.0025605 | 265.2582 | 3.2624 | 0.001947
265.4832 | 7.0089 | 0.002563 | 265.4832 | 3.2625 | 0.0019495
265.7082 | 7.009 | 0.0025655 | 265.7082 | 3.2626 | 0.0019521
265.9332 | 7.0092 | 0.002568 | 265.9332 | 3.2627 | 0.0019547
266.1583 | 7.0093 | 0.0025705 | 266.1583 | 3.2628 | 0.0019572
266.3833 | 7.0094 | 0.002573 | 266.3833 | 3.2629 | 0.0019598
266.6083 | 7.0096 | 0.0025756 | 266.6083 | 3.263 | 0.0019624
266.8333 | 7.0097 | 0.0025781 | 266.8333 | 3.2632 | 0.0019649
267.0584 | 7.0098 | 0.0025806 | 267.0584 | 3.2633 | 0.0019675
267.2834 | 7.01 | 0.0025831 | 267.2834 | 3.2634 | 0.0019701
267.5084 | 7.0101 | 0.0025856 | 267.5084 | 3.2635 | 0.0019727
267.7335 | 7.0103 | 0.0025882 | 267.7335 | 3.2636 | 0.0019753
267.9585 | 7.0104 | 0.0025907 | 267.9585 | 3.2637 | 0.0019779
268.1835 | 7.0105 | 0.0025932 | 268.1835 | 3.2638 | 0.0019804
268.4085 | 7.0107 | 0.0025957 | 268.4085 | 3.2639 | 0.001983
268.6336 | 7.0108 | 0.0025983 | 268.6336 | 3.264 | 0.0019856
268.8586 | 7.011 | 0.0026008 | 268.8586 | 3.2642 | 0.0019882
269.0836 | 7.0111 | 0.0026033 | 269.0836 | 3.2643 | 0.0019908
269.3087 | 7.0112 | 0.0026059 | 269.3087 | 3.2644 | 0.0019935
269.5337 | 7.0114 | 0.0026084 | 269.5337 | 3.2645 | 0.0019961
269.7587 | 7.0115 | 0.0026109 | 269.7587 | 3.2646 | 0.0019987
269.9837 | 7.0117 | 0.0026135 | 269.9837 | 3.2647 | 0.0020013
270.2088 | 7.0118 | 0.002616 | 270.2088 | 3.2648 | 0.0020039
270.4338 | 7.012 | 0.0026185 | 270.4338 | 3.2649 | 0.0020065
270.6588 | 7.0121 | 0.0026211 | 270.6588 | 3.2651 | 0.0020092
270.8839 | 7.0122 | 0.0026236 | 270.8839 | 3.2652 | 0.0020118
271.1089 | 7.0124 | 0.0026261 | 271.1089 | 3.2653 | 0.0020144
271.3339 | 7.0125 | 0.0026287 | 271.3339 | 3.2654 | 0.002017
271.5589 | 7.0127 | 0.0026312 | 271.5589 | 3.2655 | 0.0020197
271.784 | 7.0128 | 0.0026338 | 271.784 | 3.2656 | 0.0020223
272.009 | 7.0129 | 0.0026363 | 272.009 | 3.2657 | 0.002025
272.234 | 7.0131 | 0.0026388 | 272.234 | 3.2659 | 0.0020276
272.4591 | 7.0132 | 0.0026414 | 272.4591 | 3.266 | 0.0020303
272.6841 | 7.0134 | 0.0026439 | 272.6841 | 3.2661 | 0.0020329
272.9091 | 7.0135 | 0.0026465 | 272.9091 | 3.2662 | 0.0020356
273.1341 | 7.0137 | 0.002649 | 273.1341 | 3.2663 | 0.0020382
273.3592 | 7.0138 | 0.0026516 | 273.3592 | 3.2664 | 0.0020409
273.5842 | 7.0139 | 0.0026541 | 273.5842 | 3.2665 | 0.0020436
273.8092 | 7.0141 | 0.0026567 | 273.8092 | 3.2667 | 0.0020462
274.0342 | 7.0142 | 0.0026592 | 274.0342 | 3.2668 | 0.0020489
274.2593 | 7.0144 | 0.0026618 | 274.2593 | 3.2669 | 0.0020516
274.4843 | 7.0145 | 0.0026643 | 274.4843 | 3.267 | 0.0020543
274.7093 | 7.0147 | 0.0026669 | 274.7093 | 3.2671 | 0.0020569
274.9344 | 7.0148 | 0.0026694 | 274.9344 | 3.2672 | 0.0020596
275.1594 | 7.0149 | 0.002672 | 275.1594 | 3.2673 | 0.0020623
275.3844 | 7.0151 | 0.0026746 | 275.3844 | 3.2675 | 0.002065
275.6094 | 7.0152 | 0.0026771 | 275.6094 | 3.2676 | 0.0020677
275.8345 | 7.0154 | 0.0026797 | 275.8345 | 3.2677 | 0.0020704
276.0595 | 7.0155 | 0.0026822 | 276.0595 | 3.2678 | 0.0020731
276.2845 | 7.0157 | 0.0026848 | 276.2845 | 3.2679 | 0.0020758
276.5096 | 7.0158 | 0.0026874 | 276.5096 | 3.268 | 0.0020785
276.7346 | 7.016 | 0.0026899 | 276.7346 | 3.2682 | 0.0020812
276.9596 | 7.0161 | 0.0026925 | 276.9596 | 3.2683 | 0.0020839
277.1846 | 7.0163 | 0.002695 | 277.1846 | 3.2684 | 0.0020866
277.4097 | 7.0164 | 0.0026976 | 277.4097 | 3.2685 | 0.0020894
277.6347 | 7.0165 | 0.0027002 | 277.6347 | 3.2686 | 0.0020921
277.8597 | 7.0167 | 0.0027027 | 277.8597 | 3.2687 | 0.0020948
278.0848 | 7.0168 | 0.0027053 | 278.0848 | 3.2689 | 0.0020975
278.3098 | 7.017 | 0.0027079 | 278.3098 | 3.269 | 0.0021003
278.5348 | 7.0171 | 0.0027105 | 278.5348 | 3.2691 | 0.002103
278.7598 | 7.0173 | 0.002713 | 278.7598 | 3.2692 | 0.0021057
278.9849 | 7.0174 | 0.0027156 | 278.9849 | 3.2693 | 0.0021085
279.2099 | 7.0176 | 0.0027182 | 279.2099 | 3.2695 | 0.0021112
279.4349 | 7.0177 | 0.0027208 | 279.4349 | 3.2696 | 0.002114
279.66 | 7.0179 | 0.0027233 | 279.66 | 3.2697 | 0.0021167
279.885 | 7.018 | 0.0027259 | 279.885 | 3.2698 | 0.0021195
280.11 | 7.0182 | 0.0027285 | 280.11 | 3.2699 | 0.0021222
280.335 | 7.0183 | 0.0027311 | 280.335 | 3.2701 | 0.002125
280.5601 | 7.0184 | 0.0027336 | 280.5601 | 3.2702 | 0.0021278
280.7851 | 7.0186 | 0.0027362 | 280.7851 | 3.2703 | 0.0021305
281.0101 | 7.0187 | 0.0027388 | 281.0101 | 3.2704 | 0.0021333
281.2351 | 7.0189 | 0.0027414 | 281.2351 | 3.2705 | 0.0021361
281.4602 | 7.019 | 0.002744 | 281.4602 | 3.2707 | 0.0021389
281.6852 | 7.0192 | 0.0027466 | 281.6852 | 3.2708 | 0.0021417
281.9102 | 7.0193 | 0.0027491 | 281.9102 | 3.2709 | 0.0021444
282.1353 | 7.0195 | 0.0027517 | 282.1353 | 3.271 | 0.0021472
282.3603 | 7.0196 | 0.0027543 | 282.3603 | 3.2711 | 0.00215
282.5853 | 7.0198 | 0.0027569 | 282.5853 | 3.2713 | 0.0021528
282.8104 | 7.0199 | 0.0027595 | 282.8104 | 3.2714 | 0.0021556
283.0354 | 7.0201 | 0.0027621 | 283.0354 | 3.2715 | 0.0021584
283.2604 | 7.0202 | 0.0027647 | 283.2604 | 3.2716 | 0.0021612
283.4854 | 7.0204 | 0.0027673 | 283.4854 | 3.2717 | 0.002164
283.7105 | 7.0205 | 0.0027699 | 283.7105 | 3.2719 | 0.0021668
283.9355 | 7.0207 | 0.0027725 | 283.9355 | 3.272 | 0.0021697
284.1605 | 7.0208 | 0.0027751 | 284.1605 | 3.2721 | 0.0021725
284.3856 | 7.021 | 0.0027777 | 284.3856 | 3.2722 | 0.0021753
284.6106 | 7.0211 | 0.0027803 | 284.6106 | 3.2724 | 0.0021781
284.8356 | 7.0213 | 0.0027829 | 284.8356 | 3.2725 | 0.002181
285.0606 | 7.0214 | 0.0027855 | 285.0606 | 3.2726 | 0.0021838
285.2857 | 7.0216 | 0.0027881 | 285.2857 | 3.2727 | 0.0021866
285.5107 | 7.0217 | 0.0027907 | 285.5107 | 3.2728 | 0.0021895
285.7357 | 7.0219 | 0.0027933 | 285.7357 | 3.273 | 0.0021923
285.9608 | 7.022 | 0.0027959 | 285.9608 | 3.2731 | 0.0021952
286.1858 | 7.0222 | 0.0027985 | 286.1858 | 3.2732 | 0.002198
286.4108 | 7.0223 | 0.0028011 | 286.4108 | 3.2733 | 0.0022009
286.6358 | 7.0225 | 0.0028037 | 286.6358 | 3.2735 | 0.0022037
286.8609 | 7.0226 | 0.0028063 | 286.8609 | 3.2736 | 0.0022066
287.0859 | 7.0228 | 0.0028089 | 287.0859 | 3.2737 | 0.0022095
287.3109 | 7.0229 | 0.0028115 | 287.3109 | 3.2738 | 0.0022123
287.5359 | 7.0231 | 0.0028141 | 287.5359 | 3.274 | 0.0022152
287.761 | 7.0232 | 0.0028167 | 287.761 | 3.2741 | 0.0022181
287.986 | 7.0234 | 0.0028194 | 287.986 | 3.2742 | 0.002221
288.211 | 7.0235 | 0.002822 | 288.211 | 3.2743 | 0.0022238
288.4361 | 7.0237 | 0.0028246 | 288.4361 | 3.2745 | 0.0022267
288.6611 | 7.0238 | 0.0028272 | 288.6611 | 3.2746 | 0.0022296
288.8861 | 7.024 | 0.0028298 | 288.8861 | 3.2747 | 0.0022325
289.1111 | 7.0242 | 0.0028325 | 289.1111 | 3.2748 | 0.0022354
289.3362 | 7.0243 | 0.0028351 | 289.3362 | 3.275 | 0.0022383
289.5612 | 7.0245 | 0.0028377 | 289.5612 | 3.2751 | 0.0022412
289.7862 | 7.0246 | 0.0028403 | 289.7862 | 3.2752 | 0.0022441
290.0113 | 7.0248 | 0.0028429 | 290.0113 | 3.2753 | 0.002247
290.2363 | 7.0249 | 0.0028456 | 290.2363 | 3.2755 | 0.00225
290.4613 | 7.0251 | 0.0028482 | 290.4613 | 3.2756 | 0.0022529
290.6863 | 7.0252 | 0.0028508 | 290.6863 | 3.2757 | 0.0022558
290.9114 | 7.0254 | 0.0028534 | 290.9114 | 3.2758 | 0.0022587
291.1364 | 7.0255 | 0.0028561 | 291.1364 | 3.276 | 0.0022617
291.3614 | 7.0257 | 0.0028587 | 291.3614 | 3.2761 | 0.0022646
291.5865 | 7.0258 | 0.0028613 | 291.5865 | 3.2762 | 0.0022675
291.8115 | 7.026 | 0.002864 | 291.8115 | 3.2764 | 0.0022705
292.0365 | 7.0262 | 0.0028666 | 292.0365 | 3.2765 | 0.0022734
292.2615 | 7.0263 | 0.0028692 | 292.2615 | 3.2766 | 0.0022764
292.4866 | 7.0265 | 0.0028719 | 292.4866 | 3.2767 | 0.0022793
292.7116 | 7.0266 | 0.0028745 | 292.7116 | 3.2769 | 0.0022823
292.9366 | 7.0268 | 0.0028771 | 292.9366 | 3.277 | 0.0022852
293.1617 | 7.0269 | 0.0028798 | 293.1617 | 3.2771 | 0.0022882
293.3867 | 7.0271 | 0.0028824 | 293.3867 | 3.2773 | 0.0022912
293.6117 | 7.0272 | 0.0028851 | 293.6117 | 3.2774 | 0.0022941
293.8367 | 7.0274 | 0.0028877 | 293.8367 | 3.2775 | 0.0022971
294.0618 | 7.0276 | 0.0028904 | 294.0618 | 3.2776 | 0.0023001
294.2868 | 7.0277 | 0.002893 | 294.2868 | 3.2778 | 0.0023031
294.5118 | 7.0279 | 0.0028956 | 294.5118 | 3.2779 | 0.0023061
294.7368 | 7.028 | 0.0028983 | 294.7368 | 3.278 | 0.002309
294.9619 | 7.0282 | 0.0029009 | 294.9619 | 3.2782 | 0.002312
295.1869 | 7.0283 | 0.0029036 | 295.1869 | 3.2783 | 0.002315
295.4119 | 7.0285 | 0.0029062 | 295.4119 | 3.2784 | 0.002318
295.637 | 7.0286 | 0.0029089 | 295.637 | 3.2786 | 0.002321
295.862 | 7.0288 | 0.0029115 | 295.862 | 3.2787 | 0.0023241
296.087 | 7.029 | 0.0029142 | 296.087 | 3.2788 | 0.0023271
296.312 | 7.0291 | 0.0029168 | 296.312 | 3.2789 | 0.0023301
296.5371 | 7.0293 | 0.0029195 | 296.5371 | 3.2791 | 0.0023331
296.7621 | 7.0294 | 0.0029222 | 296.7621 | 3.2792 | 0.0023361
296.9871 | 7.0296 | 0.0029248 | 296.9871 | 3.2793 | 0.0023392
297.2122 | 7.0297 | 0.0029275 | 297.2122 | 3.2795 | 0.0023422
297.4372 | 7.0299 | 0.0029301 | 297.4372 | 3.2796 | 0.0023452
297.6622 | 7.0301 | 0.0029328 | 297.6622 | 3.2797 | 0.0023483
297.8872 | 7.0302 | 0.0029355 | 297.8872 | 3.2799 | 0.0023513
298.1123 | 7.0304 | 0.0029381 | 298.1123 | 3.28 | 0.0023544
298.3373 | 7.0305 | 0.0029408 | 298.3373 | 3.2801 | 0.0023574
298.5623 | 7.0307 | 0.0029434 | 298.5623 | 3.2803 | 0.0023605
298.7874 | 7.0309 | 0.0029461 | 298.7874 | 3.2804 | 0.0023635
299.0124 | 7.031 | 0.0029488 | 299.0124 | 3.2805 | 0.0023666
299.2374 | 7.0312 | 0.0029514 | 299.2374 | 3.2807 | 0.0023697
299.4624 | 7.0313 | 0.0029541 | 299.4624 | 3.2808 | 0.0023727
299.6875 | 7.0315 | 0.0029568 | 299.6875 | 3.2809 | 0.0023758
299.9125 | 7.0317 | 0.0029595 | 299.9125 | 3.2811 | 0.0023789
300.1375 | 7.0318 | 0.0029621 | 300.1375 | 3.2812 | 0.002382
300.3625 | 7.032 | 0.0029648 | 300.3625 | 3.2813 | 0.0023851
300.5876 | 7.0321 | 0.0029675 | 300.5876 | 3.2815 | 0.0023881
300.8126 | 7.0323 | 0.0029702 | 300.8126 | 3.2816 | 0.0023912
301.0376 | 7.0325 | 0.0029728 | 301.0376 | 3.2817 | 0.0023943
301.2627 | 7.0326 | 0.0029755 | 301.2627 | 3.2819 | 0.0023974
301.4877 | 7.0328 | 0.0029782 | 301.4877 | 3.282 | 0.0024006
301.7127 | 7.0329 | 0.0029809 | 301.7127 | 3.2821 | 0.0024037
301.9377 | 7.0331 | 0.0029836 | 301.9377 | 3.2823 | 0.0024068
302.1628 | 7.0333 | 0.0029862 | 302.1628 | 3.2824 | 0.0024099
302.3878 | 7.0334 | 0.0029889 | 302.3878 | 3.2825 | 0.002413
302.6128 | 7.0336 | 0.0029916 | 302.6128 | 3.2827 | 0.0024162
302.8379 | 7.0337 | 0.0029943 | 302.8379 | 3.2828 | 0.0024193
303.0629 | 7.0339 | 0.002997 | 303.0629 | 3.283 | 0.0024224
303.2879 | 7.0341 | 0.0029997 | 303.2879 | 3.2831 | 0.0024256
303.5129 | 7.0342 | 0.0030024 | 303.5129 | 3.2832 | 0.0024287
303.738 | 7.0344 | 0.0030051 | 303.738 | 3.2834 | 0.0024319
303.963 | 7.0346 | 0.0030077 | 303.963 | 3.2835 | 0.002435
304.188 | 7.0347 | 0.0030104 | 304.188 | 3.2836 | 0.0024382
304.413 | 7.0349 | 0.0030131 | 304.413 | 3.2838 | 0.0024413
304.6381 | 7.035 | 0.0030158 | 304.6381 | 3.2839 | 0.0024445
304.8631 | 7.0352 | 0.0030185 | 304.8631 | 3.284 | 0.0024477
305.0881 | 7.0354 | 0.0030212 | 305.0881 | 3.2842 | 0.0024508
305.3132 | 7.0355 | 0.0030239 | 305.3132 | 3.2843 | 0.002454
305.5382 | 7.0357 | 0.0030266 | 305.5382 | 3.2845 | 0.0024572
305.7632 | 7.0359 | 0.0030293 | 305.7632 | 3.2846 | 0.0024604
305.9882 | 7.036 | 0.003032 | 305.9882 | 3.2847 | 0.0024636
306.2133 | 7.0362 | 0.0030347 | 306.2133 | 3.2849 | 0.0024668
306.4383 | 7.0363 | 0.0030374 | 306.4383 | 3.285 | 0.00247
306.6633 | 7.0365 | 0.0030401 | 306.6633 | 3.2852 | 0.0024732
306.8884 | 7.0367 | 0.0030428 | 306.8884 | 3.2853 | 0.0024764
307.1134 | 7.0368 | 0.0030456 | 307.1134 | 3.2854 | 0.0024796
307.3384 | 7.037 | 0.0030483 | 307.3384 | 3.2856 | 0.0024828
307.5634 | 7.0372 | 0.003051 | 307.5634 | 3.2857 | 0.002486
307.7885 | 7.0373 | 0.0030537 | 307.7885 | 3.2859 | 0.0024892
308.0135 | 7.0375 | 0.0030564 | 308.0135 | 3.286 | 0.0024925
308.2385 | 7.0377 | 0.0030591 | 308.2385 | 3.2861 | 0.0024957
308.4636 | 7.0378 | 0.0030618 | 308.4636 | 3.2863 | 0.0024989
308.6886 | 7.038 | 0.0030645 | 308.6886 | 3.2864 | 0.0025022
308.9136 | 7.0382 | 0.0030673 | 308.9136 | 3.2866 | 0.0025054
309.1386 | 7.0383 | 0.00307 | 309.1386 | 3.2867 | 0.0025087
309.3637 | 7.0385 | 0.0030727 | 309.3637 | 3.2868 | 0.0025119
309.5887 | 7.0387 | 0.0030754 | 309.5887 | 3.287 | 0.0025152
309.8137 | 7.0388 | 0.0030781 | 309.8137 | 3.2871 | 0.0025184
310.0387 | 7.039 | 0.0030809 | 310.0387 | 3.2873 | 0.0025217
310.2638 | 7.0392 | 0.0030836 | 310.2638 | 3.2874 | 0.002525
310.4888 | 7.0393 | 0.0030863 | 310.4888 | 3.2875 | 0.0025283
310.7138 | 7.0395 | 0.0030891 | 310.7138 | 3.2877 | 0.0025315
310.9389 | 7.0397 | 0.0030918 | 310.9389 | 3.2878 | 0.0025348
311.1639 | 7.0398 | 0.0030945 | 311.1639 | 3.288 | 0.0025381
311.3889 | 7.04 | 0.0030972 | 311.3889 | 3.2881 | 0.0025414
311.6139 | 7.0402 | 0.0031 | 311.6139 | 3.2883 | 0.0025447
311.839 | 7.0403 | 0.0031027 | 311.839 | 3.2884 | 0.002548
312.064 | 7.0405 | 0.0031054 | 312.064 | 3.2885 | 0.0025513
312.289 | 7.0407 | 0.0031082 | 312.289 | 3.2887 | 0.0025546
312.5141 | 7.0408 | 0.0031109 | 312.5141 | 3.2888 | 0.0025579
312.7391 | 7.041 | 0.0031136 | 312.7391 | 3.289 | 0.0025612
312.9641 | 7.0412 | 0.0031164 | 312.9641 | 3.2891 | 0.0025646
313.1891 | 7.0413 | 0.0031191 | 313.1891 | 3.2893 | 0.0025679
313.4142 | 7.0415 | 0.0031219 | 313.4142 | 3.2894 | 0.0025712
313.6392 | 7.0417 | 0.0031246 | 313.6392 | 3.2896 | 0.0025746
313.8642 | 7.0418 | 0.0031274 | 313.8642 | 3.2897 | 0.0025779
314.0893 | 7.042 | 0.0031301 | 314.0893 | 3.2898 | 0.0025813
314.3143 | 7.0422 | 0.0031328 | 314.3143 | 3.29 | 0.0025846
314.5393 | 7.0423 | 0.0031356 | 314.5393 | 3.2901 | 0.002588
314.7643 | 7.0425 | 0.0031383 | 314.7643 | 3.2903 | 0.0025913
314.9894 | 7.0427 | 0.0031411 | 314.9894 | 3.2904 | 0.0025947
315.2144 | 7.0429 | 0.0031438 | 315.2144 | 3.2906 | 0.0025981
315.4394 | 7.043 | 0.0031466 | 315.4394 | 3.2907 | 0.0026014
315.6645 | 7.0432 | 0.0031493 | 315.6645 | 3.2909 | 0.0026048
315.8895 | 7.0434 | 0.0031521 | 315.8895 | 3.291 | 0.0026082
316.1145 | 7.0435 | 0.0031549 | 316.1145 | 3.2912 | 0.0026116
316.3395 | 7.0437 | 0.0031576 | 316.3395 | 3.2913 | 0.002615
316.5646 | 7.0439 | 0.0031604 | 316.5646 | 3.2915 | 0.0026184
316.7896 | 7.044 | 0.0031631 | 316.7896 | 3.2916 | 0.0026218
317.0146 | 7.0442 | 0.0031659 | 317.0146 | 3.2917 | 0.0026252
317.2396 | 7.0444 | 0.0031687 | 317.2396 | 3.2919 | 0.0026286
317.4647 | 7.0446 | 0.0031714 | 317.4647 | 3.292 | 0.002632
317.6897 | 7.0447 | 0.0031742 | 317.6897 | 3.2922 | 0.0026354
317.9147 | 7.0449 | 0.0031769 | 317.9147 | 3.2923 | 0.0026389
318.1398 | 7.0451 | 0.0031797 | 318.1398 | 3.2925 | 0.0026423
318.3648 | 7.0452 | 0.0031825 | 318.3648 | 3.2926 | 0.0026457
318.5898 | 7.0454 | 0.0031853 | 318.5898 | 3.2928 | 0.0026492
318.8148 | 7.0456 | 0.003188 | 318.8148 | 3.2929 | 0.0026526
319.0399 | 7.0458 | 0.0031908 | 319.0399 | 3.2931 | 0.0026561
319.2649 | 7.0459 | 0.0031936 | 319.2649 | 3.2932 | 0.0026595
319.4899 | 7.0461 | 0.0031963 | 319.4899 | 3.2934 | 0.002663
319.715 | 7.0463 | 0.0031991 | 319.715 | 3.2935 | 0.0026664
319.94 | 7.0464 | 0.0032019 | 319.94 | 3.2937 | 0.0026699
320.165 | 7.0466 | 0.0032047 | 320.165 | 3.2938 | 0.0026734
320.39 | 7.0468 | 0.0032075 | 320.39 | 3.294 | 0.0026768
320.6151 | 7.047 | 0.0032102 | 320.6151 | 3.2941 | 0.0026803
320.8401 | 7.0471 | 0.003213 | 320.8401 | 3.2943 | 0.0026838
321.0651 | 7.0473 | 0.0032158 | 321.0651 | 3.2944 | 0.0026873
321.2902 | 7.0475 | 0.0032186 | 321.2902 | 3.2946 | 0.0026908
321.5152 | 7.0477 | 0.0032214 | 321.5152 | 3.2947 | 0.0026943
321.7402 | 7.0478 | 0.0032242 | 321.7402 | 3.2949 | 0.0026978
321.9653 | 7.048 | 0.0032269 | 321.9653 | 3.295 | 0.0027013
322.1903 | 7.0482 | 0.0032297 | 322.1903 | 3.2952 | 0.0027048
322.4153 | 7.0484 | 0.0032325 | 322.4153 | 3.2953 | 0.0027084
322.6403 | 7.0485 | 0.0032353 | 322.6403 | 3.2955 | 0.0027119
322.8654 | 7.0487 | 0.0032381 | 322.8654 | 3.2957 | 0.0027154
323.0904 | 7.0489 | 0.0032409 | 323.0904 | 3.2958 | 0.0027189
323.3154 | 7.0491 | 0.0032437 | 323.3154 | 3.296 | 0.0027225
323.5404 | 7.0492 | 0.0032465 | 323.5404 | 3.2961 | 0.002726
323.7655 | 7.0494 | 0.0032493 | 323.7655 | 3.2963 | 0.0027296
323.9905 | 7.0496 | 0.0032521 | 323.9905 | 3.2964 | 0.0027331
324.2155 | 7.0498 | 0.0032549 | 324.2155 | 3.2966 | 0.0027367
324.4406 | 7.0499 | 0.0032577 | 324.4406 | 3.2967 | 0.0027403
324.6656 | 7.0501 | 0.0032605 | 324.6656 | 3.2969 | 0.0027438
324.8906 | 7.0503 | 0.0032633 | 324.8906 | 3.297 | 0.0027474
325.1156 | 7.0505 | 0.0032661 | 325.1156 | 3.2972 | 0.002751
325.3407 | 7.0506 | 0.0032689 | 325.3407 | 3.2973 | 0.0027546
325.5657 | 7.0508 | 0.0032717 | 325.5657 | 3.2975 | 0.0027582
325.7907 | 7.051 | 0.0032745 | 325.7907 | 3.2977 | 0.0027618
326.0158 | 7.0512 | 0.0032773 | 326.0158 | 3.2978 | 0.0027654
326.2408 | 7.0513 | 0.0032802 | 326.2408 | 3.298 | 0.002769
326.4658 | 7.0515 | 0.003283 | 326.4658 | 3.2981 | 0.0027726
326.6908 | 7.0517 | 0.0032858 | 326.6908 | 3.2983 | 0.0027762
326.9159 | 7.0519 | 0.0032886 | 326.9159 | 3.2984 | 0.0027798
327.1409 | 7.0521 | 0.0032914 | 327.1409 | 3.2986 | 0.0027834
327.3659 | 7.0522 | 0.0032942 | 327.3659 | 3.2987 | 0.0027871
327.591 | 7.0524 | 0.003297 | 327.591 | 3.2989 | 0.0027907
327.816 | 7.0526 | 0.0032999 | 327.816 | 3.2991 | 0.0027943
328.041 | 7.0528 | 0.0033027 | 328.041 | 3.2992 | 0.002798
328.266 | 7.0529 | 0.0033055 | 328.266 | 3.2994 | 0.0028016
328.4911 | 7.0531 | 0.0033083 | 328.4911 | 3.2995 | 0.0028053
328.7161 | 7.0533 | 0.0033112 | 328.7161 | 3.2997 | 0.002809
328.9411 | 7.0535 | 0.003314 | 328.9411 | 3.2999 | 0.0028126
329.1662 | 7.0537 | 0.0033168 | 329.1662 | 3.3 | 0.0028163
329.3912 | 7.0538 | 0.0033197 | 329.3912 | 3.3002 | 0.00282
329.6162 | 7.054 | 0.0033225 | 329.6162 | 3.3003 | 0.0028237
329.8412 | 7.0542 | 0.0033253 | 329.8412 | 3.3005 | 0.0028274
330.0663 | 7.0544 | 0.0033281 | 330.0663 | 3.3006 | 0.002831
330.2913 | 7.0546 | 0.003331 | 330.2913 | 3.3008 | 0.0028347
330.5163 | 7.0547 | 0.0033338 | 330.5163 | 3.301 | 0.0028384
330.7413 | 7.0549 | 0.0033367 | 330.7413 | 3.3011 | 0.0028422
330.9664 | 7.0551 | 0.0033395 | 330.9664 | 3.3013 | 0.0028459
331.1914 | 7.0553 | 0.0033423 | 331.1914 | 3.3014 | 0.0028496
331.4164 | 7.0555 | 0.0033452 | 331.4164 | 3.3016 | 0.0028533
331.6415 | 7.0556 | 0.003348 | 331.6415 | 3.3018 | 0.002857
331.8665 | 7.0558 | 0.0033509 | 331.8665 | 3.3019 | 0.0028608
332.0915 | 7.056 | 0.0033537 | 332.0915 | 3.3021 | 0.0028645
332.3165 | 7.0562 | 0.0033566 | 332.3165 | 3.3022 | 0.0028683
332.5416 | 7.0564 | 0.0033594 | 332.5416 | 3.3024 | 0.002872
332.7666 | 7.0565 | 0.0033623 | 332.7666 | 3.3026 | 0.0028758
332.9916 | 7.0567 | 0.0033651 | 332.9916 | 3.3027 | 0.0028795
333.2167 | 7.0569 | 0.003368 | 333.2167 | 3.3029 | 0.0028833
333.4417 | 7.0571 | 0.0033708 | 333.4417 | 3.3031 | 0.0028871
333.6667 | 7.0573 | 0.0033737 | 333.6667 | 3.3032 | 0.0028909
333.8917 | 7.0574 | 0.0033765 | 333.8917 | 3.3034 | 0.0028946
334.1168 | 7.0576 | 0.0033794 | 334.1168 | 3.3035 | 0.0028984
334.3418 | 7.0578 | 0.0033822 | 334.3418 | 3.3037 | 0.0029022
334.5668 | 7.058 | 0.0033851 | 334.5668 | 3.3039 | 0.002906
334.7919 | 7.0582 | 0.003388 | 334.7919 | 3.304 | 0.0029098
335.0169 | 7.0584 | 0.0033908 | 335.0169 | 3.3042 | 0.0029137
335.2419 | 7.0585 | 0.0033937 | 335.2419 | 3.3044 | 0.0029175
335.4669 | 7.0587 | 0.0033966 | 335.4669 | 3.3045 | 0.0029213
335.692 | 7.0589 | 0.0033994 | 335.692 | 3.3047 | 0.0029251
335.917 | 7.0591 | 0.0034023 | 335.917 | 3.3049 | 0.002929
336.142 | 7.0593 | 0.0034052 | 336.142 | 3.305 | 0.0029328
336.3671 | 7.0595 | 0.003408 | 336.3671 | 3.3052 | 0.0029366
336.5921 | 7.0596 | 0.0034109 | 336.5921 | 3.3054 | 0.0029405
336.8171 | 7.0598 | 0.0034138 | 336.8171 | 3.3055 | 0.0029443
337.0421 | 7.06 | 0.0034166 | 337.0421 | 3.3057 | 0.0029482
337.2672 | 7.0602 | 0.0034195 | 337.2672 | 3.3058 | 0.0029521
337.4922 | 7.0604 | 0.0034224 | 337.4922 | 3.306 | 0.0029559
337.7172 | 7.0606 | 0.0034253 | 337.7172 | 3.3062 | 0.0029598
337.9422 | 7.0608 | 0.0034282 | 337.9422 | 3.3063 | 0.0029637
338.1673 | 7.0609 | 0.003431 | 338.1673 | 3.3065 | 0.0029676
338.3923 | 7.0611 | 0.0034339 | 338.3923 | 3.3067 | 0.0029715
338.6173 | 7.0613 | 0.0034368 | 338.6173 | 3.3068 | 0.0029754
338.8424 | 7.0615 | 0.0034397 | 338.8424 | 3.307 | 0.0029793
339.0674 | 7.0617 | 0.0034426 | 339.0674 | 3.3072 | 0.0029832
339.2924 | 7.0619 | 0.0034455 | 339.2924 | 3.3074 | 0.0029871
339.5174 | 7.0621 | 0.0034484 | 339.5174 | 3.3075 | 0.0029911
339.7425 | 7.0622 | 0.0034512 | 339.7425 | 3.3077 | 0.002995
339.9675 | 7.0624 | 0.0034541 | 339.9675 | 3.3079 | 0.0029989
340.1925 | 7.0626 | 0.003457 | 340.1925 | 3.308 | 0.0030029
340.4176 | 7.0628 | 0.0034599 | 340.4176 | 3.3082 | 0.0030068
340.6426 | 7.063 | 0.0034628 | 340.6426 | 3.3084 | 0.0030108
340.8676 | 7.0632 | 0.0034657 | 340.8676 | 3.3085 | 0.0030147
341.0926 | 7.0634 | 0.0034686 | 341.0926 | 3.3087 | 0.0030187
341.3177 | 7.0635 | 0.0034715 | 341.3177 | 3.3089 | 0.0030227
341.5427 | 7.0637 | 0.0034744 | 341.5427 | 3.309 | 0.0030266
341.7677 | 7.0639 | 0.0034773 | 341.7677 | 3.3092 | 0.0030306
341.9928 | 7.0641 | 0.0034802 | 341.9928 | 3.3094 | 0.0030346
342.2178 | 7.0643 | 0.0034831 | 342.2178 | 3.3096 | 0.0030386
342.4428 | 7.0645 | 0.003486 | 342.4428 | 3.3097 | 0.0030426
342.6678 | 7.0647 | 0.003489 | 342.6678 | 3.3099 | 0.0030466
342.8929 | 7.0649 | 0.0034919 | 342.8929 | 3.3101 | 0.0030506
343.1179 | 7.0651 | 0.0034948 | 343.1179 | 3.3102 | 0.0030546
343.3429 | 7.0652 | 0.0034977 | 343.3429 | 3.3104 | 0.0030587
343.5679 | 7.0654 | 0.0035006 | 343.5679 | 3.3106 | 0.0030627
343.793 | 7.0656 | 0.0035035 | 343.793 | 3.3108 | 0.0030667
344.018 | 7.0658 | 0.0035064 | 344.018 | 3.3109 | 0.0030708
344.243 | 7.066 | 0.0035094 | 344.243 | 3.3111 | 0.0030748
344.4681 | 7.0662 | 0.0035123 | 344.4681 | 3.3113 | 0.0030789
344.6931 | 7.0664 | 0.0035152 | 344.6931 | 3.3114 | 0.0030829
344.9181 | 7.0666 | 0.0035181 | 344.9181 | 3.3116 | 0.003087
345.1431 | 7.0668 | 0.003521 | 345.1431 | 3.3118 | 0.0030911
345.3682 | 7.0669 | 0.003524 | 345.3682 | 3.312 | 0.0030952
345.5932 | 7.0671 | 0.0035269 | 345.5932 | 3.3121 | 0.0030992
345.8182 | 7.0673 | 0.0035298 | 345.8182 | 3.3123 | 0.0031033
346.0433 | 7.0675 | 0.0035328 | 346.0433 | 3.3125 | 0.0031074
346.2683 | 7.0677 | 0.0035357 | 346.2683 | 3.3127 | 0.0031115
346.4933 | 7.0679 | 0.0035386 | 346.4933 | 3.3128 | 0.0031156
346.7183 | 7.0681 | 0.0035416 | 346.7183 | 3.313 | 0.0031198
346.9434 | 7.0683 | 0.0035445 | 346.9434 | 3.3132 | 0.0031239
347.1684 | 7.0685 | 0.0035474 | 347.1684 | 3.3134 | 0.003128
347.3934 | 7.0687 | 0.0035504 | 347.3934 | 3.3135 | 0.0031321
347.6184 | 7.0689 | 0.0035533 | 347.6184 | 3.3137 | 0.0031363
347.8435 | 7.069 | 0.0035562 | 347.8435 | 3.3139 | 0.0031404
348.0685 | 7.0692 | 0.0035592 | 348.0685 | 3.3141 | 0.0031446
348.2935 | 7.0694 | 0.0035621 | 348.2935 | 3.3143 | 0.0031487
348.5186 | 7.0696 | 0.0035651 | 348.5186 | 3.3144 | 0.0031529
348.7436 | 7.0698 | 0.003568 | 348.7436 | 3.3146 | 0.0031571
348.9686 | 7.07 | 0.003571 | 348.9686 | 3.3148 | 0.0031612
349.1936 | 7.0702 | 0.0035739 | 349.1936 | 3.315 | 0.0031654
349.4187 | 7.0704 | 0.0035769 | 349.4187 | 3.3151 | 0.0031696
349.6437 | 7.0706 | 0.0035798 | 349.6437 | 3.3153 | 0.0031738
349.8687 | 7.0708 | 0.0035828 | 349.8687 | 3.3155 | 0.003178
350.0938 | 7.071 | 0.0035857 | 350.0938 | 3.3157 | 0.0031822
350.3188 | 7.0712 | 0.0035887 | 350.3188 | 3.3159 | 0.0031864
350.5438 | 7.0714 | 0.0035916 | 350.5438 | 3.316 | 0.0031907
350.7688 | 7.0716 | 0.0035946 | 350.7688 | 3.3162 | 0.0031949
350.9939 | 7.0717 | 0.0035976 | 350.9939 | 3.3164 | 0.0031991
351.2189 | 7.0719 | 0.0036005 | 351.2189 | 3.3166 | 0.0032034
351.4439 | 7.0721 | 0.0036035 | 351.4439 | 3.3168 | 0.0032076
351.669 | 7.0723 | 0.0036065 | 351.669 | 3.3169 | 0.0032119
351.894 | 7.0725 | 0.0036094 | 351.894 | 3.3171 | 0.0032161
352.119 | 7.0727 | 0.0036124 | 352.119 | 3.3173 | 0.0032204
352.344 | 7.0729 | 0.0036154 | 352.344 | 3.3175 | 0.0032247
352.5691 | 7.0731 | 0.0036183 | 352.5691 | 3.3177 | 0.003229
352.7941 | 7.0733 | 0.0036213 | 352.7941 | 3.3178 | 0.0032332
353.0191 | 7.0735 | 0.0036243 | 353.0191 | 3.318 | 0.0032375
353.2442 | 7.0737 | 0.0036273 | 353.2442 | 3.3182 | 0.0032418
353.4692 | 7.0739 | 0.0036302 | 353.4692 | 3.3184 | 0.0032462
353.6942 | 7.0741 | 0.0036332 | 353.6942 | 3.3186 | 0.0032505
353.9192 | 7.0743 | 0.0036362 | 353.9192 | 3.3188 | 0.0032548
354.1443 | 7.0745 | 0.0036392 | 354.1443 | 3.3189 | 0.0032591
354.3693 | 7.0747 | 0.0036422 | 354.3693 | 3.3191 | 0.0032634
354.5943 | 7.0749 | 0.0036451 | 354.5943 | 3.3193 | 0.0032678
354.8193 | 7.0751 | 0.0036481 | 354.8193 | 3.3195 | 0.0032721
355.0444 | 7.0753 | 0.0036511 | 355.0444 | 3.3197 | 0.0032765
355.2694 | 7.0755 | 0.0036541 | 355.2694 | 3.3199 | 0.0032808
355.4944 | 7.0757 | 0.0036571 | 355.4944 | 3.32 | 0.0032852
355.7195 | 7.0759 | 0.0036601 | 355.7195 | 3.3202 | 0.0032896
355.9445 | 7.0761 | 0.0036631 | 355.9445 | 3.3204 | 0.003294
356.1695 | 7.0763 | 0.0036661 | 356.1695 | 3.3206 | 0.0032984
356.3945 | 7.0765 | 0.0036691 | 356.3945 | 3.3208 | 0.0033027
356.6196 | 7.0767 | 0.0036721 | 356.6196 | 3.321 | 0.0033071
356.8446 | 7.0768 | 0.0036751 | 356.8446 | 3.3212 | 0.0033116
357.0696 | 7.077 | 0.0036781 | 357.0696 | 3.3213 | 0.003316
357.2947 | 7.0772 | 0.0036811 | 357.2947 | 3.3215 | 0.0033204
357.5197 | 7.0774 | 0.0036841 | 357.5197 | 3.3217 | 0.0033248
357.7447 | 7.0776 | 0.0036871 | 357.7447 | 3.3219 | 0.0033293
357.9697 | 7.0778 | 0.0036901 | 357.9697 | 3.3221 | 0.0033337
358.1948 | 7.078 | 0.0036931 | 358.1948 | 3.3223 | 0.0033381
358.4198 | 7.0782 | 0.0036961 | 358.4198 | 3.3225 | 0.0033426
358.6448 | 7.0784 | 0.0036991 | 358.6448 | 3.3227 | 0.0033471
358.8699 | 7.0786 | 0.0037021 | 358.8699 | 3.3228 | 0.0033515
359.0949 | 7.0788 | 0.0037051 | 359.0949 | 3.323 | 0.003356
359.3199 | 7.079 | 0.0037081 | 359.3199 | 3.3232 | 0.0033605
359.5449 | 7.0792 | 0.0037112 | 359.5449 | 3.3234 | 0.003365
359.77 | 7.0794 | 0.0037142 | 359.77 | 3.3236 | 0.0033695
359.995 | 7.0796 | 0.0037172 | 359.995 | 3.3238 | 0.003374
360.22 | 7.0798 | 0.0037202 | 360.22 | 3.324 | 0.0033785
360.4451 | 7.08 | 0.0037232 | 360.4451 | 3.3242 | 0.003383
360.6701 | 7.0802 | 0.0037263 | 360.6701 | 3.3244 | 0.0033875
360.8951 | 7.0804 | 0.0037293 | 360.8951 | 3.3245 | 0.0033921
361.1201 | 7.0806 | 0.0037323 | 361.1201 | 3.3247 | 0.0033966
361.3452 | 7.0808 | 0.0037354 | 361.3452 | 3.3249 | 0.0034012
361.5702 | 7.081 | 0.0037384 | 361.5702 | 3.3251 | 0.0034057
361.7952 | 7.0813 | 0.0037414 | 361.7952 | 3.3253 | 0.0034103
362.0202 | 7.0815 | 0.0037445 | 362.0202 | 3.3255 | 0.0034148
362.2453 | 7.0817 | 0.0037475 | 362.2453 | 3.3257 | 0.0034194
362.4703 | 7.0819 | 0.0037505 | 362.4703 | 3.3259 | 0.003424
362.6953 | 7.0821 | 0.0037536 | 362.6953 | 3.3261 | 0.0034286
362.9204 | 7.0823 | 0.0037566 | 362.9204 | 3.3263 | 0.0034332
363.1454 | 7.0825 | 0.0037596 | 363.1454 | 3.3265 | 0.0034378
363.3704 | 7.0827 | 0.0037627 | 363.3704 | 3.3267 | 0.0034424
363.5955 | 7.0829 | 0.0037657 | 363.5955 | 3.3269 | 0.003447
363.8205 | 7.0831 | 0.0037688 | 363.8205 | 3.327 | 0.0034517
364.0455 | 7.0833 | 0.0037718 | 364.0455 | 3.3272 | 0.0034563
364.2705 | 7.0835 | 0.0037749 | 364.2705 | 3.3274 | 0.0034609
364.4956 | 7.0837 | 0.0037779 | 364.4956 | 3.3276 | 0.0034656
364.7206 | 7.0839 | 0.003781 | 364.7206 | 3.3278 | 0.0034702
364.9456 | 7.0841 | 0.003784 | 364.9456 | 3.328 | 0.0034749
365.1707 | 7.0843 | 0.0037871 | 365.1707 | 3.3282 | 0.0034796
365.3957 | 7.0845 | 0.0037901 | 365.3957 | 3.3284 | 0.0034843
365.6207 | 7.0847 | 0.0037932 | 365.6207 | 3.3286 | 0.0034889
365.8457 | 7.0849 | 0.0037963 | 365.8457 | 3.3288 | 0.0034936
366.0708 | 7.0851 | 0.0037993 | 366.0708 | 3.329 | 0.0034983
366.2958 | 7.0853 | 0.0038024 | 366.2958 | 3.3292 | 0.003503
366.5208 | 7.0855 | 0.0038054 | 366.5208 | 3.3294 | 0.0035078
366.7458 | 7.0857 | 0.0038085 | 366.7458 | 3.3296 | 0.0035125
366.9709 | 7.0859 | 0.0038116 | 366.9709 | 3.3298 | 0.0035172
367.1959 | 7.0861 | 0.0038146 | 367.1959 | 3.33 | 0.003522
367.4209 | 7.0864 | 0.0038177 | 367.4209 | 3.3302 | 0.0035267
367.646 | 7.0866 | 0.0038208 | 367.646 | 3.3304 | 0.0035315
367.871 | 7.0868 | 0.0038239 | 367.871 | 3.3306 | 0.0035362
368.096 | 7.087 | 0.0038269 | 368.096 | 3.3308 | 0.003541
368.321 | 7.0872 | 0.00383 | 368.321 | 3.331 | 0.0035458
368.5461 | 7.0874 | 0.0038331 | 368.5461 | 3.3312 | 0.0035505
368.7711 | 7.0876 | 0.0038362 | 368.7711 | 3.3314 | 0.0035553
368.9961 | 7.0878 | 0.0038392 | 368.9961 | 3.3316 | 0.0035601
369.2212 | 7.088 | 0.0038423 | 369.2212 | 3.3318 | 0.0035649
369.4462 | 7.0882 | 0.0038454 | 369.4462 | 3.332 | 0.0035698
369.6712 | 7.0884 | 0.0038485 | 369.6712 | 3.3322 | 0.0035746
369.8962 | 7.0886 | 0.0038516 | 369.8962 | 3.3324 | 0.0035794
370.1213 | 7.0888 | 0.0038547 | 370.1213 | 3.3326 | 0.0035843
370.3463 | 7.089 | 0.0038578 | 370.3463 | 3.3328 | 0.0035891
370.5713 | 7.0893 | 0.0038609 | 370.5713 | 3.333 | 0.003594
370.7964 | 7.0895 | 0.003864 | 370.7964 | 3.3332 | 0.0035988
371.0214 | 7.0897 | 0.003867 | 371.0214 | 3.3334 | 0.0036037
371.2464 | 7.0899 | 0.0038701 | 371.2464 | 3.3336 | 0.0036086
371.4714 | 7.0901 | 0.0038732 | 371.4714 | 3.3338 | 0.0036135
371.6965 | 7.0903 | 0.0038763 | 371.6965 | 3.334 | 0.0036184
371.9215 | 7.0905 | 0.0038794 | 371.9215 | 3.3342 | 0.0036233
372.1465 | 7.0907 | 0.0038825 | 372.1465 | 3.3344 | 0.0036282
372.3716 | 7.0909 | 0.0038857 | 372.3716 | 3.3346 | 0.0036331
372.5966 | 7.0911 | 0.0038888 | 372.5966 | 3.3348 | 0.003638
372.8216 | 7.0913 | 0.0038919 | 372.8216 | 3.335 | 0.0036429
373.0466 | 7.0916 | 0.003895 | 373.0466 | 3.3352 | 0.0036479
373.2717 | 7.0918 | 0.0038981 | 373.2717 | 3.3354 | 0.0036528
373.4967 | 7.092 | 0.0039012 | 373.4967 | 3.3356 | 0.0036578
373.7217 | 7.0922 | 0.0039043 | 373.7217 | 3.3359 | 0.0036628
373.9467 | 7.0924 | 0.0039074 | 373.9467 | 3.3361 | 0.0036677
374.1718 | 7.0926 | 0.0039105 | 374.1718 | 3.3363 | 0.0036727
374.3968 | 7.0928 | 0.0039137 | 374.3968 | 3.3365 | 0.0036777
374.6218 | 7.093 | 0.0039168 | 374.6218 | 3.3367 | 0.0036827
374.8469 | 7.0932 | 0.0039199 | 374.8469 | 3.3369 | 0.0036877
375.0719 | 7.0935 | 0.003923 | 375.0719 | 3.3371 | 0.0036927
375.2969 | 7.0937 | 0.0039262 | 375.2969 | 3.3373 | 0.0036978
375.5219 | 7.0939 | 0.0039293 | 375.5219 | 3.3375 | 0.0037028
375.747 | 7.0941 | 0.0039324 | 375.747 | 3.3377 | 0.0037078
375.972 | 7.0943 | 0.0039355 | 375.972 | 3.3379 | 0.0037129
376.197 | 7.0945 | 0.0039387 | 376.197 | 3.3381 | 0.0037179
376.4221 | 7.0947 | 0.0039418 | 376.4221 | 3.3383 | 0.003723
376.6471 | 7.0949 | 0.003945 | 376.6471 | 3.3386 | 0.0037281
376.8721 | 7.0951 | 0.0039481 | 376.8721 | 3.3388 | 0.0037332
377.0971 | 7.0954 | 0.0039512 | 377.0971 | 3.339 | 0.0037382
377.3222 | 7.0956 | 0.0039544 | 377.3222 | 3.3392 | 0.0037433
377.5472 | 7.0958 | 0.0039575 | 377.5472 | 3.3394 | 0.0037484
377.7722 | 7.096 | 0.0039607 | 377.7722 | 3.3396 | 0.0037536
377.9973 | 7.0962 | 0.0039638 | 377.9973 | 3.3398 | 0.0037587
378.2223 | 7.0964 | 0.0039669 | 378.2223 | 3.34 | 0.0037638
378.4473 | 7.0966 | 0.0039701 | 378.4473 | 3.3402 | 0.003769
378.6723 | 7.0969 | 0.0039732 | 378.6723 | 3.3405 | 0.0037741
378.8974 | 7.0971 | 0.0039764 | 378.8974 | 3.3407 | 0.0037793
379.1224 | 7.0973 | 0.0039796 | 379.1224 | 3.3409 | 0.0037844
379.3474 | 7.0975 | 0.0039827 | 379.3474 | 3.3411 | 0.0037896
379.5725 | 7.0977 | 0.0039859 | 379.5725 | 3.3413 | 0.0037948
379.7975 | 7.0979 | 0.003989 | 379.7975 | 3.3415 | 0.0038
380.0225 | 7.0981 | 0.0039922 | 380.0225 | 3.3417 | 0.0038052
380.2475 | 7.0984 | 0.0039953 | 380.2475 | 3.3419 | 0.0038104
380.4726 | 7.0986 | 0.0039985 | 380.4726 | 3.3422 | 0.0038156
380.6976 | 7.0988 | 0.0040017 | 380.6976 | 3.3424 | 0.0038208
380.9226 | 7.099 | 0.0040048 | 380.9226 | 3.3426 | 0.0038261
381.1476 | 7.0992 | 0.004008 | 381.1476 | 3.3428 | 0.0038313
381.3727 | 7.0994 | 0.0040112 | 381.3727 | 3.343 | 0.0038366
381.5977 | 7.0997 | 0.0040143 | 381.5977 | 3.3432 | 0.0038418
381.8227 | 7.0999 | 0.0040175 | 381.8227 | 3.3435 | 0.0038471
382.0478 | 7.1001 | 0.0040207 | 382.0478 | 3.3437 | 0.0038524
382.2728 | 7.1003 | 0.0040239 | 382.2728 | 3.3439 | 0.0038577
382.4978 | 7.1005 | 0.0040271 | 382.4978 | 3.3441 | 0.003863
382.7228 | 7.1007 | 0.0040302 | 382.7228 | 3.3443 | 0.0038683
382.9479 | 7.101 | 0.0040334 | 382.9479 | 3.3445 | 0.0038736
383.1729 | 7.1012 | 0.0040366 | 383.1729 | 3.3448 | 0.0038789
383.3979 | 7.1014 | 0.0040398 | 383.3979 | 3.345 | 0.0038843
383.623 | 7.1016 | 0.004043 | 383.623 | 3.3452 | 0.0038896
383.848 | 7.1018 | 0.0040462 | 383.848 | 3.3454 | 0.003895
384.073 | 7.1021 | 0.0040493 | 384.073 | 3.3456 | 0.0039003
384.298 | 7.1023 | 0.0040525 | 384.298 | 3.3458 | 0.0039057
384.5231 | 7.1025 | 0.0040557 | 384.5231 | 3.3461 | 0.0039111
384.7481 | 7.1027 | 0.0040589 | 384.7481 | 3.3463 | 0.0039165
384.9731 | 7.1029 | 0.0040621 | 384.9731 | 3.3465 | 0.0039219
385.1981 | 7.1031 | 0.0040653 | 385.1981 | 3.3467 | 0.0039273
385.4232 | 7.1034 | 0.0040685 | 385.4232 | 3.347 | 0.0039327
385.6482 | 7.1036 | 0.0040717 | 385.6482 | 3.3472 | 0.0039381
385.8732 | 7.1038 | 0.0040749 | 385.8732 | 3.3474 | 0.0039435
386.0983 | 7.104 | 0.0040781 | 386.0983 | 3.3476 | 0.003949
386.3233 | 7.1042 | 0.0040813 | 386.3233 | 3.3478 | 0.0039544
386.5483 | 7.1045 | 0.0040846 | 386.5483 | 3.3481 | 0.0039599
386.7733 | 7.1047 | 0.0040878 | 386.7733 | 3.3483 | 0.0039654
386.9984 | 7.1049 | 0.004091 | 386.9984 | 3.3485 | 0.0039708
387.2234 | 7.1051 | 0.0040942 | 387.2234 | 3.3487 | 0.0039763
387.4484 | 7.1054 | 0.0040974 | 387.4484 | 3.349 | 0.0039818
387.6735 | 7.1056 | 0.0041006 | 387.6735 | 3.3492 | 0.0039873
387.8985 | 7.1058 | 0.0041038 | 387.8985 | 3.3494 | 0.0039929
388.1235 | 7.106 | 0.0041071 | 388.1235 | 3.3496 | 0.0039984
388.3485 | 7.1062 | 0.0041103 | 388.3485 | 3.3499 | 0.0040039
388.5736 | 7.1065 | 0.0041135 | 388.5736 | 3.3501 | 0.0040095
388.7986 | 7.1067 | 0.0041167 | 388.7986 | 3.3503 | 0.004015
389.0236 | 7.1069 | 0.00412 | 389.0236 | 3.3505 | 0.0040206
389.2487 | 7.1071 | 0.0041232 | 389.2487 | 3.3508 | 0.0040262
389.4737 | 7.1073 | 0.0041264 | 389.4737 | 3.351 | 0.0040317
389.6987 | 7.1076 | 0.0041297 | 389.6987 | 3.3512 | 0.0040373
389.9237 | 7.1078 | 0.0041329 | 389.9237 | 3.3514 | 0.0040429
390.1488 | 7.108 | 0.0041361 | 390.1488 | 3.3517 | 0.0040486
390.3738 | 7.1082 | 0.0041394 | 390.3738 | 3.3519 | 0.0040542
390.5988 | 7.1085 | 0.0041426 | 390.5988 | 3.3521 | 0.0040598
390.8238 | 7.1087 | 0.0041458 | 390.8238 | 3.3523 | 0.0040655
391.0489 | 7.1089 | 0.0041491 | 391.0489 | 3.3526 | 0.0040711
391.2739 | 7.1091 | 0.0041523 | 391.2739 | 3.3528 | 0.0040768
391.4989 | 7.1094 | 0.0041556 | 391.4989 | 3.353 | 0.0040824
391.724 | 7.1096 | 0.0041588 | 391.724 | 3.3533 | 0.0040881
391.949 | 7.1098 | 0.0041621 | 391.949 | 3.3535 | 0.0040938
392.174 | 7.11 | 0.0041653 | 392.174 | 3.3537 | 0.0040995
392.399 | 7.1103 | 0.0041686 | 392.399 | 3.354 | 0.0041052
392.6241 | 7.1105 | 0.0041718 | 392.6241 | 3.3542 | 0.0041109
392.8491 | 7.1107 | 0.0041751 | 392.8491 | 3.3544 | 0.0041167
393.0741 | 7.1109 | 0.0041784 | 393.0741 | 3.3547 | 0.0041224
393.2992 | 7.1112 | 0.0041816 | 393.2992 | 3.3549 | 0.0041282
393.5242 | 7.1114 | 0.0041849 | 393.5242 | 3.3551 | 0.0041339
393.7492 | 7.1116 | 0.0041881 | 393.7492 | 3.3553 | 0.0041397
393.9742 | 7.1118 | 0.0041914 | 393.9742 | 3.3556 | 0.0041455
394.1993 | 7.1121 | 0.0041947 | 394.1993 | 3.3558 | 0.0041513
394.4243 | 7.1123 | 0.0041979 | 394.4243 | 3.356 | 0.0041571
394.6493 | 7.1125 | 0.0042012 | 394.6493 | 3.3563 | 0.0041629
394.8744 | 7.1127 | 0.0042045 | 394.8744 | 3.3565 | 0.0041687
395.0994 | 7.113 | 0.0042078 | 395.0994 | 3.3568 | 0.0041745
395.3244 | 7.1132 | 0.004211 | 395.3244 | 3.357 | 0.0041804
395.5494 | 7.1134 | 0.0042143 | 395.5494 | 3.3572 | 0.0041862
395.7745 | 7.1137 | 0.0042176 | 395.7745 | 3.3575 | 0.0041921
395.9995 | 7.1139 | 0.0042209 | 395.9995 | 3.3577 | 0.004198
396.2245 | 7.1141 | 0.0042242 | 396.2245 | 3.3579 | 0.0042039
396.4496 | 7.1143 | 0.0042275 | 396.4496 | 3.3582 | 0.0042097
396.6746 | 7.1146 | 0.0042307 | 396.6746 | 3.3584 | 0.0042156
396.8996 | 7.1148 | 0.004234 | 396.8996 | 3.3586 | 0.0042216
397.1246 | 7.115 | 0.0042373 | 397.1246 | 3.3589 | 0.0042275
397.3497 | 7.1152 | 0.0042406 | 397.3497 | 3.3591 | 0.0042334
397.5747 | 7.1155 | 0.0042439 | 397.5747 | 3.3594 | 0.0042394
397.7997 | 7.1157 | 0.0042472 | 397.7997 | 3.3596 | 0.0042453
398.0247 | 7.1159 | 0.0042505 | 398.0247 | 3.3598 | 0.0042513
398.2498 | 7.1162 | 0.0042538 | 398.2498 | 3.3601 | 0.0042573
398.4748 | 7.1164 | 0.0042571 | 398.4748 | 3.3603 | 0.0042633
398.6998 | 7.1166 | 0.0042604 | 398.6998 | 3.3606 | 0.0042693
398.9249 | 7.1169 | 0.0042637 | 398.9249 | 3.3608 | 0.0042753
399.1499 | 7.1171 | 0.004267 | 399.1499 | 3.361 | 0.0042813
399.3749 | 7.1173 | 0.0042703 | 399.3749 | 3.3613 | 0.0042873
399.5999 | 7.1175 | 0.0042736 | 399.5999 | 3.3615 | 0.0042934
399.825 | 7.1178 | 0.004277 | 399.825 | 3.3618 | 0.0042994
400.05 | 7.118 | 0.0042803 | 400.05 | 3.362 | 0.0043055
400.275 | 7.1182 | 0.0042836 | 400.275 | 3.3622 | 0.0043115
400.5001 | 7.1185 | 0.0042869 | 400.5001 | 3.3625 | 0.0043176
400.7251 | 7.1187 | 0.0042902 | 400.7251 | 3.3627 | 0.0043237
400.9501 | 7.1189 | 0.0042935 | 400.9501 | 3.363 | 0.0043298
401.1751 | 7.1192 | 0.0042969 | 401.1751 | 3.3632 | 0.0043359
401.4002 | 7.1194 | 0.0043002 | 401.4002 | 3.3635 | 0.0043421
401.6252 | 7.1196 | 0.0043035 | 401.6252 | 3.3637 | 0.0043482
401.8502 | 7.1199 | 0.0043069 | 401.8502 | 3.3639 | 0.0043544
402.0753 | 7.1201 | 0.0043102 | 402.0753 | 3.3642 | 0.0043605
402.3003 | 7.1203 | 0.0043135 | 402.3003 | 3.3644 | 0.0043667
402.5253 | 7.1206 | 0.0043169 | 402.5253 | 3.3647 | 0.0043729
402.7503 | 7.1208 | 0.0043202 | 402.7503 | 3.3649 | 0.0043791
402.9754 | 7.121 | 0.0043235 | 402.9754 | 3.3652 | 0.0043853
403.2004 | 7.1213 | 0.0043269 | 403.2004 | 3.3654 | 0.0043915
403.4254 | 7.1215 | 0.0043302 | 403.4254 | 3.3657 | 0.0043977
403.6505 | 7.1217 | 0.0043336 | 403.6505 | 3.3659 | 0.0044039
403.8755 | 7.122 | 0.0043369 | 403.8755 | 3.3662 | 0.0044102
404.1005 | 7.1222 | 0.0043402 | 404.1005 | 3.3664 | 0.0044165
404.3255 | 7.1224 | 0.0043436 | 404.3255 | 3.3667 | 0.0044227
404.5506 | 7.1227 | 0.0043469 | 404.5506 | 3.3669 | 0.004429
404.7756 | 7.1229 | 0.0043503 | 404.7756 | 3.3672 | 0.0044353
405.0006 | 7.1231 | 0.0043537 | 405.0006 | 3.3674 | 0.0044416
405.2256 | 7.1234 | 0.004357 | 405.2256 | 3.3677 | 0.0044479
405.4507 | 7.1236 | 0.0043604 | 405.4507 | 3.3679 | 0.0044543
405.6757 | 7.1238 | 0.0043637 | 405.6757 | 3.3682 | 0.0044606
405.9007 | 7.1241 | 0.0043671 | 405.9007 | 3.3684 | 0.0044669
406.1258 | 7.1243 | 0.0043705 | 406.1258 | 3.3687 | 0.0044733
406.3508 | 7.1245 | 0.0043738 | 406.3508 | 3.3689 | 0.0044797
406.5758 | 7.1248 | 0.0043772 | 406.5758 | 3.3692 | 0.0044861
406.8009 | 7.125 | 0.0043806 | 406.8009 | 3.3694 | 0.0044925
407.0259 | 7.1253 | 0.0043839 | 407.0259 | 3.3697 | 0.0044989
407.2509 | 7.1255 | 0.0043873 | 407.2509 | 3.3699 | 0.0045053
407.4759 | 7.1257 | 0.0043907 | 407.4759 | 3.3702 | 0.0045117
407.701 | 7.126 | 0.0043941 | 407.701 | 3.3704 | 0.0045182
407.926 | 7.1262 | 0.0043974 | 407.926 | 3.3707 | 0.0045246
408.151 | 7.1264 | 0.0044008 | 408.151 | 3.3709 | 0.0045311
408.3761 | 7.1267 | 0.0044042 | 408.3761 | 3.3712 | 0.0045376
408.6011 | 7.1269 | 0.0044076 | 408.6011 | 3.3715 | 0.0045441
408.8261 | 7.1272 | 0.004411 | 408.8261 | 3.3717 | 0.0045506
409.0511 | 7.1274 | 0.0044144 | 409.0511 | 3.372 | 0.0045571
409.2762 | 7.1276 | 0.0044178 | 409.2762 | 3.3722 | 0.0045636
409.5012 | 7.1279 | 0.0044212 | 409.5012 | 3.3725 | 0.0045702
409.7262 | 7.1281 | 0.0044245 | 409.7262 | 3.3727 | 0.0045767
409.9512 | 7.1283 | 0.0044279 | 409.9512 | 3.373 | 0.0045833
410.1763 | 7.1286 | 0.0044313 | 410.1763 | 3.3732 | 0.0045899
410.4013 | 7.1288 | 0.0044347 | 410.4013 | 3.3735 | 0.0045964
410.6263 | 7.1291 | 0.0044381 | 410.6263 | 3.3738 | 0.004603
410.8514 | 7.1293 | 0.0044415 | 410.8514 | 3.374 | 0.0046096
411.0764 | 7.1295 | 0.004445 | 411.0764 | 3.3743 | 0.0046163
411.3014 | 7.1298 | 0.0044484 | 411.3014 | 3.3745 | 0.0046229
411.5264 | 7.13 | 0.0044518 | 411.5264 | 3.3748 | 0.0046296
411.7515 | 7.1303 | 0.0044552 | 411.7515 | 3.3751 | 0.0046362
411.9765 | 7.1305 | 0.0044586 | 411.9765 | 3.3753 | 0.0046429
412.2015 | 7.1307 | 0.004462 | 412.2015 | 3.3756 | 0.0046496
412.4266 | 7.131 | 0.0044654 | 412.4266 | 3.3758 | 0.0046563
412.6516 | 7.1312 | 0.0044689 | 412.6516 | 3.3761 | 0.004663
412.8766 | 7.1315 | 0.0044723 | 412.8766 | 3.3764 | 0.0046697
413.1016 | 7.1317 | 0.0044757 | 413.1016 | 3.3766 | 0.0046764
413.3267 | 7.1319 | 0.0044791 | 413.3267 | 3.3769 | 0.0046832
413.5517 | 7.1322 | 0.0044825 | 413.5517 | 3.3772 | 0.0046899
413.7767 | 7.1324 | 0.004486 | 413.7767 | 3.3774 | 0.0046967
414.0018 | 7.1327 | 0.0044894 | 414.0018 | 3.3777 | 0.0047035
414.2268 | 7.1329 | 0.0044928 | 414.2268 | 3.378 | 0.0047103
414.4518 | 7.1332 | 0.0044963 | 414.4518 | 3.3782 | 0.0047171
414.6768 | 7.1334 | 0.0044997 | 414.6768 | 3.3785 | 0.0047239
414.9019 | 7.1336 | 0.0045032 | 414.9019 | 3.3788 | 0.0047308
415.1269 | 7.1339 | 0.0045066 | 415.1269 | 3.379 | 0.0047376
415.3519 | 7.1341 | 0.00451 | 415.3519 | 3.3793 | 0.0047445
415.577 | 7.1344 | 0.0045135 | 415.577 | 3.3796 | 0.0047514
415.802 | 7.1346 | 0.0045169 | 415.802 | 3.3798 | 0.0047582
416.027 | 7.1349 | 0.0045204 | 416.027 | 3.3801 | 0.0047651
416.252 | 7.1351 | 0.0045238 | 416.252 | 3.3804 | 0.0047721
416.4771 | 7.1354 | 0.0045273 | 416.4771 | 3.3806 | 0.004779
416.7021 | 7.1356 | 0.0045307 | 416.7021 | 3.3809 | 0.0047859
416.9271 | 7.1358 | 0.0045342 | 416.9271 | 3.3812 | 0.0047929
417.1521 | 7.1361 | 0.0045377 | 417.1521 | 3.3814 | 0.0047998
417.3772 | 7.1363 | 0.0045411 | 417.3772 | 3.3817 | 0.0048068
417.6022 | 7.1366 | 0.0045446 | 417.6022 | 3.382 | 0.0048138
417.8272 | 7.1368 | 0.004548 | 417.8272 | 3.3822 | 0.0048208
418.0523 | 7.1371 | 0.0045515 | 418.0523 | 3.3825 | 0.0048278
418.2773 | 7.1373 | 0.004555 | 418.2773 | 3.3828 | 0.0048349
418.5023 | 7.1376 | 0.0045584 | 418.5023 | 3.3831 | 0.0048419
418.7273 | 7.1378 | 0.0045619 | 418.7273 | 3.3833 | 0.004849
418.9524 | 7.138 | 0.0045654 | 418.9524 | 3.3836 | 0.004856
419.1774 | 7.1383 | 0.0045689 | 419.1774 | 3.3839 | 0.0048631
419.4024 | 7.1385 | 0.0045723 | 419.4024 | 3.3842 | 0.0048702
419.6275 | 7.1388 | 0.0045758 | 419.6275 | 3.3844 | 0.0048773
419.8525 | 7.139 | 0.0045793 | 419.8525 | 3.3847 | 0.0048844
420.0775 | 7.1393 | 0.0045828 | 420.0775 | 3.385 | 0.0048916
420.3025 | 7.1395 | 0.0045863 | 420.3025 | 3.3853 | 0.0048987
420.5276 | 7.1398 | 0.0045898 | 420.5276 | 3.3855 | 0.0049059
420.7526 | 7.14 | 0.0045933 | 420.7526 | 3.3858 | 0.0049131
420.9776 | 7.1403 | 0.0045968 | 420.9776 | 3.3861 | 0.0049203
421.2027 | 7.1405 | 0.0046002 | 421.2027 | 3.3864 | 0.0049275
421.4277 | 7.1408 | 0.0046037 | 421.4277 | 3.3866 | 0.0049347
421.6527 | 7.141 | 0.0046072 | 421.6527 | 3.3869 | 0.0049419
421.8777 | 7.1413 | 0.0046107 | 421.8777 | 3.3872 | 0.0049492
422.1028 | 7.1415 | 0.0046142 | 422.1028 | 3.3875 | 0.0049564
422.3278 | 7.1418 | 0.0046178 | 422.3278 | 3.3877 | 0.0049637
422.5528 | 7.142 | 0.0046213 | 422.5528 | 3.388 | 0.004971
422.7779 | 7.1423 | 0.0046248 | 422.7779 | 3.3883 | 0.0049783
423.0029 | 7.1425 | 0.0046283 | 423.0029 | 3.3886 | 0.0049856
423.2279 | 7.1428 | 0.0046318 | 423.2279 | 3.3889 | 0.004993
423.4529 | 7.143 | 0.0046353 | 423.4529 | 3.3891 | 0.0050003
423.678 | 7.1433 | 0.0046388 | 423.678 | 3.3894 | 0.0050077
423.903 | 7.1435 | 0.0046423 | 423.903 | 3.3897 | 0.005015
424.128 | 7.1438 | 0.0046459 | 424.128 | 3.39 | 0.0050224
424.353 | 7.144 | 0.0046494 | 424.353 | 3.3903 | 0.0050298
424.5781 | 7.1443 | 0.0046529 | 424.5781 | 3.3906 | 0.0050372
424.8031 | 7.1445 | 0.0046564 | 424.8031 | 3.3908 | 0.0050447
425.0281 | 7.1448 | 0.00466 | 425.0281 | 3.3911 | 0.0050521
425.2532 | 7.145 | 0.0046635 | 425.2532 | 3.3914 | 0.0050596
425.4782 | 7.1453 | 0.004667 | 425.4782 | 3.3917 | 0.005067
425.7032 | 7.1455 | 0.0046706 | 425.7032 | 3.392 | 0.0050745
425.9282 | 7.1458 | 0.0046741 | 425.9282 | 3.3923 | 0.005082
426.1533 | 7.146 | 0.0046776 | 426.1533 | 3.3926 | 0.0050895
426.3783 | 7.1463 | 0.0046812 | 426.3783 | 3.3928 | 0.0050971
426.6033 | 7.1465 | 0.0046847 | 426.6033 | 3.3931 | 0.0051046
426.8284 | 7.1468 | 0.0046883 | 426.8284 | 3.3934 | 0.0051122
427.0534 | 7.147 | 0.0046918 | 427.0534 | 3.3937 | 0.0051198
427.2784 | 7.1473 | 0.0046954 | 427.2784 | 3.394 | 0.0051273
427.5034 | 7.1475 | 0.0046989 | 427.5034 | 3.3943 | 0.005135
427.7285 | 7.1478 | 0.0047025 | 427.7285 | 3.3946 | 0.0051426
427.9535 | 7.1481 | 0.004706 | 427.9535 | 3.3949 | 0.0051502
428.1785 | 7.1483 | 0.0047096 | 428.1785 | 3.3951 | 0.0051579
428.4035 | 7.1486 | 0.0047132 | 428.4035 | 3.3954 | 0.0051655
428.6286 | 7.1488 | 0.0047167 | 428.6286 | 3.3957 | 0.0051732
428.8536 | 7.1491 | 0.0047203 | 428.8536 | 3.396 | 0.0051809
429.0786 | 7.1493 | 0.0047238 | 429.0786 | 3.3963 | 0.0051886
429.3037 | 7.1496 | 0.0047274 | 429.3037 | 3.3966 | 0.0051963
429.5287 | 7.1498 | 0.004731 | 429.5287 | 3.3969 | 0.0052041
429.7537 | 7.1501 | 0.0047346 | 429.7537 | 3.3972 | 0.0052118
429.9787 | 7.1503 | 0.0047381 | 429.9787 | 3.3975 | 0.0052196
430.2038 | 7.1506 | 0.0047417 | 430.2038 | 3.3978 | 0.0052274
430.4288 | 7.1509 | 0.0047453 | 430.4288 | 3.3981 | 0.0052352
430.6538 | 7.1511 | 0.0047489 | 430.6538 | 3.3984 | 0.005243
430.8789 | 7.1514 | 0.0047525 | 430.8789 | 3.3987 | 0.0052508
431.1039 | 7.1516 | 0.004756 | 431.1039 | 3.399 | 0.0052587
431.3289 | 7.1519 | 0.0047596 | 431.3289 | 3.3992 | 0.0052665
431.5539 | 7.1521 | 0.0047632 | 431.5539 | 3.3995 | 0.0052744
431.779 | 7.1524 | 0.0047668 | 431.779 | 3.3998 | 0.0052823
432.004 | 7.1527 | 0.0047704 | 432.004 | 3.4001 | 0.0052902
432.229 | 7.1529 | 0.004774 | 432.229 | 3.4004 | 0.0052981
432.4541 | 7.1532 | 0.0047776 | 432.4541 | 3.4007 | 0.0053061
432.6791 | 7.1534 | 0.0047812 | 432.6791 | 3.401 | 0.005314
432.9041 | 7.1537 | 0.0047848 | 432.9041 | 3.4013 | 0.005322
433.1291 | 7.1539 | 0.0047884 | 433.1291 | 3.4016 | 0.00533
433.3542 | 7.1542 | 0.004792 | 433.3542 | 3.4019 | 0.005338
433.5792 | 7.1545 | 0.0047956 | 433.5792 | 3.4022 | 0.005346
433.8042 | 7.1547 | 0.0047992 | 433.8042 | 3.4025 | 0.005354
434.0292 | 7.155 | 0.0048028 | 434.0292 | 3.4028 | 0.0053621
434.2543 | 7.1552 | 0.0048065 | 434.2543 | 3.4031 | 0.0053701
434.4793 | 7.1555 | 0.0048101 | 434.4793 | 3.4034 | 0.0053782
434.7043 | 7.1558 | 0.0048137 | 434.7043 | 3.4037 | 0.0053863
434.9294 | 7.156 | 0.0048173 | 434.9294 | 3.404 | 0.0053944
435.1544 | 7.1563 | 0.0048209 | 435.1544 | 3.4043 | 0.0054026
435.3794 | 7.1565 | 0.0048246 | 435.3794 | 3.4047 | 0.0054107
435.6044 | 7.1568 | 0.0048282 | 435.6044 | 3.405 | 0.0054189
435.8295 | 7.1571 | 0.0048318 | 435.8295 | 3.4053 | 0.0054271
436.0545 | 7.1573 | 0.0048355 | 436.0545 | 3.4056 | 0.0054353
436.2795 | 7.1576 | 0.0048391 | 436.2795 | 3.4059 | 0.0054435
436.5046 | 7.1578 | 0.0048427 | 436.5046 | 3.4062 | 0.0054517
436.7296 | 7.1581 | 0.0048464 | 436.7296 | 3.4065 | 0.0054599
436.9546 | 7.1584 | 0.00485 | 436.9546 | 3.4068 | 0.0054682
437.1796 | 7.1586 | 0.0048536 | 437.1796 | 3.4071 | 0.0054765
437.4047 | 7.1589 | 0.0048573 | 437.4047 | 3.4074 | 0.0054848
437.6297 | 7.1592 | 0.0048609 | 437.6297 | 3.4077 | 0.0054931
437.8547 | 7.1594 | 0.0048646 | 437.8547 | 3.408 | 0.0055014
438.0798 | 7.1597 | 0.0048682 | 438.0798 | 3.4083 | 0.0055098
438.3048 | 7.1599 | 0.0048719 | 438.3048 | 3.4086 | 0.0055181
438.5298 | 7.1602 | 0.0048756 | 438.5298 | 3.409 | 0.0055265
438.7548 | 7.1605 | 0.0048792 | 438.7548 | 3.4093 | 0.0055349
438.9799 | 7.1607 | 0.0048829 | 438.9799 | 3.4096 | 0.0055433
439.2049 | 7.161 | 0.0048865 | 439.2049 | 3.4099 | 0.0055517
439.4299 | 7.1613 | 0.0048902 | 439.4299 | 3.4102 | 0.0055602
439.655 | 7.1615 | 0.0048939 | 439.655 | 3.4105 | 0.0055686
439.88 | 7.1618 | 0.0048975 | 439.88 | 3.4108 | 0.0055771
440.105 | 7.1621 | 0.0049012 | 440.105 | 3.4111 | 0.0055856
440.33 | 7.1623 | 0.0049049 | 440.33 | 3.4115 | 0.0055941
440.5551 | 7.1626 | 0.0049086 | 440.5551 | 3.4118 | 0.0056027
440.7801 | 7.1628 | 0.0049122 | 440.7801 | 3.4121 | 0.0056112
441.0051 | 7.1631 | 0.0049159 | 441.0051 | 3.4124 | 0.0056198
441.2301 | 7.1634 | 0.0049196 | 441.2301 | 3.4127 | 0.0056284
441.4552 | 7.1636 | 0.0049233 | 441.4552 | 3.413 | 0.005637
441.6802 | 7.1639 | 0.004927 | 441.6802 | 3.4134 | 0.0056456
441.9052 | 7.1642 | 0.0049307 | 441.9052 | 3.4137 | 0.0056542
442.1303 | 7.1644 | 0.0049344 | 442.1303 | 3.414 | 0.0056629
442.3553 | 7.1647 | 0.004938 | 442.3553 | 3.4143 | 0.0056716
442.5803 | 7.165 | 0.0049417 | 442.5803 | 3.4146 | 0.0056802
442.8053 | 7.1652 | 0.0049454 | 442.8053 | 3.4149 | 0.005689
443.0304 | 7.1655 | 0.0049491 | 443.0304 | 3.4153 | 0.0056977
443.2554 | 7.1658 | 0.0049528 | 443.2554 | 3.4156 | 0.0057064
443.4804 | 7.166 | 0.0049565 | 443.4804 | 3.4159 | 0.0057152
443.7055 | 7.1663 | 0.0049603 | 443.7055 | 3.4162 | 0.005724
443.9305 | 7.1666 | 0.004964 | 443.9305 | 3.4166 | 0.0057328
444.1555 | 7.1668 | 0.0049677 | 444.1555 | 3.4169 | 0.0057416
444.3806 | 7.1671 | 0.0049714 | 444.3806 | 3.4172 | 0.0057504
444.6056 | 7.1674 | 0.0049751 | 444.6056 | 3.4175 | 0.0057593
444.8306 | 7.1676 | 0.0049788 | 444.8306 | 3.4178 | 0.0057681
445.0556 | 7.1679 | 0.0049825 | 445.0556 | 3.4182 | 0.005777
445.2807 | 7.1682 | 0.0049863 | 445.2807 | 3.4185 | 0.0057859
445.5057 | 7.1685 | 0.00499 | 445.5057 | 3.4188 | 0.0057949
445.7307 | 7.1687 | 0.0049937 | 445.7307 | 3.4192 | 0.0058038
445.9557 | 7.169 | 0.0049975 | 445.9557 | 3.4195 | 0.0058128
446.1808 | 7.1693 | 0.0050012 | 446.1808 | 3.4198 | 0.0058217
446.4058 | 7.1695 | 0.0050049 | 446.4058 | 3.4201 | 0.0058307
446.6308 | 7.1698 | 0.0050087 | 446.6308 | 3.4205 | 0.0058398
446.8559 | 7.1701 | 0.0050124 | 446.8559 | 3.4208 | 0.0058488
447.0809 | 7.1703 | 0.0050161 | 447.0809 | 3.4211 | 0.0058579
447.3059 | 7.1706 | 0.0050199 | 447.3059 | 3.4214 | 0.0058669
447.5309 | 7.1709 | 0.0050236 | 447.5309 | 3.4218 | 0.005876
447.756 | 7.1712 | 0.0050274 | 447.756 | 3.4221 | 0.0058851
447.981 | 7.1714 | 0.0050311 | 447.981 | 3.4224 | 0.0058943
448.206 | 7.1717 | 0.0050349 | 448.206 | 3.4228 | 0.0059034
448.4311 | 7.172 | 0.0050386 | 448.4311 | 3.4231 | 0.0059126
448.6561 | 7.1722 | 0.0050424 | 448.6561 | 3.4234 | 0.0059218
448.8811 | 7.1725 | 0.0050461 | 448.8811 | 3.4238 | 0.005931
449.1061 | 7.1728 | 0.0050499 | 449.1061 | 3.4241 | 0.0059402
449.3312 | 7.1731 | 0.0050537 | 449.3312 | 3.4244 | 0.0059495
449.5562 | 7.1733 | 0.0050574 | 449.5562 | 3.4248 | 0.0059587
449.7812 | 7.1736 | 0.0050612 | 449.7812 | 3.4251 | 0.005968
450.0063 | 7.1739 | 0.005065 | 450.0063 | 3.4254 | 0.0059773
450.2313 | 7.1742 | 0.0050688 | 450.2313 | 3.4258 | 0.0059866
450.4563 | 7.1744 | 0.0050725 | 450.4563 | 3.4261 | 0.005996
450.6813 | 7.1747 | 0.0050763 | 450.6813 | 3.4265 | 0.0060053
450.9064 | 7.175 | 0.0050801 | 450.9064 | 3.4268 | 0.0060147
451.1314 | 7.1753 | 0.0050839 | 451.1314 | 3.4271 | 0.0060241
451.3564 | 7.1755 | 0.0050877 | 451.3564 | 3.4275 | 0.0060335
451.5815 | 7.1758 | 0.0050914 | 451.5815 | 3.4278 | 0.006043
451.8065 | 7.1761 | 0.0050952 | 451.8065 | 3.4282 | 0.0060524
452.0315 | 7.1763 | 0.005099 | 452.0315 | 3.4285 | 0.0060619
452.2565 | 7.1766 | 0.0051028 | 452.2565 | 3.4288 | 0.0060714
452.4816 | 7.1769 | 0.0051066 | 452.4816 | 3.4292 | 0.006081
452.7066 | 7.1772 | 0.0051104 | 452.7066 | 3.4295 | 0.0060905
452.9316 | 7.1775 | 0.0051142 | 452.9316 | 3.4299 | 0.0061001
453.1566 | 7.1777 | 0.005118 | 453.1566 | 3.4302 | 0.0061096
453.3817 | 7.178 | 0.0051218 | 453.3817 | 3.4305 | 0.0061192
453.6067 | 7.1783 | 0.0051256 | 453.6067 | 3.4309 | 0.0061289
453.8317 | 7.1786 | 0.0051294 | 453.8317 | 3.4312 | 0.0061385
454.0568 | 7.1788 | 0.0051333 | 454.0568 | 3.4316 | 0.0061482
454.2818 | 7.1791 | 0.0051371 | 454.2818 | 3.4319 | 0.0061579
454.5068 | 7.1794 | 0.0051409 | 454.5068 | 3.4323 | 0.0061676
454.7318 | 7.1797 | 0.0051447 | 454.7318 | 3.4326 | 0.0061773
454.9569 | 7.1799 | 0.0051485 | 454.9569 | 3.433 | 0.006187
455.1819 | 7.1802 | 0.0051524 | 455.1819 | 3.4333 | 0.0061968
455.4069 | 7.1805 | 0.0051562 | 455.4069 | 3.4337 | 0.0062066
455.632 | 7.1808 | 0.00516 | 455.632 | 3.434 | 0.0062164
455.857 | 7.1811 | 0.0051638 | 455.857 | 3.4344 | 0.0062262
456.082 | 7.1813 | 0.0051677 | 456.082 | 3.4347 | 0.0062361
456.307 | 7.1816 | 0.0051715 | 456.307 | 3.4351 | 0.006246
456.5321 | 7.1819 | 0.0051754 | 456.5321 | 3.4354 | 0.0062559
456.7571 | 7.1822 | 0.0051792 | 456.7571 | 3.4358 | 0.0062658
456.9821 | 7.1825 | 0.005183 | 456.9821 | 3.4361 | 0.0062757
457.2072 | 7.1827 | 0.0051869 | 457.2072 | 3.4365 | 0.0062857
457.4322 | 7.183 | 0.0051907 | 457.4322 | 3.4368 | 0.0062956
457.6572 | 7.1833 | 0.0051946 | 457.6572 | 3.4372 | 0.0063056
457.8822 | 7.1836 | 0.0051984 | 457.8822 | 3.4375 | 0.0063157
458.1073 | 7.1839 | 0.0052023 | 458.1073 | 3.4379 | 0.0063257
458.3323 | 7.1841 | 0.0052062 | 458.3323 | 3.4382 | 0.0063358
458.5573 | 7.1844 | 0.00521 | 458.5573 | 3.4386 | 0.0063459
458.7824 | 7.1847 | 0.0052139 | 458.7824 | 3.439 | 0.006356
459.0074 | 7.185 | 0.0052177 | 459.0074 | 3.4393 | 0.0063661
459.2324 | 7.1853 | 0.0052216 | 459.2324 | 3.4397 | 0.0063763
459.4574 | 7.1855 | 0.0052255 | 459.4574 | 3.44 | 0.0063864
459.6825 | 7.1858 | 0.0052294 | 459.6825 | 3.4404 | 0.0063966
459.9075 | 7.1861 | 0.0052332 | 459.9075 | 3.4408 | 0.0064069
460.1325 | 7.1864 | 0.0052371 | 460.1325 | 3.4411 | 0.0064171
460.3575 | 7.1867 | 0.005241 | 460.3575 | 3.4415 | 0.0064274
460.5826 | 7.187 | 0.0052449 | 460.5826 | 3.4418 | 0.0064376
460.8076 | 7.1872 | 0.0052488 | 460.8076 | 3.4422 | 0.006448
461.0326 | 7.1875 | 0.0052526 | 461.0326 | 3.4426 | 0.0064583
461.2577 | 7.1878 | 0.0052565 | 461.2577 | 3.4429 | 0.0064686
461.4827 | 7.1881 | 0.0052604 | 461.4827 | 3.4433 | 0.006479
461.7077 | 7.1884 | 0.0052643 | 461.7077 | 3.4437 | 0.0064894
461.9327 | 7.1887 | 0.0052682 | 461.9327 | 3.444 | 0.0064998
462.1578 | 7.1889 | 0.0052721 | 462.1578 | 3.4444 | 0.0065103
462.3828 | 7.1892 | 0.005276 | 462.3828 | 3.4448 | 0.0065207
462.6078 | 7.1895 | 0.0052799 | 462.6078 | 3.4451 | 0.0065312
462.8329 | 7.1898 | 0.0052838 | 462.8329 | 3.4455 | 0.0065418
463.0579 | 7.1901 | 0.0052877 | 463.0579 | 3.4459 | 0.0065523
463.2829 | 7.1904 | 0.0052917 | 463.2829 | 3.4462 | 0.0065628
463.5079 | 7.1907 | 0.0052956 | 463.5079 | 3.4466 | 0.0065734
463.733 | 7.1909 | 0.0052995 | 463.733 | 3.447 | 0.006584
463.958 | 7.1912 | 0.0053034 | 463.958 | 3.4473 | 0.0065947
464.183 | 7.1915 | 0.0053073 | 464.183 | 3.4477 | 0.0066053
464.4081 | 7.1918 | 0.0053112 | 464.4081 | 3.4481 | 0.006616
464.6331 | 7.1921 | 0.0053152 | 464.6331 | 3.4485 | 0.0066267
464.8581 | 7.1924 | 0.0053191 | 464.8581 | 3.4488 | 0.0066374
465.0831 | 7.1927 | 0.005323 | 465.0831 | 3.4492 | 0.0066482
465.3082 | 7.1929 | 0.005327 | 465.3082 | 3.4496 | 0.0066589
465.5332 | 7.1932 | 0.0053309 | 465.5332 | 3.4499 | 0.0066697
465.7582 | 7.1935 | 0.0053348 | 465.7582 | 3.4503 | 0.0066806
465.9832 | 7.1938 | 0.0053388 | 465.9832 | 3.4507 | 0.0066914
466.2083 | 7.1941 | 0.0053427 | 466.2083 | 3.4511 | 0.0067023
466.4333 | 7.1944 | 0.0053467 | 466.4333 | 3.4515 | 0.0067132
466.6583 | 7.1947 | 0.0053506 | 466.6583 | 3.4518 | 0.0067241
466.8834 | 7.195 | 0.0053546 | 466.8834 | 3.4522 | 0.006735
467.1084 | 7.1953 | 0.0053585 | 467.1084 | 3.4526 | 0.006746
467.3334 | 7.1955 | 0.0053625 | 467.3334 | 3.453 | 0.006757
467.5584 | 7.1958 | 0.0053665 | 467.5584 | 3.4533 | 0.006768
467.7835 | 7.1961 | 0.0053704 | 467.7835 | 3.4537 | 0.006779
468.0085 | 7.1964 | 0.0053744 | 468.0085 | 3.4541 | 0.0067901
468.2335 | 7.1967 | 0.0053783 | 468.2335 | 3.4545 | 0.0068012
468.4586 | 7.197 | 0.0053823 | 468.4586 | 3.4549 | 0.0068123
468.6836 | 7.1973 | 0.0053863 | 468.6836 | 3.4553 | 0.0068234
468.9086 | 7.1976 | 0.0053903 | 468.9086 | 3.4556 | 0.0068346
469.1336 | 7.1979 | 0.0053942 | 469.1336 | 3.456 | 0.0068458
469.3587 | 7.1982 | 0.0053982 | 469.3587 | 3.4564 | 0.006857
469.5837 | 7.1984 | 0.0054022 | 469.5837 | 3.4568 | 0.0068682
469.8087 | 7.1987 | 0.0054062 | 469.8087 | 3.4572 | 0.0068795
470.0337 | 7.199 | 0.0054102 | 470.0337 | 3.4576 | 0.0068908
470.2588 | 7.1993 | 0.0054142 | 470.2588 | 3.458 | 0.0069021
470.4838 | 7.1996 | 0.0054182 | 470.4838 | 3.4583 | 0.0069134
470.7088 | 7.1999 | 0.0054221 | 470.7088 | 3.4587 | 0.0069248
470.9339 | 7.2002 | 0.0054261 | 470.9339 | 3.4591 | 0.0069362
471.1589 | 7.2005 | 0.0054301 | 471.1589 | 3.4595 | 0.0069476
471.3839 | 7.2008 | 0.0054341 | 471.3839 | 3.4599 | 0.006959
471.6089 | 7.2011 | 0.0054382 | 471.6089 | 3.4603 | 0.0069705
471.834 | 7.2014 | 0.0054422 | 471.834 | 3.4607 | 0.006982
472.059 | 7.2017 | 0.0054462 | 472.059 | 3.4611 | 0.0069935
472.284 | 7.202 | 0.0054502 | 472.284 | 3.4615 | 0.007005
472.5091 | 7.2023 | 0.0054542 | 472.5091 | 3.4619 | 0.0070166
472.7341 | 7.2025 | 0.0054582 | 472.7341 | 3.4623 | 0.0070282
472.9591 | 7.2028 | 0.0054622 | 472.9591 | 3.4627 | 0.0070398
473.1841 | 7.2031 | 0.0054663 | 473.1841 | 3.4631 | 0.0070515
473.4092 | 7.2034 | 0.0054703 | 473.4092 | 3.4635 | 0.0070632
473.6342 | 7.2037 | 0.0054743 | 473.6342 | 3.4639 | 0.0070749
473.8592 | 7.204 | 0.0054783 | 473.8592 | 3.4643 | 0.0070866
474.0843 | 7.2043 | 0.0054824 | 474.0843 | 3.4647 | 0.0070984
474.3093 | 7.2046 | 0.0054864 | 474.3093 | 3.4651 | 0.0071101
474.5343 | 7.2049 | 0.0054905 | 474.5343 | 3.4655 | 0.0071219
474.7593 | 7.2052 | 0.0054945 | 474.7593 | 3.4659 | 0.0071338
474.9844 | 7.2055 | 0.0054985 | 474.9844 | 3.4663 | 0.0071457
475.2094 | 7.2058 | 0.0055026 | 475.2094 | 3.4667 | 0.0071575
475.4344 | 7.2061 | 0.0055066 | 475.4344 | 3.4671 | 0.0071695
475.6595 | 7.2064 | 0.0055107 | 475.6595 | 3.4675 | 0.0071814
475.8845 | 7.2067 | 0.0055147 | 475.8845 | 3.4679 | 0.0071934
476.1095 | 7.207 | 0.0055188 | 476.1095 | 3.4683 | 0.0072054
476.3345 | 7.2073 | 0.0055229 | 476.3345 | 3.4687 | 0.0072174
476.5596 | 7.2076 | 0.0055269 | 476.5596 | 3.4691 | 0.0072295
476.7846 | 7.2079 | 0.005531 | 476.7846 | 3.4695 | 0.0072416
477.0096 | 7.2082 | 0.0055351 | 477.0096 | 3.4699 | 0.0072537
477.2346 | 7.2085 | 0.0055391 | 477.2346 | 3.4703 | 0.0072658
477.4597 | 7.2088 | 0.0055432 | 477.4597 | 3.4707 | 0.007278
477.6847 | 7.2091 | 0.0055473 | 477.6847 | 3.4711 | 0.0072902
477.9097 | 7.2094 | 0.0055514 | 477.9097 | 3.4715 | 0.0073024
478.1348 | 7.2097 | 0.0055554 | 478.1348 | 3.4719 | 0.0073147
478.3598 | 7.21 | 0.0055595 | 478.3598 | 3.4724 | 0.0073269
478.5848 | 7.2103 | 0.0055636 | 478.5848 | 3.4728 | 0.0073393
478.8098 | 7.2106 | 0.0055677 | 478.8098 | 3.4732 | 0.0073516
479.0349 | 7.2109 | 0.0055718 | 479.0349 | 3.4736 | 0.007364
479.2599 | 7.2112 | 0.0055759 | 479.2599 | 3.474 | 0.0073764
479.4849 | 7.2115 | 0.00558 | 479.4849 | 3.4744 | 0.0073888
479.71 | 7.2118 | 0.0055841 | 479.71 | 3.4748 | 0.0074012
479.935 | 7.2121 | 0.0055882 | 479.935 | 3.4753 | 0.0074137
480.16 | 7.2124 | 0.0055923 | 480.16 | 3.4757 | 0.0074262
480.385 | 7.2127 | 0.0055964 | 480.385 | 3.4761 | 0.0074388
480.6101 | 7.213 | 0.0056005 | 480.6101 | 3.4765 | 0.0074514
480.8351 | 7.2133 | 0.0056046 | 480.8351 | 3.4769 | 0.007464
481.0601 | 7.2136 | 0.0056087 | 481.0601 | 3.4774 | 0.0074766
481.2852 | 7.2139 | 0.0056128 | 481.2852 | 3.4778 | 0.0074892
481.5102 | 7.2142 | 0.005617 | 481.5102 | 3.4782 | 0.0075019
481.7352 | 7.2145 | 0.0056211 | 481.7352 | 3.4786 | 0.0075147
481.9602 | 7.2148 | 0.0056252 | 481.9602 | 3.479 | 0.0075274
482.1853 | 7.2151 | 0.0056293 | 482.1853 | 3.4795 | 0.0075402
482.4103 | 7.2154 | 0.0056335 | 482.4103 | 3.4799 | 0.007553
482.6353 | 7.2157 | 0.0056376 | 482.6353 | 3.4803 | 0.0075658
482.8604 | 7.216 | 0.0056417 | 482.8604 | 3.4807 | 0.0075787
483.0854 | 7.2163 | 0.0056459 | 483.0854 | 3.4812 | 0.0075916
483.3104 | 7.2166 | 0.00565 | 483.3104 | 3.4816 | 0.0076045
483.5354 | 7.2169 | 0.0056542 | 483.5354 | 3.482 | 0.0076175
483.7605 | 7.2172 | 0.0056583 | 483.7605 | 3.4824 | 0.0076305
483.9855 | 7.2175 | 0.0056625 | 483.9855 | 3.4829 | 0.0076435
484.2105 | 7.2179 | 0.0056666 | 484.2105 | 3.4833 | 0.0076566
484.4355 | 7.2182 | 0.0056708 | 484.4355 | 3.4837 | 0.0076697
484.6606 | 7.2185 | 0.0056749 | 484.6606 | 3.4842 | 0.0076828
484.8856 | 7.2188 | 0.0056791 | 484.8856 | 3.4846 | 0.0076959
485.1106 | 7.2191 | 0.0056833 | 485.1106 | 3.485 | 0.0077091
485.3357 | 7.2194 | 0.0056874 | 485.3357 | 3.4855 | 0.0077223
485.5607 | 7.2197 | 0.0056916 | 485.5607 | 3.4859 | 0.0077356
485.7857 | 7.22 | 0.0056958 | 485.7857 | 3.4863 | 0.0077488
486.0107 | 7.2203 | 0.0057 | 486.0107 | 3.4868 | 0.0077621
486.2358 | 7.2206 | 0.0057041 | 486.2358 | 3.4872 | 0.0077755
486.4608 | 7.2209 | 0.0057083 | 486.4608 | 3.4877 | 0.0077888
486.6858 | 7.2212 | 0.0057125 | 486.6858 | 3.4881 | 0.0078022
486.9109 | 7.2215 | 0.0057167 | 486.9109 | 3.4885 | 0.0078157
487.1359 | 7.2218 | 0.0057209 | 487.1359 | 3.489 | 0.0078291
487.3609 | 7.2222 | 0.0057251 | 487.3609 | 3.4894 | 0.0078426
487.586 | 7.2225 | 0.0057293 | 487.586 | 3.4899 | 0.0078562
487.811 | 7.2228 | 0.0057335 | 487.811 | 3.4903 | 0.0078697
488.036 | 7.2231 | 0.0057377 | 488.036 | 3.4907 | 0.0078833
488.261 | 7.2234 | 0.0057419 | 488.261 | 3.4912 | 0.007897
488.4861 | 7.2237 | 0.0057461 | 488.4861 | 3.4916 | 0.0079106
488.7111 | 7.224 | 0.0057503 | 488.7111 | 3.4921 | 0.0079243
488.9361 | 7.2243 | 0.0057545 | 488.9361 | 3.4925 | 0.007938
489.1612 | 7.2246 | 0.0057587 | 489.1612 | 3.493 | 0.0079518
489.3862 | 7.2249 | 0.0057629 | 489.3862 | 3.4934 | 0.0079656
489.6112 | 7.2253 | 0.0057671 | 489.6112 | 3.4939 | 0.0079794
489.8362 | 7.2256 | 0.0057714 | 489.8362 | 3.4943 | 0.0079933
490.0613 | 7.2259 | 0.0057756 | 490.0613 | 3.4948 | 0.0080072
490.2863 | 7.2262 | 0.0057798 | 490.2863 | 3.4952 | 0.0080211
490.5113 | 7.2265 | 0.005784 | 490.5113 | 3.4957 | 0.0080351
490.7363 | 7.2268 | 0.0057883 | 490.7363 | 3.4961 | 0.008049
490.9614 | 7.2271 | 0.0057925 | 490.9614 | 3.4966 | 0.0080631
491.1864 | 7.2274 | 0.0057968 | 491.1864 | 3.497 | 0.0080771
491.4114 | 7.2278 | 0.005801 | 491.4114 | 3.4975 | 0.0080912
491.6365 | 7.2281 | 0.0058052 | 491.6365 | 3.4979 | 0.0081054
491.8615 | 7.2284 | 0.0058095 | 491.8615 | 3.4984 | 0.0081195
492.0865 | 7.2287 | 0.0058137 | 492.0865 | 3.4988 | 0.0081337
492.3115 | 7.229 | 0.005818 | 492.3115 | 3.4993 | 0.008148
492.5366 | 7.2293 | 0.0058223 | 492.5366 | 3.4998 | 0.0081622
492.7616 | 7.2296 | 0.0058265 | 492.7616 | 3.5002 | 0.0081765
492.9866 | 7.2299 | 0.0058308 | 492.9866 | 3.5007 | 0.0081909
493.2117 | 7.2303 | 0.005835 | 493.2117 | 3.5011 | 0.0082053
493.4367 | 7.2306 | 0.0058393 | 493.4367 | 3.5016 | 0.0082197
493.6617 | 7.2309 | 0.0058436 | 493.6617 | 3.5021 | 0.0082341
493.8867 | 7.2312 | 0.0058479 | 493.8867 | 3.5025 | 0.0082486
494.1118 | 7.2315 | 0.0058521 | 494.1118 | 3.503 | 0.0082631
494.3368 | 7.2318 | 0.0058564 | 494.3368 | 3.5035 | 0.0082777
494.5618 | 7.2322 | 0.0058607 | 494.5618 | 3.5039 | 0.0082923
494.7869 | 7.2325 | 0.005865 | 494.7869 | 3.5044 | 0.0083069
495.0119 | 7.2328 | 0.0058693 | 495.0119 | 3.5049 | 0.0083216
495.2369 | 7.2331 | 0.0058736 | 495.2369 | 3.5053 | 0.0083363
495.4619 | 7.2334 | 0.0058779 | 495.4619 | 3.5058 | 0.008351
495.687 | 7.2337 | 0.0058821 | 495.687 | 3.5063 | 0.0083658
495.912 | 7.2341 | 0.0058864 | 495.912 | 3.5067 | 0.0083806
496.137 | 7.2344 | 0.0058907 | 496.137 | 3.5072 | 0.0083954
496.3621 | 7.2347 | 0.0058951 | 496.3621 | 3.5077 | 0.0084103
496.5871 | 7.235 | 0.0058994 | 496.5871 | 3.5082 | 0.0084252
496.8121 | 7.2353 | 0.0059037 | 496.8121 | 3.5086 | 0.0084402
497.0371 | 7.2356 | 0.005908 | 497.0371 | 3.5091 | 0.0084552
497.2622 | 7.236 | 0.0059123 | 497.2622 | 3.5096 | 0.0084702
497.4872 | 7.2363 | 0.0059166 | 497.4872 | 3.5101 | 0.0084853
497.7122 | 7.2366 | 0.0059209 | 497.7122 | 3.5105 | 0.0085004
497.9372 | 7.2369 | 0.0059253 | 497.9372 | 3.511 | 0.0085155
498.1623 | 7.2372 | 0.0059296 | 498.1623 | 3.5115 | 0.0085307
498.3873 | 7.2376 | 0.0059339 | 498.3873 | 3.512 | 0.0085459
498.6123 | 7.2379 | 0.0059383 | 498.6123 | 3.5124 | 0.0085612
498.8374 | 7.2382 | 0.0059426 | 498.8374 | 3.5129 | 0.0085764
499.0624 | 7.2385 | 0.0059469 | 499.0624 | 3.5134 | 0.0085918
499.2874 | 7.2388 | 0.0059513 | 499.2874 | 3.5139 | 0.0086072
499.5124 | 7.2392 | 0.0059556 | 499.5124 | 3.5144 | 0.0086226
499.7375 | 7.2395 | 0.00596 | 499.7375 | 3.5149 | 0.008638
499.9625 | 7.2398 | 0.0059643 | 499.9625 | 3.5154 | 0.0086535
500.1875 | 7.2401 | 0.0059687 | 500.1875 | 3.5158 | 0.008669
500.4126 | 7.2405 | 0.0059731 | 500.4126 | 3.5163 | 0.0086846
500.6376 | 7.2408 | 0.0059774 | 500.6376 | 3.5168 | 0.0087002
500.8626 | 7.2411 | 0.0059818 | 500.8626 | 3.5173 | 0.0087158
501.0876 | 7.2414 | 0.0059861 | 501.0876 | 3.5178 | 0.0087315
501.3127 | 7.2417 | 0.0059905 | 501.3127 | 3.5183 | 0.0087473
501.5377 | 7.2421 | 0.0059949 | 501.5377 | 3.5188 | 0.008763
501.7627 | 7.2424 | 0.0059993 | 501.7627 | 3.5193 | 0.0087788
501.9878 | 7.2427 | 0.0060036 | 501.9878 | 3.5198 | 0.0087947
502.2128 | 7.243 | 0.006008 | 502.2128 | 3.5203 | 0.0088106
502.4378 | 7.2434 | 0.0060124 | 502.4378 | 3.5208 | 0.0088265
502.6628 | 7.2437 | 0.0060168 | 502.6628 | 3.5213 | 0.0088424
502.8879 | 7.244 | 0.0060212 | 502.8879 | 3.5218 | 0.0088585
503.1129 | 7.2443 | 0.0060256 | 503.1129 | 3.5223 | 0.0088745
503.3379 | 7.2447 | 0.00603 | 503.3379 | 3.5228 | 0.0088906
503.563 | 7.245 | 0.0060344 | 503.563 | 3.5233 | 0.0089067
503.788 | 7.2453 | 0.0060388 | 503.788 | 3.5238 | 0.0089229
504.013 | 7.2456 | 0.0060432 | 504.013 | 3.5243 | 0.0089391
504.238 | 7.246 | 0.0060476 | 504.238 | 3.5248 | 0.0089554
504.4631 | 7.2463 | 0.006052 | 504.4631 | 3.5253 | 0.0089716
504.6881 | 7.2466 | 0.0060564 | 504.6881 | 3.5258 | 0.008988
504.9131 | 7.247 | 0.0060608 | 504.9131 | 3.5263 | 0.0090044
505.1381 | 7.2473 | 0.0060653 | 505.1381 | 3.5268 | 0.0090208
505.3632 | 7.2476 | 0.0060697 | 505.3632 | 3.5273 | 0.0090372
505.5882 | 7.2479 | 0.0060741 | 505.5882 | 3.5278 | 0.0090538
505.8132 | 7.2483 | 0.0060785 | 505.8132 | 3.5283 | 0.0090703
506.0383 | 7.2486 | 0.006083 | 506.0383 | 3.5288 | 0.0090869
506.2633 | 7.2489 | 0.0060874 | 506.2633 | 3.5293 | 0.0091035
506.4883 | 7.2492 | 0.0060919 | 506.4883 | 3.5298 | 0.0091202
506.7133 | 7.2496 | 0.0060963 | 506.7133 | 3.5304 | 0.0091369
506.9384 | 7.2499 | 0.0061007 | 506.9384 | 3.5309 | 0.0091537
507.1634 | 7.2502 | 0.0061052 | 507.1634 | 3.5314 | 0.0091705
507.3884 | 7.2506 | 0.0061096 | 507.3884 | 3.5319 | 0.0091873
507.6135 | 7.2509 | 0.0061141 | 507.6135 | 3.5324 | 0.0092042
507.8385 | 7.2512 | 0.0061186 | 507.8385 | 3.5329 | 0.0092212
508.0635 | 7.2516 | 0.006123 | 508.0635 | 3.5335 | 0.0092382
508.2885 | 7.2519 | 0.0061275 | 508.2885 | 3.534 | 0.0092552
508.5136 | 7.2522 | 0.006132 | 508.5136 | 3.5345 | 0.0092723
508.7386 | 7.2525 | 0.0061364 | 508.7386 | 3.535 | 0.0092894
508.9636 | 7.2529 | 0.0061409 | 508.9636 | 3.5355 | 0.0093065
509.1886 | 7.2532 | 0.0061454 | 509.1886 | 3.5361 | 0.0093237
509.4137 | 7.2535 | 0.0061498 | 509.4137 | 3.5366 | 0.009341
509.6387 | 7.2539 | 0.0061543 | 509.6387 | 3.5371 | 0.0093583
509.8637 | 7.2542 | 0.0061588 | 509.8637 | 3.5376 | 0.0093756
510.0888 | 7.2545 | 0.0061633 | 510.0888 | 3.5382 | 0.009393
510.3138 | 7.2549 | 0.0061678 | 510.3138 | 3.5387 | 0.0094104
510.5388 | 7.2552 | 0.0061723 | 510.5388 | 3.5392 | 0.0094279
510.7638 | 7.2555 | 0.0061768 | 510.7638 | 3.5398 | 0.0094454
510.9889 | 7.2559 | 0.0061813 | 510.9889 | 3.5403 | 0.009463
511.2139 | 7.2562 | 0.0061858 | 511.2139 | 3.5408 | 0.0094806
511.4389 | 7.2565 | 0.0061903 | 511.4389 | 3.5414 | 0.0094983
511.664 | 7.2569 | 0.0061948 | 511.664 | 3.5419 | 0.009516
511.889 | 7.2572 | 0.0061993 | 511.889 | 3.5424 | 0.0095338
512.114 | 7.2575 | 0.0062038 | 512.114 | 3.543 | 0.0095516
512.339 | 7.2579 | 0.0062084 | 512.339 | 3.5435 | 0.0095694
512.5641 | 7.2582 | 0.0062129 | 512.5641 | 3.544 | 0.0095873
512.7891 | 7.2585 | 0.0062174 | 512.7891 | 3.5446 | 0.0096052
513.0141 | 7.2589 | 0.0062219 | 513.0141 | 3.5451 | 0.0096232
513.2391 | 7.2592 | 0.0062265 | 513.2391 | 3.5457 | 0.0096413
513.4642 | 7.2596 | 0.006231 | 513.4642 | 3.5462 | 0.0096594
513.6892 | 7.2599 | 0.0062356 | 513.6892 | 3.5467 | 0.0096775
513.9142 | 7.2602 | 0.0062401 | 513.9142 | 3.5473 | 0.0096957
514.1393 | 7.2606 | 0.0062446 | 514.1393 | 3.5478 | 0.0097139
514.3643 | 7.2609 | 0.0062492 | 514.3643 | 3.5484 | 0.0097322
514.5893 | 7.2612 | 0.0062537 | 514.5893 | 3.5489 | 0.0097505
514.8143 | 7.2616 | 0.0062583 | 514.8143 | 3.5495 | 0.0097689
515.0394 | 7.2619 | 0.0062629 | 515.0394 | 3.55 | 0.0097873
515.2644 | 7.2623 | 0.0062674 | 515.2644 | 3.5506 | 0.0098058
515.4894 | 7.2626 | 0.006272 | 515.4894 | 3.5511 | 0.0098243
515.7145 | 7.2629 | 0.0062765 | 515.7145 | 3.5517 | 0.0098429
515.9395 | 7.2633 | 0.0062811 | 515.9395 | 3.5522 | 0.0098616
516.1645 | 7.2636 | 0.0062857 | 516.1645 | 3.5528 | 0.0098802
516.3895 | 7.2639 | 0.0062903 | 516.3895 | 3.5533 | 0.009899
516.6146 | 7.2643 | 0.0062948 | 516.6146 | 3.5539 | 0.0099177
516.8396 | 7.2646 | 0.0062994 | 516.8396 | 3.5545 | 0.0099366
517.0646 | 7.265 | 0.006304 | 517.0646 | 3.555 | 0.0099554
517.2897 | 7.2653 | 0.0063086 | 517.2897 | 3.5556 | 0.0099744
517.5147 | 7.2656 | 0.0063132 | 517.5147 | 3.5561 | 0.0099934
517.7397 | 7.266 | 0.0063178 | 517.7397 | 3.5567 | 0.010012
517.9647 | 7.2663 | 0.0063224 | 517.9647 | 3.5573 | 0.010031
518.1898 | 7.2667 | 0.006327 | 518.1898 | 3.5578 | 0.010051
518.4148 | 7.267 | 0.0063316 | 518.4148 | 3.5584 | 0.01007
518.6398 | 7.2674 | 0.0063362 | 518.6398 | 3.559 | 0.010089
518.8649 | 7.2677 | 0.0063408 | 518.8649 | 3.5595 | 0.010108
519.0899 | 7.268 | 0.0063454 | 519.0899 | 3.5601 | 0.010128
519.3149 | 7.2684 | 0.0063501 | 519.3149 | 3.5607 | 0.010147
519.5399 | 7.2687 | 0.0063547 | 519.5399 | 3.5612 | 0.010167
519.765 | 7.2691 | 0.0063593 | 519.765 | 3.5618 | 0.010186
519.99 | 7.2694 | 0.0063639 | 519.99 | 3.5624 | 0.010206
520.215 | 7.2698 | 0.0063686 | 520.215 | 3.563 | 0.010225
520.4401 | 7.2701 | 0.0063732 | 520.4401 | 3.5635 | 0.010245
520.6651 | 7.2704 | 0.0063778 | 520.6651 | 3.5641 | 0.010265
520.8901 | 7.2708 | 0.0063825 | 520.8901 | 3.5647 | 0.010284
521.1151 | 7.2711 | 0.0063871 | 521.1151 | 3.5653 | 0.010304
521.3402 | 7.2715 | 0.0063918 | 521.3402 | 3.5659 | 0.010324
521.5652 | 7.2718 | 0.0063964 | 521.5652 | 3.5664 | 0.010344
521.7902 | 7.2722 | 0.0064011 | 521.7902 | 3.567 | 0.010364
522.0153 | 7.2725 | 0.0064057 | 522.0153 | 3.5676 | 0.010384
522.2403 | 7.2729 | 0.0064104 | 522.2403 | 3.5682 | 0.010404
522.4653 | 7.2732 | 0.0064151 | 522.4653 | 3.5688 | 0.010424
522.6903 | 7.2735 | 0.0064197 | 522.6903 | 3.5694 | 0.010445
522.9154 | 7.2739 | 0.0064244 | 522.9154 | 3.5699 | 0.010465
523.1404 | 7.2742 | 0.0064291 | 523.1404 | 3.5705 | 0.010485
523.3654 | 7.2746 | 0.0064338 | 523.3654 | 3.5711 | 0.010505
523.5905 | 7.2749 | 0.0064384 | 523.5905 | 3.5717 | 0.010526
523.8155 | 7.2753 | 0.0064431 | 523.8155 | 3.5723 | 0.010546
524.0405 | 7.2756 | 0.0064478 | 524.0405 | 3.5729 | 0.010567
524.2655 | 7.276 | 0.0064525 | 524.2655 | 3.5735 | 0.010588
524.4906 | 7.2763 | 0.0064572 | 524.4906 | 3.5741 | 0.010608
524.7156 | 7.2767 | 0.0064619 | 524.7156 | 3.5747 | 0.010629
524.9406 | 7.277 | 0.0064666 | 524.9406 | 3.5753 | 0.01065
525.1657 | 7.2774 | 0.0064713 | 525.1657 | 3.5759 | 0.010671
525.3907 | 7.2777 | 0.006476 | 525.3907 | 3.5765 | 0.010691
525.6157 | 7.2781 | 0.0064807 | 525.6157 | 3.5771 | 0.010712
525.8407 | 7.2784 | 0.0064854 | 525.8407 | 3.5777 | 0.010733
526.0658 | 7.2788 | 0.0064902 | 526.0658 | 3.5783 | 0.010755
526.2908 | 7.2791 | 0.0064949 | 526.2908 | 3.5789 | 0.010776
526.5158 | 7.2795 | 0.0064996 | 526.5158 | 3.5795 | 0.010797
526.7408 | 7.2798 | 0.0065043 | 526.7408 | 3.5801 | 0.010818
526.9659 | 7.2802 | 0.0065091 | 526.9659 | 3.5807 | 0.010839
527.1909 | 7.2805 | 0.0065138 | 527.1909 | 3.5813 | 0.010861
527.4159 | 7.2809 | 0.0065185 | 527.4159 | 3.5819 | 0.010882
527.641 | 7.2812 | 0.0065233 | 527.641 | 3.5826 | 0.010904
527.866 | 7.2816 | 0.006528 | 527.866 | 3.5832 | 0.010925
528.091 | 7.2819 | 0.0065328 | 528.091 | 3.5838 | 0.010947
528.316 | 7.2823 | 0.0065375 | 528.316 | 3.5844 | 0.010969
528.5411 | 7.2826 | 0.0065423 | 528.5411 | 3.585 | 0.01099
528.7661 | 7.283 | 0.006547 | 528.7661 | 3.5856 | 0.011012
528.9911 | 7.2833 | 0.0065518 | 528.9911 | 3.5863 | 0.011034
529.2161 | 7.2837 | 0.0065566 | 529.2161 | 3.5869 | 0.011056
529.4412 | 7.2841 | 0.0065613 | 529.4412 | 3.5875 | 0.011078
529.6662 | 7.2844 | 0.0065661 | 529.6662 | 3.5881 | 0.0111
529.8912 | 7.2848 | 0.0065709 | 529.8912 | 3.5887 | 0.011122
530.1163 | 7.2851 | 0.0065757 | 530.1163 | 3.5894 | 0.011144
530.3413 | 7.2855 | 0.0065805 | 530.3413 | 3.59 | 0.011166
530.5663 | 7.2858 | 0.0065852 | 530.5663 | 3.5906 | 0.011189
530.7913 | 7.2862 | 0.00659 | 530.7913 | 3.5913 | 0.011211
531.0164 | 7.2865 | 0.0065948 | 531.0164 | 3.5919 | 0.011234
531.2414 | 7.2869 | 0.0065996 | 531.2414 | 3.5925 | 0.011256
531.4664 | 7.2872 | 0.0066044 | 531.4664 | 3.5932 | 0.011279
531.6915 | 7.2876 | 0.0066092 | 531.6915 | 3.5938 | 0.011301
531.9165 | 7.288 | 0.006614 | 531.9165 | 3.5944 | 0.011324
532.1415 | 7.2883 | 0.0066188 | 532.1415 | 3.5951 | 0.011347
532.3665 | 7.2887 | 0.0066237 | 532.3665 | 3.5957 | 0.011369
532.5916 | 7.289 | 0.0066285 | 532.5916 | 3.5963 | 0.011392
532.8166 | 7.2894 | 0.0066333 | 532.8166 | 3.597 | 0.011415
533.0416 | 7.2898 | 0.0066381 | 533.0416 | 3.5976 | 0.011438
533.2667 | 7.2901 | 0.0066429 | 533.2667 | 3.5983 | 0.011461
533.4917 | 7.2905 | 0.0066478 | 533.4917 | 3.5989 | 0.011485
533.7167 | 7.2908 | 0.0066526 | 533.7167 | 3.5996 | 0.011508
533.9417 | 7.2912 | 0.0066574 | 533.9417 | 3.6002 | 0.011531
534.1668 | 7.2915 | 0.0066623 | 534.1668 | 3.6009 | 0.011554
534.3918 | 7.2919 | 0.0066671 | 534.3918 | 3.6015 | 0.011578
534.6168 | 7.2923 | 0.006672 | 534.6168 | 3.6022 | 0.011601
534.8419 | 7.2926 | 0.0066768 | 534.8419 | 3.6028 | 0.011625
535.0669 | 7.293 | 0.0066817 | 535.0669 | 3.6035 | 0.011649
535.2919 | 7.2933 | 0.0066866 | 535.2919 | 3.6041 | 0.011672
535.5169 | 7.2937 | 0.0066914 | 535.5169 | 3.6048 | 0.011696
535.742 | 7.2941 | 0.0066963 | 535.742 | 3.6054 | 0.01172
535.967 | 7.2944 | 0.0067012 | 535.967 | 3.6061 | 0.011744
536.192 | 7.2948 | 0.006706 | 536.192 | 3.6068 | 0.011768
536.4171 | 7.2952 | 0.0067109 | 536.4171 | 3.6074 | 0.011792
536.6421 | 7.2955 | 0.0067158 | 536.6421 | 3.6081 | 0.011816
536.8671 | 7.2959 | 0.0067207 | 536.8671 | 3.6087 | 0.01184
537.0921 | 7.2962 | 0.0067256 | 537.0921 | 3.6094 | 0.011864
537.3172 | 7.2966 | 0.0067304 | 537.3172 | 3.6101 | 0.011889
537.5422 | 7.297 | 0.0067353 | 537.5422 | 3.6108 | 0.011913
537.7672 | 7.2973 | 0.0067402 | 537.7672 | 3.6114 | 0.011937
537.9923 | 7.2977 | 0.0067451 | 537.9923 | 3.6121 | 0.011962
538.2173 | 7.2981 | 0.00675 | 538.2173 | 3.6128 | 0.011987
538.4423 | 7.2984 | 0.006755 | 538.4423 | 3.6134 | 0.012011
538.6673 | 7.2988 | 0.0067599 | 538.6673 | 3.6141 | 0.012036
538.8924 | 7.2992 | 0.0067648 | 538.8924 | 3.6148 | 0.012061
539.1174 | 7.2995 | 0.0067697 | 539.1174 | 3.6155 | 0.012086
539.3424 | 7.2999 | 0.0067746 | 539.3424 | 3.6162 | 0.012111
539.5675 | 7.3002 | 0.0067796 | 539.5675 | 3.6168 | 0.012136
539.7925 | 7.3006 | 0.0067845 | 539.7925 | 3.6175 | 0.012161
540.0175 | 7.301 | 0.0067894 | 540.0175 | 3.6182 | 0.012186
540.2425 | 7.3013 | 0.0067944 | 540.2425 | 3.6189 | 0.012212
540.4676 | 7.3017 | 0.0067993 | 540.4676 | 3.6196 | 0.012237
540.6926 | 7.3021 | 0.0068042 | 540.6926 | 3.6203 | 0.012262
540.9176 | 7.3024 | 0.0068092 | 540.9176 | 3.621 | 0.012288
541.1426 | 7.3028 | 0.0068142 | 541.1426 | 3.6216 | 0.012313
541.3677 | 7.3032 | 0.0068191 | 541.3677 | 3.6223 | 0.012339
541.5927 | 7.3036 | 0.0068241 | 541.5927 | 3.623 | 0.012365
541.8177 | 7.3039 | 0.006829 | 541.8177 | 3.6237 | 0.012391
542.0428 | 7.3043 | 0.006834 | 542.0428 | 3.6244 | 0.012417
542.2678 | 7.3047 | 0.006839 | 542.2678 | 3.6251 | 0.012443
542.4928 | 7.305 | 0.0068439 | 542.4928 | 3.6258 | 0.012469
542.7178 | 7.3054 | 0.0068489 | 542.7178 | 3.6265 | 0.012495
542.9429 | 7.3058 | 0.0068539 | 542.9429 | 3.6272 | 0.012521
543.1679 | 7.3061 | 0.0068589 | 543.1679 | 3.6279 | 0.012547
543.3929 | 7.3065 | 0.0068639 | 543.3929 | 3.6286 | 0.012574
543.6179 | 7.3069 | 0.0068689 | 543.6179 | 3.6294 | 0.0126
543.843 | 7.3072 | 0.0068739 | 543.843 | 3.6301 | 0.012627
544.068 | 7.3076 | 0.0068789 | 544.068 | 3.6308 | 0.012653
544.293 | 7.308 | 0.0068839 | 544.293 | 3.6315 | 0.01268
544.5181 | 7.3084 | 0.0068889 | 544.5181 | 3.6322 | 0.012707
544.7431 | 7.3087 | 0.0068939 | 544.7431 | 3.6329 | 0.012733
544.9681 | 7.3091 | 0.0068989 | 544.9681 | 3.6336 | 0.01276
545.1931 | 7.3095 | 0.0069039 | 545.1931 | 3.6343 | 0.012787
545.4182 | 7.3099 | 0.0069089 | 545.4182 | 3.6351 | 0.012815
545.6432 | 7.3102 | 0.006914 | 545.6432 | 3.6358 | 0.012842
545.8682 | 7.3106 | 0.006919 | 545.8682 | 3.6365 | 0.012869
546.0933 | 7.311 | 0.006924 | 546.0933 | 3.6372 | 0.012896
546.3183 | 7.3113 | 0.0069291 | 546.3183 | 3.638 | 0.012924
546.5433 | 7.3117 | 0.0069341 | 546.5433 | 3.6387 | 0.012951
546.7684 | 7.3121 | 0.0069392 | 546.7684 | 3.6394 | 0.012979
546.9934 | 7.3125 | 0.0069442 | 546.9934 | 3.6401 | 0.013007
547.2184 | 7.3128 | 0.0069493 | 547.2184 | 3.6409 | 0.013034
547.4434 | 7.3132 | 0.0069543 | 547.4434 | 3.6416 | 0.013062
547.6685 | 7.3136 | 0.0069594 | 547.6685 | 3.6423 | 0.01309
547.8935 | 7.314 | 0.0069644 | 547.8935 | 3.6431 | 0.013118
548.1185 | 7.3143 | 0.0069695 | 548.1185 | 3.6438 | 0.013146
548.3435 | 7.3147 | 0.0069746 | 548.3435 | 3.6446 | 0.013175
548.5686 | 7.3151 | 0.0069797 | 548.5686 | 3.6453 | 0.013203
548.7936 | 7.3155 | 0.0069847 | 548.7936 | 3.646 | 0.013231
549.0186 | 7.3159 | 0.0069898 | 549.0186 | 3.6468 | 0.01326
549.2437 | 7.3162 | 0.0069949 | 549.2437 | 3.6475 | 0.013288
549.4687 | 7.3166 | 0.007 | 549.4687 | 3.6483 | 0.013317
549.6937 | 7.317 | 0.0070051 | 549.6937 | 3.649 | 0.013346
549.9187 | 7.3174 | 0.0070102 | 549.9187 | 3.6498 | 0.013374
550.1438 | 7.3177 | 0.0070153 | 550.1438 | 3.6505 | 0.013403
550.3688 | 7.3181 | 0.0070204 | 550.3688 | 3.6513 | 0.013432
550.5938 | 7.3185 | 0.0070255 | 550.5938 | 3.652 | 0.013461
550.8188 | 7.3189 | 0.0070306 | 550.8188 | 3.6528 | 0.013491
551.0439 | 7.3193 | 0.0070357 | 551.0439 | 3.6536 | 0.01352
551.2689 | 7.3196 | 0.0070408 | 551.2689 | 3.6543 | 0.013549
551.4939 | 7.32 | 0.007046 | 551.4939 | 3.6551 | 0.013579
551.719 | 7.3204 | 0.0070511 | 551.719 | 3.6559 | 0.013608
551.944 | 7.3208 | 0.0070562 | 551.944 | 3.6566 | 0.013638
552.169 | 7.3212 | 0.0070614 | 552.169 | 3.6574 | 0.013668
552.394 | 7.3215 | 0.0070665 | 552.394 | 3.6582 | 0.013698
552.6191 | 7.3219 | 0.0070717 | 552.6191 | 3.6589 | 0.013728
552.8441 | 7.3223 | 0.0070768 | 552.8441 | 3.6597 | 0.013758
553.0691 | 7.3227 | 0.0070819 | 553.0691 | 3.6605 | 0.013788
553.2942 | 7.3231 | 0.0070871 | 553.2942 | 3.6612 | 0.013818
553.5192 | 7.3234 | 0.0070923 | 553.5192 | 3.662 | 0.013848
553.7442 | 7.3238 | 0.0070974 | 553.7442 | 3.6628 | 0.013879
553.9692 | 7.3242 | 0.0071026 | 553.9692 | 3.6636 | 0.013909
554.1943 | 7.3246 | 0.0071078 | 554.1943 | 3.6644 | 0.01394
554.4193 | 7.325 | 0.0071129 | 554.4193 | 3.6652 | 0.01397
554.6443 | 7.3254 | 0.0071181 | 554.6443 | 3.6659 | 0.014001
554.8694 | 7.3258 | 0.0071233 | 554.8694 | 3.6667 | 0.014032
555.0944 | 7.3261 | 0.0071285 | 555.0944 | 3.6675 | 0.014063
555.3194 | 7.3265 | 0.0071337 | 555.3194 | 3.6683 | 0.014094
555.5444 | 7.3269 | 0.0071389 | 555.5444 | 3.6691 | 0.014125
555.7695 | 7.3273 | 0.0071441 | 555.7695 | 3.6699 | 0.014157
555.9945 | 7.3277 | 0.0071493 | 555.9945 | 3.6707 | 0.014188
556.2195 | 7.3281 | 0.0071545 | 556.2195 | 3.6715 | 0.01422
556.4446 | 7.3284 | 0.0071597 | 556.4446 | 3.6723 | 0.014251
556.6696 | 7.3288 | 0.0071649 | 556.6696 | 3.6731 | 0.014283
556.8946 | 7.3292 | 0.0071701 | 556.8946 | 3.6739 | 0.014315
557.1196 | 7.3296 | 0.0071753 | 557.1196 | 3.6747 | 0.014347
557.3447 | 7.33 | 0.0071806 | 557.3447 | 3.6755 | 0.014379
557.5697 | 7.3304 | 0.0071858 | 557.5697 | 3.6763 | 0.014411
557.7947 | 7.3308 | 0.007191 | 557.7947 | 3.6771 | 0.014443
558.0198 | 7.3312 | 0.0071963 | 558.0198 | 3.6779 | 0.014475
558.2448 | 7.3315 | 0.0072015 | 558.2448 | 3.6788 | 0.014508
558.4698 | 7.3319 | 0.0072067 | 558.4698 | 3.6796 | 0.01454
558.6948 | 7.3323 | 0.007212 | 558.6948 | 3.6804 | 0.014573
558.9199 | 7.3327 | 0.0072173 | 558.9199 | 3.6812 | 0.014606
559.1449 | 7.3331 | 0.0072225 | 559.1449 | 3.682 | 0.014639
559.3699 | 7.3335 | 0.0072278 | 559.3699 | 3.6829 | 0.014672
559.595 | 7.3339 | 0.007233 | 559.595 | 3.6837 | 0.014705
559.82 | 7.3343 | 0.0072383 | 559.82 | 3.6845 | 0.014738
560.045 | 7.3347 | 0.0072436 | 560.045 | 3.6853 | 0.014771
560.27 | 7.3351 | 0.0072489 | 560.27 | 3.6862 | 0.014804
560.4951 | 7.3354 | 0.0072541 | 560.4951 | 3.687 | 0.014838
560.7201 | 7.3358 | 0.0072594 | 560.7201 | 3.6878 | 0.014872
560.9451 | 7.3362 | 0.0072647 | 560.9451 | 3.6887 | 0.014905
561.1702 | 7.3366 | 0.00727 | 561.1702 | 3.6895 | 0.014939
561.3952 | 7.337 | 0.0072753 | 561.3952 | 3.6904 | 0.014973
561.6202 | 7.3374 | 0.0072806 | 561.6202 | 3.6912 | 0.015007
561.8452 | 7.3378 | 0.0072859 | 561.8452 | 3.692 | 0.015041
562.0703 | 7.3382 | 0.0072912 | 562.0703 | 3.6929 | 0.015076
562.2953 | 7.3386 | 0.0072965 | 562.2953 | 3.6937 | 0.01511
562.5203 | 7.339 | 0.0073018 | 562.5203 | 3.6946 | 0.015145
562.7453 | 7.3394 | 0.0073072 | 562.7453 | 3.6954 | 0.015179
562.9704 | 7.3398 | 0.0073125 | 562.9704 | 3.6963 | 0.015214
563.1954 | 7.3402 | 0.0073178 | 563.1954 | 3.6972 | 0.015249
563.4204 | 7.3406 | 0.0073232 | 563.4204 | 3.698 | 0.015284
563.6455 | 7.341 | 0.0073285 | 563.6455 | 3.6989 | 0.015319
563.8705 | 7.3414 | 0.0073338 | 563.8705 | 3.6997 | 0.015354
564.0955 | 7.3417 | 0.0073392 | 564.0955 | 3.7006 | 0.015389
564.3205 | 7.3421 | 0.0073445 | 564.3205 | 3.7015 | 0.015425
564.5456 | 7.3425 | 0.0073499 | 564.5456 | 3.7023 | 0.01546
564.7706 | 7.3429 | 0.0073552 | 564.7706 | 3.7032 | 0.015496
564.9956 | 7.3433 | 0.0073606 | 564.9956 | 3.7041 | 0.015532
565.2206 | 7.3437 | 0.007366 | 565.2206 | 3.7049 | 0.015568
565.4457 | 7.3441 | 0.0073713 | 565.4457 | 3.7058 | 0.015604
565.6707 | 7.3445 | 0.0073767 | 565.6707 | 3.7067 | 0.01564
565.8957 | 7.3449 | 0.0073821 | 565.8957 | 3.7076 | 0.015676
566.1208 | 7.3453 | 0.0073875 | 566.1208 | 3.7085 | 0.015713
566.3458 | 7.3457 | 0.0073929 | 566.3458 | 3.7093 | 0.015749
566.5708 | 7.3461 | 0.0073983 | 566.5708 | 3.7102 | 0.015786
566.7958 | 7.3465 | 0.0074037 | 566.7958 | 3.7111 | 0.015823
567.0209 | 7.3469 | 0.0074091 | 567.0209 | 3.712 | 0.01586
567.2459 | 7.3473 | 0.0074145 | 567.2459 | 3.7129 | 0.015897
567.4709 | 7.3477 | 0.0074199 | 567.4709 | 3.7138 | 0.015934
567.696 | 7.3481 | 0.0074253 | 567.696 | 3.7147 | 0.015971
567.921 | 7.3485 | 0.0074307 | 567.921 | 3.7156 | 0.016009
568.146 | 7.3489 | 0.0074361 | 568.146 | 3.7165 | 0.016046
568.371 | 7.3493 | 0.0074415 | 568.371 | 3.7174 | 0.016084
568.5961 | 7.3497 | 0.007447 | 568.5961 | 3.7183 | 0.016122
568.8211 | 7.3501 | 0.0074524 | 568.8211 | 3.7192 | 0.01616
569.0461 | 7.3505 | 0.0074578 | 569.0461 | 3.7201 | 0.016198
569.2712 | 7.3509 | 0.0074633 | 569.2712 | 3.721 | 0.016236
569.4962 | 7.3513 | 0.0074687 | 569.4962 | 3.7219 | 0.016274
569.7212 | 7.3517 | 0.0074742 | 569.7212 | 3.7229 | 0.016313
569.9462 | 7.3521 | 0.0074796 | 569.9462 | 3.7238 | 0.016351
570.1713 | 7.3525 | 0.0074851 | 570.1713 | 3.7247 | 0.01639
570.3963 | 7.3529 | 0.0074906 | 570.3963 | 3.7256 | 0.016429
570.6213 | 7.3534 | 0.007496 | 570.6213 | 3.7265 | 0.016468
570.8464 | 7.3538 | 0.0075015 | 570.8464 | 3.7275 | 0.016507
571.0714 | 7.3542 | 0.007507 | 571.0714 | 3.7284 | 0.016546
571.2964 | 7.3546 | 0.0075124 | 571.2964 | 3.7293 | 0.016586
571.5214 | 7.355 | 0.0075179 | 571.5214 | 3.7303 | 0.016625
571.7465 | 7.3554 | 0.0075234 | 571.7465 | 3.7312 | 0.016665
571.9715 | 7.3558 | 0.0075289 | 571.9715 | 3.7321 | 0.016705
572.1965 | 7.3562 | 0.0075344 | 572.1965 | 3.7331 | 0.016745
572.4216 | 7.3566 | 0.0075399 | 572.4216 | 3.734 | 0.016785
572.6466 | 7.357 | 0.0075454 | 572.6466 | 3.735 | 0.016825
572.8716 | 7.3574 | 0.0075509 | 572.8716 | 3.7359 | 0.016865
573.0966 | 7.3578 | 0.0075564 | 573.0966 | 3.7369 | 0.016906
573.3217 | 7.3582 | 0.007562 | 573.3217 | 3.7378 | 0.016946
573.5467 | 7.3586 | 0.0075675 | 573.5467 | 3.7388 | 0.016987
573.7717 | 7.359 | 0.007573 | 573.7717 | 3.7397 | 0.017028
573.9968 | 7.3595 | 0.0075785 | 573.9968 | 3.7407 | 0.017069
574.2218 | 7.3599 | 0.0075841 | 574.2218 | 3.7416 | 0.017111
574.4468 | 7.3603 | 0.0075896 | 574.4468 | 3.7426 | 0.017152
574.6718 | 7.3607 | 0.0075952 | 574.6718 | 3.7436 | 0.017193
574.8969 | 7.3611 | 0.0076007 | 574.8969 | 3.7445 | 0.017235
575.1219 | 7.3615 | 0.0076063 | 575.1219 | 3.7455 | 0.017277
575.3469 | 7.3619 | 0.0076118 | 575.3469 | 3.7465 | 0.017319
575.572 | 7.3623 | 0.0076174 | 575.572 | 3.7475 | 0.017361
575.797 | 7.3627 | 0.0076229 | 575.797 | 3.7484 | 0.017403
576.022 | 7.3631 | 0.0076285 | 576.022 | 3.7494 | 0.017446
576.247 | 7.3636 | 0.0076341 | 576.247 | 3.7504 | 0.017488
576.4721 | 7.364 | 0.0076397 | 576.4721 | 3.7514 | 0.017531
576.6971 | 7.3644 | 0.0076452 | 576.6971 | 3.7524 | 0.017574
576.9221 | 7.3648 | 0.0076508 | 576.9221 | 3.7534 | 0.017617
577.1471 | 7.3652 | 0.0076564 | 577.1471 | 3.7543 | 0.01766
577.3722 | 7.3656 | 0.007662 | 577.3722 | 3.7553 | 0.017703
577.5972 | 7.366 | 0.0076676 | 577.5972 | 3.7563 | 0.017747
577.8222 | 7.3665 | 0.0076732 | 577.8222 | 3.7573 | 0.01779
578.0473 | 7.3669 | 0.0076788 | 578.0473 | 3.7583 | 0.017834
578.2723 | 7.3673 | 0.0076844 | 578.2723 | 3.7593 | 0.017878
578.4973 | 7.3677 | 0.0076901 | 578.4973 | 3.7603 | 0.017922
578.7223 | 7.3681 | 0.0076957 | 578.7223 | 3.7614 | 0.017967
578.9474 | 7.3685 | 0.0077013 | 578.9474 | 3.7624 | 0.018011
579.1724 | 7.3689 | 0.0077069 | 579.1724 | 3.7634 | 0.018056
579.3974 | 7.3694 | 0.0077126 | 579.3974 | 3.7644 | 0.0181
579.6224 | 7.3698 | 0.0077182 | 579.6224 | 3.7654 | 0.018145
579.8475 | 7.3702 | 0.0077239 | 579.8475 | 3.7664 | 0.01819
580.0725 | 7.3706 | 0.0077295 | 580.0725 | 3.7675 | 0.018236
580.2975 | 7.371 | 0.0077352 | 580.2975 | 3.7685 | 0.018281
580.5226 | 7.3714 | 0.0077408 | 580.5226 | 3.7695 | 0.018327
580.7476 | 7.3719 | 0.0077465 | 580.7476 | 3.7705 | 0.018372
580.9726 | 7.3723 | 0.0077522 | 580.9726 | 3.7716 | 0.018418
581.1976 | 7.3727 | 0.0077578 | 581.1976 | 3.7726 | 0.018464
581.4227 | 7.3731 | 0.0077635 | 581.4227 | 3.7737 | 0.018511
581.6477 | 7.3735 | 0.0077692 | 581.6477 | 3.7747 | 0.018557
581.8727 | 7.374 | 0.0077749 | 581.8727 | 3.7757 | 0.018604
582.0978 | 7.3744 | 0.0077806 | 582.0978 | 3.7768 | 0.018651
582.3228 | 7.3748 | 0.0077863 | 582.3228 | 3.7778 | 0.018697
582.5478 | 7.3752 | 0.007792 | 582.5478 | 3.7789 | 0.018745
582.7728 | 7.3756 | 0.0077977 | 582.7728 | 3.7799 | 0.018792
582.9979 | 7.3761 | 0.0078034 | 582.9979 | 3.781 | 0.018839
583.2229 | 7.3765 | 0.0078091 | 583.2229 | 3.7821 | 0.018887
583.4479 | 7.3769 | 0.0078148 | 583.4479 | 3.7831 | 0.018935
583.673 | 7.3773 | 0.0078205 | 583.673 | 3.7842 | 0.018983
583.898 | 7.3777 | 0.0078262 | 583.898 | 3.7853 | 0.019031
584.123 | 7.3782 | 0.007832 | 584.123 | 3.7863 | 0.019079
584.348 | 7.3786 | 0.0078377 | 584.348 | 3.7874 | 0.019128
584.5731 | 7.379 | 0.0078434 | 584.5731 | 3.7885 | 0.019177
584.7981 | 7.3794 | 0.0078492 | 584.7981 | 3.7896 | 0.019225
585.0231 | 7.3799 | 0.0078549 | 585.0231 | 3.7906 | 0.019274
585.2482 | 7.3803 | 0.0078607 | 585.2482 | 3.7917 | 0.019324
585.4732 | 7.3807 | 0.0078664 | 585.4732 | 3.7928 | 0.019373
585.6982 | 7.3811 | 0.0078722 | 585.6982 | 3.7939 | 0.019423
585.9232 | 7.3816 | 0.007878 | 585.9232 | 3.795 | 0.019473
586.1483 | 7.382 | 0.0078837 | 586.1483 | 3.7961 | 0.019523
586.3733 | 7.3824 | 0.0078895 | 586.3733 | 3.7972 | 0.019573
586.5983 | 7.3828 | 0.0078953 | 586.5983 | 3.7983 | 0.019623
586.8234 | 7.3833 | 0.0079011 | 586.8234 | 3.7994 | 0.019674
587.0484 | 7.3837 | 0.0079069 | 587.0484 | 3.8005 | 0.019725
587.2734 | 7.3841 | 0.0079127 | 587.2734 | 3.8016 | 0.019775
587.4984 | 7.3845 | 0.0079185 | 587.4984 | 3.8027 | 0.019827
587.7235 | 7.385 | 0.0079243 | 587.7235 | 3.8038 | 0.019878
587.9485 | 7.3854 | 0.0079301 | 587.9485 | 3.805 | 0.019929
588.1735 | 7.3858 | 0.0079359 | 588.1735 | 3.8061 | 0.019981
588.3986 | 7.3862 | 0.0079417 | 588.3986 | 3.8072 | 0.020033
588.6236 | 7.3867 | 0.0079475 | 588.6236 | 3.8083 | 0.020085
588.8486 | 7.3871 | 0.0079534 | 588.8486 | 3.8095 | 0.020138
589.0736 | 7.3875 | 0.0079592 | 589.0736 | 3.8106 | 0.02019
589.2987 | 7.388 | 0.007965 | 589.2987 | 3.8117 | 0.020243
589.5237 | 7.3884 | 0.0079709 | 589.5237 | 3.8129 | 0.020296
589.7487 | 7.3888 | 0.0079767 | 589.7487 | 3.814 | 0.020349
589.9737 | 7.3893 | 0.0079826 | 589.9737 | 3.8152 | 0.020402
590.1988 | 7.3897 | 0.0079884 | 590.1988 | 3.8163 | 0.020456
590.4238 | 7.3901 | 0.0079943 | 590.4238 | 3.8175 | 0.02051
590.6488 | 7.3905 | 0.0080001 | 590.6488 | 3.8186 | 0.020564
590.8739 | 7.391 | 0.008006 | 590.8739 | 3.8198 | 0.020618
591.0989 | 7.3914 | 0.0080119 | 591.0989 | 3.8209 | 0.020672
591.3239 | 7.3918 | 0.0080178 | 591.3239 | 3.8221 | 0.020727
591.5489 | 7.3923 | 0.0080236 | 591.5489 | 3.8233 | 0.020781
591.774 | 7.3927 | 0.0080295 | 591.774 | 3.8244 | 0.020836
591.999 | 7.3931 | 0.0080354 | 591.999 | 3.8256 | 0.020892
592.224 | 7.3936 | 0.0080413 | 592.224 | 3.8268 | 0.020947
592.4491 | 7.394 | 0.0080472 | 592.4491 | 3.828 | 0.021003
592.6741 | 7.3944 | 0.0080531 | 592.6741 | 3.8291 | 0.021059
592.8991 | 7.3949 | 0.008059 | 592.8991 | 3.8303 | 0.021115
593.1241 | 7.3953 | 0.008065 | 593.1241 | 3.8315 | 0.021171
593.3492 | 7.3958 | 0.0080709 | 593.3492 | 3.8327 | 0.021228
593.5742 | 7.3962 | 0.0080768 | 593.5742 | 3.8339 | 0.021284
593.7992 | 7.3966 | 0.0080827 | 593.7992 | 3.8351 | 0.021341
594.0243 | 7.3971 | 0.0080887 | 594.0243 | 3.8363 | 0.021399
594.2493 | 7.3975 | 0.0080946 | 594.2493 | 3.8375 | 0.021456
594.4743 | 7.3979 | 0.0081006 | 594.4743 | 3.8387 | 0.021514
594.6993 | 7.3984 | 0.0081065 | 594.6993 | 3.8399 | 0.021572
594.9244 | 7.3988 | 0.0081125 | 594.9244 | 3.8411 | 0.02163
595.1494 | 7.3992 | 0.0081184 | 595.1494 | 3.8423 | 0.021688
595.3744 | 7.3997 | 0.0081244 | 595.3744 | 3.8436 | 0.021747
595.5995 | 7.4001 | 0.0081304 | 595.5995 | 3.8448 | 0.021805
595.8245 | 7.4006 | 0.0081363 | 595.8245 | 3.846 | 0.021864
596.0495 | 7.401 | 0.0081423 | 596.0495 | 3.8472 | 0.021924
596.2745 | 7.4014 | 0.0081483 | 596.2745 | 3.8485 | 0.021983
596.4996 | 7.4019 | 0.0081543 | 596.4996 | 3.8497 | 0.022043
596.7246 | 7.4023 | 0.0081603 | 596.7246 | 3.851 | 0.022103
596.9496 | 7.4028 | 0.0081663 | 596.9496 | 3.8522 | 0.022163
597.1747 | 7.4032 | 0.0081723 | 597.1747 | 3.8534 | 0.022224
597.3997 | 7.4036 | 0.0081783 | 597.3997 | 3.8547 | 0.022284
597.6247 | 7.4041 | 0.0081843 | 597.6247 | 3.856 | 0.022345
597.8497 | 7.4045 | 0.0081903 | 597.8497 | 3.8572 | 0.022407
598.0748 | 7.405 | 0.0081963 | 598.0748 | 3.8585 | 0.022468
598.2998 | 7.4054 | 0.0082024 | 598.2998 | 3.8597 | 0.02253
598.5248 | 7.4059 | 0.0082084 | 598.5248 | 3.861 | 0.022592
598.7498 | 7.4063 | 0.0082144 | 598.7498 | 3.8623 | 0.022654
598.9749 | 7.4067 | 0.0082205 | 598.9749 | 3.8635 | 0.022716
599.1999 | 7.4072 | 0.0082265 | 599.1999 | 3.8648 | 0.022779
599.4249 | 7.4076 | 0.0082326 | 599.4249 | 3.8661 | 0.022842
599.65 | 7.4081 | 0.0082386 | 599.65 | 3.8674 | 0.022905
599.875 | 7.4085 | 0.0082447 | 599.875 | 3.8687 | 0.022969
600.1 | 7.409 | 0.0082508 | 600.1 | 3.87 | 0.023033
600.325 | 7.4094 | 0.0082568 | 600.325 | 3.8713 | 0.023097
600.5501 | 7.4099 | 0.0082629 | 600.5501 | 3.8726 | 0.023161
600.7751 | 7.4103 | 0.008269 | 600.7751 | 3.8739 | 0.023225
601.0001 | 7.4107 | 0.0082751 | 601.0001 | 3.8752 | 0.02329
601.2251 | 7.4112 | 0.0082812 | 601.2251 | 3.8765 | 0.023355
601.4502 | 7.4116 | 0.0082873 | 601.4502 | 3.8778 | 0.023421
601.6752 | 7.4121 | 0.0082934 | 601.6752 | 3.8791 | 0.023486
601.9002 | 7.4125 | 0.0082995 | 601.9002 | 3.8804 | 0.023552
602.1253 | 7.413 | 0.0083056 | 602.1253 | 3.8818 | 0.023618
602.3503 | 7.4134 | 0.0083117 | 602.3503 | 3.8831 | 0.023685
602.5753 | 7.4139 | 0.0083178 | 602.5753 | 3.8844 | 0.023751
602.8003 | 7.4143 | 0.008324 | 602.8003 | 3.8858 | 0.023818
603.0254 | 7.4148 | 0.0083301 | 603.0254 | 3.8871 | 0.023885
603.2504 | 7.4152 | 0.0083362 | 603.2504 | 3.8885 | 0.023953
603.4754 | 7.4157 | 0.0083424 | 603.4754 | 3.8898 | 0.024021
603.7005 | 7.4161 | 0.0083485 | 603.7005 | 3.8912 | 0.024089
603.9255 | 7.4166 | 0.0083547 | 603.9255 | 3.8925 | 0.024157
604.1505 | 7.417 | 0.0083608 | 604.1505 | 3.8939 | 0.024226
604.3755 | 7.4175 | 0.008367 | 604.3755 | 3.8952 | 0.024295
604.6006 | 7.4179 | 0.0083732 | 604.6006 | 3.8966 | 0.024364
604.8256 | 7.4184 | 0.0083793 | 604.8256 | 3.898 | 0.024434
605.0506 | 7.4188 | 0.0083855 | 605.0506 | 3.8993 | 0.024503
605.2757 | 7.4193 | 0.0083917 | 605.2757 | 3.9007 | 0.024574
605.5007 | 7.4197 | 0.0083979 | 605.5007 | 3.9021 | 0.024644
605.7257 | 7.4202 | 0.0084041 | 605.7257 | 3.9035 | 0.024715
605.9507 | 7.4206 | 0.0084103 | 605.9507 | 3.9049 | 0.024786
606.1758 | 7.4211 | 0.0084165 | 606.1758 | 3.9063 | 0.024857
606.4008 | 7.4216 | 0.0084227 | 606.4008 | 3.9077 | 0.024929
606.6258 | 7.422 | 0.0084289 | 606.6258 | 3.9091 | 0.025001
606.8509 | 7.4225 | 0.0084351 | 606.8509 | 3.9105 | 0.025073
607.0759 | 7.4229 | 0.0084413 | 607.0759 | 3.9119 | 0.025145
607.3009 | 7.4234 | 0.0084476 | 607.3009 | 3.9133 | 0.025218
607.5259 | 7.4238 | 0.0084538 | 607.5259 | 3.9147 | 0.025291
607.751 | 7.4243 | 0.00846 | 607.751 | 3.9162 | 0.025365
607.976 | 7.4247 | 0.0084663 | 607.976 | 3.9176 | 0.025439
608.201 | 7.4252 | 0.0084725 | 608.201 | 3.919 | 0.025513
608.4261 | 7.4257 | 0.0084788 | 608.4261 | 3.9204 | 0.025587
608.6511 | 7.4261 | 0.008485 | 608.6511 | 3.9219 | 0.025662
608.8761 | 7.4266 | 0.0084913 | 608.8761 | 3.9233 | 0.025737
609.1011 | 7.427 | 0.0084976 | 609.1011 | 3.9248 | 0.025812
609.3262 | 7.4275 | 0.0085039 | 609.3262 | 3.9262 | 0.025888
609.5512 | 7.428 | 0.0085101 | 609.5512 | 3.9277 | 0.025964
609.7762 | 7.4284 | 0.0085164 | 609.7762 | 3.9291 | 0.02604
610.0013 | 7.4289 | 0.0085227 | 610.0013 | 3.9306 | 0.026117
610.2263 | 7.4293 | 0.008529 | 610.2263 | 3.9321 | 0.026194
610.4513 | 7.4298 | 0.0085353 | 610.4513 | 3.9336 | 0.026272
610.6763 | 7.4303 | 0.0085416 | 610.6763 | 3.935 | 0.026349
610.9014 | 7.4307 | 0.0085479 | 610.9014 | 3.9365 | 0.026427
611.1264 | 7.4312 | 0.0085542 | 611.1264 | 3.938 | 0.026506
611.3514 | 7.4316 | 0.0085606 | 611.3514 | 3.9395 | 0.026585
611.5765 | 7.4321 | 0.0085669 | 611.5765 | 3.941 | 0.026664
611.8015 | 7.4326 | 0.0085732 | 611.8015 | 3.9425 | 0.026743
612.0265 | 7.433 | 0.0085796 | 612.0265 | 3.944 | 0.026823
612.2515 | 7.4335 | 0.0085859 | 612.2515 | 3.9455 | 0.026903
612.4766 | 7.434 | 0.0085923 | 612.4766 | 3.947 | 0.026983
612.7016 | 7.4344 | 0.0085986 | 612.7016 | 3.9485 | 0.027064
612.9266 | 7.4349 | 0.008605 | 612.9266 | 3.9501 | 0.027146
613.1516 | 7.4353 | 0.0086113 | 613.1516 | 3.9516 | 0.027227
613.3767 | 7.4358 | 0.0086177 | 613.3767 | 3.9531 | 0.027309
613.6017 | 7.4363 | 0.0086241 | 613.6017 | 3.9547 | 0.027391
613.8267 | 7.4367 | 0.0086305 | 613.8267 | 3.9562 | 0.027474
614.0518 | 7.4372 | 0.0086369 | 614.0518 | 3.9577 | 0.027557
614.2768 | 7.4377 | 0.0086432 | 614.2768 | 3.9593 | 0.02764
614.5018 | 7.4381 | 0.0086496 | 614.5018 | 3.9608 | 0.027724
614.7268 | 7.4386 | 0.008656 | 614.7268 | 3.9624 | 0.027808
614.9519 | 7.4391 | 0.0086625 | 614.9519 | 3.964 | 0.027893
615.1769 | 7.4395 | 0.0086689 | 615.1769 | 3.9655 | 0.027978
615.4019 | 7.44 | 0.0086753 | 615.4019 | 3.9671 | 0.028063
615.6269 | 7.4405 | 0.0086817 | 615.6269 | 3.9687 | 0.028149
615.852 | 7.4409 | 0.0086881 | 615.852 | 3.9703 | 0.028235
616.077 | 7.4414 | 0.0086946 | 616.077 | 3.9719 | 0.028321
616.302 | 7.4419 | 0.008701 | 616.302 | 3.9735 | 0.028408
616.5271 | 7.4424 | 0.0087075 | 616.5271 | 3.9751 | 0.028495
616.7521 | 7.4428 | 0.0087139 | 616.7521 | 3.9767 | 0.028583
616.9771 | 7.4433 | 0.0087204 | 616.9771 | 3.9783 | 0.028671
617.2021 | 7.4438 | 0.0087268 | 617.2021 | 3.9799 | 0.028759
617.4272 | 7.4442 | 0.0087333 | 617.4272 | 3.9815 | 0.028848
617.6522 | 7.4447 | 0.0087398 | 617.6522 | 3.9831 | 0.028938
617.8772 | 7.4452 | 0.0087462 | 617.8772 | 3.9847 | 0.029027
618.1023 | 7.4457 | 0.0087527 | 618.1023 | 3.9864 | 0.029117
618.3273 | 7.4461 | 0.0087592 | 618.3273 | 3.988 | 0.029208
618.5523 | 7.4466 | 0.0087657 | 618.5523 | 3.9897 | 0.029299
618.7773 | 7.4471 | 0.0087722 | 618.7773 | 3.9913 | 0.02939
619.0024 | 7.4475 | 0.0087787 | 619.0024 | 3.993 | 0.029482
619.2274 | 7.448 | 0.0087852 | 619.2274 | 3.9946 | 0.029574
619.4524 | 7.4485 | 0.0087917 | 619.4524 | 3.9963 | 0.029666
619.6775 | 7.449 | 0.0087983 | 619.6775 | 3.998 | 0.029759
619.9025 | 7.4494 | 0.0088048 | 619.9025 | 3.9996 | 0.029853
620.1275 | 7.4499 | 0.0088113 | 620.1275 | 4.0013 | 0.029947
620.3525 | 7.4504 | 0.0088179 | 620.3525 | 4.003 | 0.030041
620.5776 | 7.4509 | 0.0088244 | 620.5776 | 4.0047 | 0.030136
620.8026 | 7.4513 | 0.008831 | 620.8026 | 4.0064 | 0.030231
621.0276 | 7.4518 | 0.0088375 | 621.0276 | 4.0081 | 0.030327
621.2527 | 7.4523 | 0.0088441 | 621.2527 | 4.0098 | 0.030423
621.4777 | 7.4528 | 0.0088506 | 621.4777 | 4.0115 | 0.030519
621.7027 | 7.4533 | 0.0088572 | 621.7027 | 4.0132 | 0.030616
621.9277 | 7.4537 | 0.0088638 | 621.9277 | 4.0149 | 0.030714
622.1528 | 7.4542 | 0.0088704 | 622.1528 | 4.0167 | 0.030812
622.3778 | 7.4547 | 0.008877 | 622.3778 | 4.0184 | 0.03091
622.6028 | 7.4552 | 0.0088836 | 622.6028 | 4.0201 | 0.031009
622.8279 | 7.4556 | 0.0088902 | 622.8279 | 4.0219 | 0.031108
623.0529 | 7.4561 | 0.0088968 | 623.0529 | 4.0236 | 0.031208
623.2779 | 7.4566 | 0.0089034 | 623.2779 | 4.0254 | 0.031308
623.5029 | 7.4571 | 0.00891 | 623.5029 | 4.0271 | 0.031409
623.728 | 7.4576 | 0.0089166 | 623.728 | 4.0289 | 0.03151
623.953 | 7.458 | 0.0089232 | 623.953 | 4.0307 | 0.031612
624.178 | 7.4585 | 0.0089299 | 624.178 | 4.0325 | 0.031714
624.4031 | 7.459 | 0.0089365 | 624.4031 | 4.0343 | 0.031817
624.6281 | 7.4595 | 0.0089432 | 624.6281 | 4.036 | 0.03192
624.8531 | 7.46 | 0.0089498 | 624.8531 | 4.0378 | 0.032024
625.0781 | 7.4605 | 0.0089565 | 625.0781 | 4.0396 | 0.032128
625.3032 | 7.4609 | 0.0089631 | 625.3032 | 4.0414 | 0.032233
625.5282 | 7.4614 | 0.0089698 | 625.5282 | 4.0433 | 0.032338
625.7532 | 7.4619 | 0.0089765 | 625.7532 | 4.0451 | 0.032444
625.9783 | 7.4624 | 0.0089831 | 625.9783 | 4.0469 | 0.03255
626.2033 | 7.4629 | 0.0089898 | 626.2033 | 4.0487 | 0.032657
626.4283 | 7.4634 | 0.0089965 | 626.4283 | 4.0506 | 0.032764
626.6533 | 7.4639 | 0.0090032 | 626.6533 | 4.0524 | 0.032872
626.8784 | 7.4643 | 0.0090099 | 626.8784 | 4.0543 | 0.03298
627.1034 | 7.4648 | 0.0090166 | 627.1034 | 4.0561 | 0.033089
627.3284 | 7.4653 | 0.0090233 | 627.3284 | 4.058 | 0.033198
627.5534 | 7.4658 | 0.0090301 | 627.5534 | 4.0598 | 0.033308
627.7785 | 7.4663 | 0.0090368 | 627.7785 | 4.0617 | 0.033418
628.0035 | 7.4668 | 0.0090435 | 628.0035 | 4.0636 | 0.033529
628.2285 | 7.4673 | 0.0090503 | 628.2285 | 4.0655 | 0.033641
628.4536 | 7.4678 | 0.009057 | 628.4536 | 4.0674 | 0.033753
628.6786 | 7.4682 | 0.0090637 | 628.6786 | 4.0693 | 0.033865
628.9036 | 7.4687 | 0.0090705 | 628.9036 | 4.0712 | 0.033979
629.1286 | 7.4692 | 0.0090773 | 629.1286 | 4.0731 | 0.034092
629.3537 | 7.4697 | 0.009084 | 629.3537 | 4.075 | 0.034207
629.5787 | 7.4702 | 0.0090908 | 629.5787 | 4.0769 | 0.034322
629.8037 | 7.4707 | 0.0090976 | 629.8037 | 4.0789 | 0.034437
630.0287 | 7.4712 | 0.0091044 | 630.0287 | 4.0808 | 0.034553
630.2538 | 7.4717 | 0.0091111 | 630.2538 | 4.0827 | 0.03467
630.4788 | 7.4722 | 0.0091179 | 630.4788 | 4.0847 | 0.034787
630.7038 | 7.4727 | 0.0091247 | 630.7038 | 4.0867 | 0.034905
630.9289 | 7.4731 | 0.0091315 | 630.9289 | 4.0886 | 0.035023
631.1539 | 7.4736 | 0.0091384 | 631.1539 | 4.0906 | 0.035142
631.3789 | 7.4741 | 0.0091452 | 631.3789 | 4.0926 | 0.035262
631.604 | 7.4746 | 0.009152 | 631.604 | 4.0945 | 0.035382
631.829 | 7.4751 | 0.0091588 | 631.829 | 4.0965 | 0.035503
632.054 | 7.4756 | 0.0091657 | 632.054 | 4.0985 | 0.035624
632.279 | 7.4761 | 0.0091725 | 632.279 | 4.1005 | 0.035746
632.5041 | 7.4766 | 0.0091794 | 632.5041 | 4.1026 | 0.035869
632.7291 | 7.4771 | 0.0091862 | 632.7291 | 4.1046 | 0.035992
632.9541 | 7.4776 | 0.0091931 | 632.9541 | 4.1066 | 0.036116
633.1792 | 7.4781 | 0.0091999 | 633.1792 | 4.1086 | 0.03624
633.4042 | 7.4786 | 0.0092068 | 633.4042 | 4.1107 | 0.036365
633.6292 | 7.4791 | 0.0092137 | 633.6292 | 4.1127 | 0.036491
633.8542 | 7.4796 | 0.0092206 | 633.8542 | 4.1148 | 0.036618
634.0793 | 7.4801 | 0.0092275 | 634.0793 | 4.1168 | 0.036745
634.3043 | 7.4806 | 0.0092344 | 634.3043 | 4.1189 | 0.036873
634.5293 | 7.4811 | 0.0092413 | 634.5293 | 4.121 | 0.037001
634.7543 | 7.4816 | 0.0092482 | 634.7543 | 4.123 | 0.03713
634.9794 | 7.4821 | 0.0092551 | 634.9794 | 4.1251 | 0.03726
635.2044 | 7.4826 | 0.009262 | 635.2044 | 4.1272 | 0.03739
635.4294 | 7.4831 | 0.0092689 | 635.4294 | 4.1293 | 0.037521
635.6545 | 7.4836 | 0.0092759 | 635.6545 | 4.1314 | 0.037653
635.8795 | 7.4841 | 0.0092828 | 635.8795 | 4.1336 | 0.037786
636.1045 | 7.4846 | 0.0092897 | 636.1045 | 4.1357 | 0.037919
636.3295 | 7.4851 | 0.0092967 | 636.3295 | 4.1378 | 0.038053
636.5546 | 7.4856 | 0.0093036 | 636.5546 | 4.14 | 0.038187
636.7796 | 7.4861 | 0.0093106 | 636.7796 | 4.1421 | 0.038322
637.0046 | 7.4866 | 0.0093176 | 637.0046 | 4.1443 | 0.038458
637.2296 | 7.4871 | 0.0093245 | 637.2296 | 4.1464 | 0.038595
637.4547 | 7.4876 | 0.0093315 | 637.4547 | 4.1486 | 0.038733
637.6797 | 7.4881 | 0.0093385 | 637.6797 | 4.1508 | 0.038871
637.9047 | 7.4886 | 0.0093455 | 637.9047 | 4.153 | 0.03901
638.1298 | 7.4891 | 0.0093525 | 638.1298 | 4.1552 | 0.039149
638.3548 | 7.4896 | 0.0093595 | 638.3548 | 4.1574 | 0.03929
638.5798 | 7.4901 | 0.0093665 | 638.5798 | 4.1596 | 0.039431
638.8048 | 7.4906 | 0.0093735 | 638.8048 | 4.1618 | 0.039573
639.0299 | 7.4911 | 0.0093806 | 639.0299 | 4.164 | 0.039715
639.2549 | 7.4916 | 0.0093876 | 639.2549 | 4.1662 | 0.039859
639.4799 | 7.4921 | 0.0093946 | 639.4799 | 4.1685 | 0.040003
639.705 | 7.4926 | 0.0094017 | 639.705 | 4.1707 | 0.040148
639.93 | 7.4932 | 0.0094087 | 639.93 | 4.173 | 0.040293
640.155 | 7.4937 | 0.0094158 | 640.155 | 4.1753 | 0.04044
640.38 | 7.4942 | 0.0094228 | 640.38 | 4.1775 | 0.040587
640.6051 | 7.4947 | 0.0094299 | 640.6051 | 4.1798 | 0.040735
640.8301 | 7.4952 | 0.009437 | 640.8301 | 4.1821 | 0.040884
641.0551 | 7.4957 | 0.009444 | 641.0551 | 4.1844 | 0.041034
641.2802 | 7.4962 | 0.0094511 | 641.2802 | 4.1867 | 0.041185
641.5052 | 7.4967 | 0.0094582 | 641.5052 | 4.189 | 0.041336
641.7302 | 7.4972 | 0.0094653 | 641.7302 | 4.1914 | 0.041488
641.9552 | 7.4977 | 0.0094724 | 641.9552 | 4.1937 | 0.041641
642.1803 | 7.4983 | 0.0094795 | 642.1803 | 4.196 | 0.041795
642.4053 | 7.4988 | 0.0094866 | 642.4053 | 4.1984 | 0.04195
642.6303 | 7.4993 | 0.0094938 | 642.6303 | 4.2007 | 0.042105
642.8554 | 7.4998 | 0.0095009 | 642.8554 | 4.2031 | 0.042262
643.0804 | 7.5003 | 0.009508 | 643.0804 | 4.2055 | 0.042419
643.3054 | 7.5008 | 0.0095152 | 643.3054 | 4.2079 | 0.042577
643.5304 | 7.5013 | 0.0095223 | 643.5304 | 4.2103 | 0.042736
643.7555 | 7.5018 | 0.0095295 | 643.7555 | 4.2127 | 0.042896
643.9805 | 7.5024 | 0.0095366 | 643.9805 | 4.2151 | 0.043057
644.2055 | 7.5029 | 0.0095438 | 644.2055 | 4.2175 | 0.043219
644.4306 | 7.5034 | 0.009551 | 644.4306 | 4.2199 | 0.043381
644.6556 | 7.5039 | 0.0095581 | 644.6556 | 4.2224 | 0.043545
644.8806 | 7.5044 | 0.0095653 | 644.8806 | 4.2248 | 0.043709
645.1056 | 7.5049 | 0.0095725 | 645.1056 | 4.2273 | 0.043874
645.3307 | 7.5055 | 0.0095797 | 645.3307 | 4.2297 | 0.044041
645.5557 | 7.506 | 0.0095869 | 645.5557 | 4.2322 | 0.044208
645.7807 | 7.5065 | 0.0095941 | 645.7807 | 4.2347 | 0.044376
646.0058 | 7.507 | 0.0096013 | 646.0058 | 4.2372 | 0.044545
646.2308 | 7.5075 | 0.0096086 | 646.2308 | 4.2397 | 0.044715
646.4558 | 7.508 | 0.0096158 | 646.4558 | 4.2422 | 0.044886
646.6808 | 7.5086 | 0.009623 | 646.6808 | 4.2447 | 0.045058
646.9059 | 7.5091 | 0.0096303 | 646.9059 | 4.2473 | 0.045231
647.1309 | 7.5096 | 0.0096375 | 647.1309 | 4.2498 | 0.045406
647.3559 | 7.5101 | 0.0096448 | 647.3559 | 4.2524 | 0.045581
647.581 | 7.5106 | 0.009652 | 647.581 | 4.2549 | 0.045757
647.806 | 7.5112 | 0.0096593 | 647.806 | 4.2575 | 0.045934
648.031 | 7.5117 | 0.0096666 | 648.031 | 4.2601 | 0.046112
648.256 | 7.5122 | 0.0096739 | 648.256 | 4.2627 | 0.046291
648.4811 | 7.5127 | 0.0096812 | 648.4811 | 4.2653 | 0.046471
648.7061 | 7.5132 | 0.0096885 | 648.7061 | 4.2679 | 0.046652
648.9311 | 7.5138 | 0.0096958 | 648.9311 | 4.2705 | 0.046834
649.1561 | 7.5143 | 0.0097031 | 649.1561 | 4.2732 | 0.047017
649.3812 | 7.5148 | 0.0097104 | 649.3812 | 4.2758 | 0.047202
649.6062 | 7.5153 | 0.0097177 | 649.6062 | 4.2785 | 0.047387
649.8312 | 7.5159 | 0.009725 | 649.8312 | 4.2811 | 0.047574
650.0563 | 7.5164 | 0.0097324 | 650.0563 | 4.2838 | 0.047761
650.2813 | 7.5169 | 0.0097397 | 650.2813 | 4.2865 | 0.04795
650.5063 | 7.5174 | 0.009747 | 650.5063 | 4.2892 | 0.04814
650.7313 | 7.518 | 0.0097544 | 650.7313 | 4.2919 | 0.048331
650.9564 | 7.5185 | 0.0097618 | 650.9564 | 4.2946 | 0.048523
651.1814 | 7.519 | 0.0097691 | 651.1814 | 4.2973 | 0.048716
651.4064 | 7.5196 | 0.0097765 | 651.4064 | 4.3001 | 0.04891
651.6314 | 7.5201 | 0.0097839 | 651.6314 | 4.3028 | 0.049106
651.8565 | 7.5206 | 0.0097913 | 651.8565 | 4.3056 | 0.049302
652.0815 | 7.5211 | 0.0097987 | 652.0815 | 4.3084 | 0.0495
652.3065 | 7.5217 | 0.009806 | 652.3065 | 4.3111 | 0.049699
652.5316 | 7.5222 | 0.0098135 | 652.5316 | 4.3139 | 0.049899
652.7566 | 7.5227 | 0.0098209 | 652.7566 | 4.3167 | 0.050101
652.9816 | 7.5233 | 0.0098283 | 652.9816 | 4.3196 | 0.050303
653.2066 | 7.5238 | 0.0098357 | 653.2066 | 4.3224 | 0.050507
653.4317 | 7.5243 | 0.0098431 | 653.4317 | 4.3252 | 0.050712
653.6567 | 7.5248 | 0.0098506 | 653.6567 | 4.3281 | 0.050919
653.8817 | 7.5254 | 0.009858 | 653.8817 | 4.3309 | 0.051126
654.1068 | 7.5259 | 0.0098655 | 654.1068 | 4.3338 | 0.051335
654.3318 | 7.5264 | 0.0098729 | 654.3318 | 4.3367 | 0.051545
654.5568 | 7.527 | 0.0098804 | 654.5568 | 4.3396 | 0.051757
654.7818 | 7.5275 | 0.0098879 | 654.7818 | 4.3425 | 0.051969
655.0069 | 7.528 | 0.0098954 | 655.0069 | 4.3454 | 0.052183
655.2319 | 7.5286 | 0.0099028 | 655.2319 | 4.3484 | 0.052399
655.4569 | 7.5291 | 0.0099103 | 655.4569 | 4.3513 | 0.052615
655.682 | 7.5296 | 0.0099178 | 655.682 | 4.3543 | 0.052833
655.907 | 7.5302 | 0.0099253 | 655.907 | 4.3572 | 0.053053
656.132 | 7.5307 | 0.0099329 | 656.132 | 4.3602 | 0.053273
656.357 | 7.5313 | 0.0099404 | 656.357 | 4.3632 | 0.053495
656.5821 | 7.5318 | 0.0099479 | 656.5821 | 4.3662 | 0.053719
656.8071 | 7.5323 | 0.0099554 | 656.8071 | 4.3692 | 0.053943
657.0321 | 7.5329 | 0.009963 | 657.0321 | 4.3723 | 0.05417
657.2572 | 7.5334 | 0.0099705 | 657.2572 | 4.3753 | 0.054397
657.4822 | 7.5339 | 0.0099781 | 657.4822 | 4.3784 | 0.054626
657.7072 | 7.5345 | 0.0099856 | 657.7072 | 4.3815 | 0.054857
657.9322 | 7.535 | 0.0099932 | 657.9322 | 4.3845 | 0.055089
658.1573 | 7.5356 | 0.010001 | 658.1573 | 4.3876 | 0.055322
658.3823 | 7.5361 | 0.010008 | 658.3823 | 4.3907 | 0.055557
658.6073 | 7.5366 | 0.010016 | 658.6073 | 4.3939 | 0.055794
658.8324 | 7.5372 | 0.010024 | 658.8324 | 4.397 | 0.056031
659.0574 | 7.5377 | 0.010031 | 659.0574 | 4.4002 | 0.056271
659.2824 | 7.5383 | 0.010039 | 659.2824 | 4.4033 | 0.056512
659.5074 | 7.5388 | 0.010046 | 659.5074 | 4.4065 | 0.056754
659.7325 | 7.5393 | 0.010054 | 659.7325 | 4.4097 | 0.056998
659.9575 | 7.5399 | 0.010062 | 659.9575 | 4.4129 | 0.057244
660.1825 | 7.5404 | 0.010069 | 660.1825 | 4.4161 | 0.057491
660.4076 | 7.541 | 0.010077 | 660.4076 | 4.4193 | 0.05774
660.6326 | 7.5415 | 0.010085 | 660.6326 | 4.4226 | 0.05799
660.8576 | 7.5421 | 0.010092 | 660.8576 | 4.4258 | 0.058242
661.0826 | 7.5426 | 0.0101 | 661.0826 | 4.4291 | 0.058496
661.3077 | 7.5432 | 0.010108 | 661.3077 | 4.4324 | 0.058751
661.5327 | 7.5437 | 0.010115 | 661.5327 | 4.4357 | 0.059008
661.7577 | 7.5442 | 0.010123 | 661.7577 | 4.439 | 0.059266
661.9828 | 7.5448 | 0.010131 | 661.9828 | 4.4424 | 0.059527
662.2078 | 7.5453 | 0.010138 | 662.2078 | 4.4457 | 0.059789
662.4328 | 7.5459 | 0.010146 | 662.4328 | 4.4491 | 0.060053
662.6578 | 7.5464 | 0.010154 | 662.6578 | 4.4524 | 0.060318
662.8829 | 7.547 | 0.010161 | 662.8829 | 4.4558 | 0.060585
663.1079 | 7.5475 | 0.010169 | 663.1079 | 4.4592 | 0.060854
663.3329 | 7.5481 | 0.010177 | 663.3329 | 4.4627 | 0.061125
663.5579 | 7.5486 | 0.010185 | 663.5579 | 4.4661 | 0.061398
663.783 | 7.5492 | 0.010192 | 663.783 | 4.4695 | 0.061672
664.008 | 7.5497 | 0.0102 | 664.008 | 4.473 | 0.061948
664.233 | 7.5503 | 0.010208 | 664.233 | 4.4765 | 0.062226
664.4581 | 7.5508 | 0.010216 | 664.4581 | 4.48 | 0.062506
664.6831 | 7.5514 | 0.010223 | 664.6831 | 4.4835 | 0.062788
664.9081 | 7.5519 | 0.010231 | 664.9081 | 4.487 | 0.063072
665.1331 | 7.5525 | 0.010239 | 665.1331 | 4.4906 | 0.063357
665.3582 | 7.553 | 0.010247 | 665.3582 | 4.4941 | 0.063645
665.5832 | 7.5536 | 0.010255 | 665.5832 | 4.4977 | 0.063934
665.8082 | 7.5541 | 0.010262 | 665.8082 | 4.5013 | 0.064226
666.0332 | 7.5547 | 0.01027 | 666.0332 | 4.5049 | 0.064519
666.2583 | 7.5553 | 0.010278 | 666.2583 | 4.5085 | 0.064815
666.4833 | 7.5558 | 0.010286 | 666.4833 | 4.5122 | 0.065112
666.7083 | 7.5564 | 0.010294 | 666.7083 | 4.5158 | 0.065412
666.9334 | 7.5569 | 0.010302 | 666.9334 | 4.5195 | 0.065713
667.1584 | 7.5575 | 0.010309 | 667.1584 | 4.5232 | 0.066017
667.3834 | 7.558 | 0.010317 | 667.3834 | 4.5269 | 0.066323
667.6084 | 7.5586 | 0.010325 | 667.6084 | 4.5307 | 0.066631
667.8335 | 7.5591 | 0.010333 | 667.8335 | 4.5344 | 0.066941
668.0585 | 7.5597 | 0.010341 | 668.0585 | 4.5382 | 0.067253
668.2835 | 7.5603 | 0.010349 | 668.2835 | 4.5419 | 0.067567
668.5086 | 7.5608 | 0.010357 | 668.5086 | 4.5457 | 0.067884
668.7336 | 7.5614 | 0.010365 | 668.7336 | 4.5495 | 0.068203
668.9586 | 7.5619 | 0.010373 | 668.9586 | 4.5534 | 0.068524
669.1836 | 7.5625 | 0.010381 | 669.1836 | 4.5572 | 0.068847
669.4087 | 7.5631 | 0.010388 | 669.4087 | 4.5611 | 0.069172
669.6337 | 7.5636 | 0.010396 | 669.6337 | 4.565 | 0.0695
669.8587 | 7.5642 | 0.010404 | 669.8587 | 4.5689 | 0.06983
670.0838 | 7.5647 | 0.010412 | 670.0838 | 4.5728 | 0.070163
670.3088 | 7.5653 | 0.01042 | 670.3088 | 4.5768 | 0.070498
670.5338 | 7.5659 | 0.010428 | 670.5338 | 4.5807 | 0.070835
670.7588 | 7.5664 | 0.010436 | 670.7588 | 4.5847 | 0.071175
670.9839 | 7.567 | 0.010444 | 670.9839 | 4.5887 | 0.071517
671.2089 | 7.5676 | 0.010452 | 671.2089 | 4.5927 | 0.071861
671.4339 | 7.5681 | 0.01046 | 671.4339 | 4.5968 | 0.072208
671.659 | 7.5687 | 0.010468 | 671.659 | 4.6008 | 0.072558
671.884 | 7.5693 | 0.010476 | 671.884 | 4.6049 | 0.07291
672.109 | 7.5698 | 0.010484 | 672.109 | 4.609 | 0.073265
672.334 | 7.5704 | 0.010492 | 672.334 | 4.6131 | 0.073622
672.5591 | 7.5709 | 0.0105 | 672.5591 | 4.6172 | 0.073982
672.7841 | 7.5715 | 0.010508 | 672.7841 | 4.6214 | 0.074344
673.0091 | 7.5721 | 0.010516 | 673.0091 | 4.6256 | 0.074709
673.2341 | 7.5726 | 0.010524 | 673.2341 | 4.6298 | 0.075077
673.4592 | 7.5732 | 0.010532 | 673.4592 | 4.634 | 0.075448
673.6842 | 7.5738 | 0.01054 | 673.6842 | 4.6382 | 0.075821
673.9092 | 7.5744 | 0.010549 | 673.9092 | 4.6425 | 0.076197
674.1343 | 7.5749 | 0.010557 | 674.1343 | 4.6468 | 0.076576
674.3593 | 7.5755 | 0.010565 | 674.3593 | 4.6511 | 0.076957
674.5843 | 7.5761 | 0.010573 | 674.5843 | 4.6554 | 0.077342
674.8093 | 7.5766 | 0.010581 | 674.8093 | 4.6597 | 0.077729
675.0344 | 7.5772 | 0.010589 | 675.0344 | 4.6641 | 0.078119
675.2594 | 7.5778 | 0.010597 | 675.2594 | 4.6685 | 0.078513
675.4844 | 7.5784 | 0.010605 | 675.4844 | 4.6729 | 0.078909
675.7095 | 7.5789 | 0.010613 | 675.7095 | 4.6773 | 0.079308
675.9345 | 7.5795 | 0.010622 | 675.9345 | 4.6818 | 0.07971
676.1595 | 7.5801 | 0.01063 | 676.1595 | 4.6863 | 0.080115
676.3845 | 7.5806 | 0.010638 | 676.3845 | 4.6908 | 0.080523
676.6096 | 7.5812 | 0.010646 | 676.6096 | 4.6953 | 0.080935
676.8346 | 7.5818 | 0.010654 | 676.8346 | 4.6998 | 0.081349
677.0596 | 7.5824 | 0.010662 | 677.0596 | 4.7044 | 0.081767
677.2847 | 7.5829 | 0.010671 | 677.2847 | 4.709 | 0.082188
677.5097 | 7.5835 | 0.010679 | 677.5097 | 4.7136 | 0.082612
677.7347 | 7.5841 | 0.010687 | 677.7347 | 4.7183 | 0.08304
677.9597 | 7.5847 | 0.010695 | 677.9597 | 4.7229 | 0.08347
678.1848 | 7.5852 | 0.010703 | 678.1848 | 4.7276 | 0.083904
678.4098 | 7.5858 | 0.010712 | 678.4098 | 4.7323 | 0.084342
678.6348 | 7.5864 | 0.01072 | 678.6348 | 4.7371 | 0.084783
678.8599 | 7.587 | 0.010728 | 678.8599 | 4.7418 | 0.085227
679.0849 | 7.5876 | 0.010736 | 679.0849 | 4.7466 | 0.085675
679.3099 | 7.5881 | 0.010745 | 679.3099 | 4.7514 | 0.086126
679.5349 | 7.5887 | 0.010753 | 679.5349 | 4.7562 | 0.086581
679.76 | 7.5893 | 0.010761 | 679.76 | 4.7611 | 0.08704
679.985 | 7.5899 | 0.01077 | 679.985 | 4.766 | 0.087502
680.21 | 7.5905 | 0.010778 | 680.21 | 4.7709 | 0.087968
680.4351 | 7.591 | 0.010786 | 680.4351 | 4.7759 | 0.088437
680.6601 | 7.5916 | 0.010794 | 680.6601 | 4.7808 | 0.08891
680.8851 | 7.5922 | 0.010803 | 680.8851 | 4.7858 | 0.089387
681.1101 | 7.5928 | 0.010811 | 681.1101 | 4.7908 | 0.089868
681.3352 | 7.5934 | 0.010819 | 681.3352 | 4.7959 | 0.090353
681.5602 | 7.594 | 0.010828 | 681.5602 | 4.8009 | 0.090842
681.7852 | 7.5945 | 0.010836 | 681.7852 | 4.806 | 0.091334
682.0103 | 7.5951 | 0.010844 | 682.0103 | 4.8112 | 0.091831
682.2353 | 7.5957 | 0.010853 | 682.2353 | 4.8163 | 0.092332
682.4603 | 7.5963 | 0.010861 | 682.4603 | 4.8215 | 0.092836
682.6853 | 7.5969 | 0.01087 | 682.6853 | 4.8267 | 0.093345
682.9104 | 7.5975 | 0.010878 | 682.9104 | 4.832 | 0.093858
683.1354 | 7.5981 | 0.010886 | 683.1354 | 4.8372 | 0.094376
683.3604 | 7.5987 | 0.010895 | 683.3604 | 4.8425 | 0.094897
683.5855 | 7.5992 | 0.010903 | 683.5855 | 4.8479 | 0.095423
683.8105 | 7.5998 | 0.010912 | 683.8105 | 4.8532 | 0.095953
684.0355 | 7.6004 | 0.01092 | 684.0355 | 4.8586 | 0.096488
684.2605 | 7.601 | 0.010928 | 684.2605 | 4.864 | 0.097027
684.4856 | 7.6016 | 0.010937 | 684.4856 | 4.8695 | 0.097571
684.7106 | 7.6022 | 0.010945 | 684.7106 | 4.875 | 0.098119
684.9356 | 7.6028 | 0.010954 | 684.9356 | 4.8805 | 0.098672
685.1607 | 7.6034 | 0.010962 | 685.1607 | 4.886 | 0.099229
685.3857 | 7.604 | 0.010971 | 685.3857 | 4.8916 | 0.099792
685.6107 | 7.6046 | 0.010979 | 685.6107 | 4.8972 | 0.10036
685.8357 | 7.6051 | 0.010988 | 685.8357 | 4.9028 | 0.10093
686.0608 | 7.6057 | 0.010996 | 686.0608 | 4.9085 | 0.10151
686.2858 | 7.6063 | 0.011005 | 686.2858 | 4.9142 | 0.10209
686.5108 | 7.6069 | 0.011013 | 686.5108 | 4.9199 | 0.10268
686.7358 | 7.6075 | 0.011022 | 686.7358 | 4.9257 | 0.10327
686.9609 | 7.6081 | 0.01103 | 686.9609 | 4.9315 | 0.10386
687.1859 | 7.6087 | 0.011039 | 687.1859 | 4.9373 | 0.10447
687.4109 | 7.6093 | 0.011047 | 687.4109 | 4.9431 | 0.10507
687.6359 | 7.6099 | 0.011056 | 687.6359 | 4.949 | 0.10569
687.861 | 7.6105 | 0.011064 | 687.861 | 4.955 | 0.1063
688.086 | 7.6111 | 0.011073 | 688.086 | 4.9609 | 0.10693
688.311 | 7.6117 | 0.011082 | 688.311 | 4.9669 | 0.10755
688.5361 | 7.6123 | 0.01109 | 688.5361 | 4.973 | 0.10819
688.7611 | 7.6129 | 0.011099 | 688.7611 | 4.979 | 0.10883
688.9861 | 7.6135 | 0.011107 | 688.9861 | 4.9852 | 0.10947
689.2111 | 7.6141 | 0.011116 | 689.2111 | 4.9913 | 0.11013
689.4362 | 7.6147 | 0.011125 | 689.4362 | 4.9975 | 0.11078
689.6612 | 7.6153 | 0.011133 | 689.6612 | 5.0037 | 0.11145
689.8862 | 7.6159 | 0.011142 | 689.8862 | 5.0099 | 0.11211
690.1113 | 7.6165 | 0.011151 | 690.1113 | 5.0162 | 0.11279
690.3363 | 7.6171 | 0.011159 | 690.3363 | 5.0226 | 0.11347
690.5613 | 7.6177 | 0.011168 | 690.5613 | 5.0289 | 0.11416
690.7863 | 7.6183 | 0.011177 | 690.7863 | 5.0353 | 0.11485
691.0114 | 7.6189 | 0.011185 | 691.0114 | 5.0418 | 0.11555
691.2364 | 7.6195 | 0.011194 | 691.2364 | 5.0483 | 0.11626
691.4614 | 7.6201 | 0.011203 | 691.4614 | 5.0548 | 0.11697
691.6865 | 7.6207 | 0.011211 | 691.6865 | 5.0613 | 0.11769
691.9115 | 7.6213 | 0.01122 | 691.9115 | 5.0679 | 0.11841
692.1365 | 7.6219 | 0.011229 | 692.1365 | 5.0746 | 0.11915
692.3615 | 7.6225 | 0.011237 | 692.3615 | 5.0813 | 0.11988
692.5866 | 7.6231 | 0.011246 | 692.5866 | 5.088 | 0.12063
692.8116 | 7.6237 | 0.011255 | 692.8116 | 5.0948 | 0.12138
693.0366 | 7.6244 | 0.011264 | 693.0366 | 5.1016 | 0.12214
693.2617 | 7.625 | 0.011272 | 693.2617 | 5.1084 | 0.12291
693.4867 | 7.6256 | 0.011281 | 693.4867 | 5.1153 | 0.12369
693.7117 | 7.6262 | 0.01129 | 693.7117 | 5.1222 | 0.12447
693.9367 | 7.6268 | 0.011299 | 693.9367 | 5.1292 | 0.12526
694.1618 | 7.6274 | 0.011308 | 694.1618 | 5.1362 | 0.12605
694.3868 | 7.628 | 0.011316 | 694.3868 | 5.1433 | 0.12686
694.6118 | 7.6286 | 0.011325 | 694.6118 | 5.1504 | 0.12767
694.8369 | 7.6292 | 0.011334 | 694.8369 | 5.1576 | 0.12849
695.0619 | 7.6298 | 0.011343 | 695.0619 | 5.1648 | 0.12932
695.2869 | 7.6305 | 0.011352 | 695.2869 | 5.172 | 0.13015
695.5119 | 7.6311 | 0.011361 | 695.5119 | 5.1793 | 0.131
695.737 | 7.6317 | 0.011369 | 695.737 | 5.1867 | 0.13185
695.962 | 7.6323 | 0.011378 | 695.962 | 5.1941 | 0.13271
696.187 | 7.6329 | 0.011387 | 696.187 | 5.2015 | 0.13358
696.4121 | 7.6335 | 0.011396 | 696.4121 | 5.209 | 0.13445
696.6371 | 7.6341 | 0.011405 | 696.6371 | 5.2165 | 0.13534
696.8621 | 7.6348 | 0.011414 | 696.8621 | 5.2241 | 0.13623
697.0871 | 7.6354 | 0.011423 | 697.0871 | 5.2318 | 0.13714
697.3122 | 7.636 | 0.011432 | 697.3122 | 5.2394 | 0.13805
697.5372 | 7.6366 | 0.011441 | 697.5372 | 5.2472 | 0.13897
697.7622 | 7.6372 | 0.011449 | 697.7622 | 5.255 | 0.1399
697.9873 | 7.6378 | 0.011458 | 697.9873 | 5.2628 | 0.14084
698.2123 | 7.6385 | 0.011467 | 698.2123 | 5.2707 | 0.14179
698.4373 | 7.6391 | 0.011476 | 698.4373 | 5.2787 | 0.14275
698.6623 | 7.6397 | 0.011485 | 698.6623 | 5.2867 | 0.14372
698.8874 | 7.6403 | 0.011494 | 698.8874 | 5.2947 | 0.1447
699.1124 | 7.6409 | 0.011503 | 699.1124 | 5.3028 | 0.14569
699.3374 | 7.6416 | 0.011512 | 699.3374 | 5.311 | 0.14669
699.5625 | 7.6422 | 0.011521 | 699.5625 | 5.3192 | 0.14769
699.7875 | 7.6428 | 0.01153 | 699.7875 | 5.3275 | 0.14871
700.0125 | 7.6434 | 0.011539 | 700.0125 | 5.3358 | 0.14974
700.2375 | 7.644 | 0.011548 | 700.2375 | 5.3442 | 0.15078
700.4626 | 7.6447 | 0.011557 | 700.4626 | 5.3526 | 0.15184
700.6876 | 7.6453 | 0.011566 | 700.6876 | 5.3611 | 0.1529
700.9126 | 7.6459 | 0.011575 | 700.9126 | 5.3697 | 0.15397
701.1376 | 7.6465 | 0.011585 | 701.1376 | 5.3783 | 0.15506
701.3627 | 7.6472 | 0.011594 | 701.3627 | 5.387 | 0.15615
701.5877 | 7.6478 | 0.011603 | 701.5877 | 5.3958 | 0.15726
701.8127 | 7.6484 | 0.011612 | 701.8127 | 5.4046 | 0.15838
702.0377 | 7.649 | 0.011621 | 702.0377 | 5.4134 | 0.15951
702.2628 | 7.6497 | 0.01163 | 702.2628 | 5.4224 | 0.16066
702.4878 | 7.6503 | 0.011639 | 702.4878 | 5.4314 | 0.16182
702.7128 | 7.6509 | 0.011648 | 702.7128 | 5.4404 | 0.16298
702.9379 | 7.6516 | 0.011657 | 702.9379 | 5.4496 | 0.16417
703.1629 | 7.6522 | 0.011667 | 703.1629 | 5.4588 | 0.16536
703.3879 | 7.6528 | 0.011676 | 703.3879 | 5.468 | 0.16657
703.6129 | 7.6535 | 0.011685 | 703.6129 | 5.4773 | 0.16779
703.838 | 7.6541 | 0.011694 | 703.838 | 5.4867 | 0.16902
704.063 | 7.6547 | 0.011703 | 704.063 | 5.4962 | 0.17027
704.288 | 7.6553 | 0.011712 | 704.288 | 5.5057 | 0.17153
704.5131 | 7.656 | 0.011722 | 704.5131 | 5.5153 | 0.17281
704.7381 | 7.6566 | 0.011731 | 704.7381 | 5.525 | 0.1741
704.9631 | 7.6572 | 0.01174 | 704.9631 | 5.5347 | 0.1754
705.1881 | 7.6579 | 0.011749 | 705.1881 | 5.5446 | 0.17672
705.4132 | 7.6585 | 0.011758 | 705.4132 | 5.5544 | 0.17805
705.6382 | 7.6591 | 0.011768 | 705.6382 | 5.5644 | 0.1794
705.8632 | 7.6598 | 0.011777 | 705.8632 | 5.5745 | 0.18077
706.0883 | 7.6604 | 0.011786 | 706.0883 | 5.5846 | 0.18215
706.3133 | 7.6611 | 0.011795 | 706.3133 | 5.5948 | 0.18354
706.5383 | 7.6617 | 0.011805 | 706.5383 | 5.605 | 0.18495
706.7633 | 7.6623 | 0.011814 | 706.7633 | 5.6154 | 0.18638
706.9884 | 7.663 | 0.011823 | 706.9884 | 5.6258 | 0.18783
707.2134 | 7.6636 | 0.011833 | 707.2134 | 5.6363 | 0.18929
707.4384 | 7.6642 | 0.011842 | 707.4384 | 5.6469 | 0.19077
707.6635 | 7.6649 | 0.011851 | 707.6635 | 5.6576 | 0.19226
707.8885 | 7.6655 | 0.011861 | 707.8885 | 5.6683 | 0.19378
708.1135 | 7.6662 | 0.01187 | 708.1135 | 5.6792 | 0.19531
708.3385 | 7.6668 | 0.011879 | 708.3385 | 5.6901 | 0.19686
708.5636 | 7.6674 | 0.011889 | 708.5636 | 5.7011 | 0.19842
708.7886 | 7.6681 | 0.011898 | 708.7886 | 5.7122 | 0.20001
709.0136 | 7.6687 | 0.011907 | 709.0136 | 5.7234 | 0.20162
709.2387 | 7.6694 | 0.011917 | 709.2387 | 5.7346 | 0.20324
709.4637 | 7.67 | 0.011926 | 709.4637 | 5.746 | 0.20489
709.6887 | 7.6707 | 0.011936 | 709.6887 | 5.7574 | 0.20655
709.9137 | 7.6713 | 0.011945 | 709.9137 | 5.769 | 0.20824
710.1388 | 7.6719 | 0.011955 | 710.1388 | 5.7806 | 0.20994
710.3638 | 7.6726 | 0.011964 | 710.3638 | 5.7924 | 0.21167
710.5888 | 7.6732 | 0.011973 | 710.5888 | 5.8042 | 0.21342
710.8139 | 7.6739 | 0.011983 | 710.8139 | 5.8161 | 0.21518
711.0389 | 7.6745 | 0.011992 | 711.0389 | 5.8281 | 0.21698
711.2639 | 7.6752 | 0.012002 | 711.2639 | 5.8403 | 0.21879
711.4889 | 7.6758 | 0.012011 | 711.4889 | 5.8525 | 0.22063
711.714 | 7.6765 | 0.012021 | 711.714 | 5.8648 | 0.22249
711.939 | 7.6771 | 0.01203 | 711.939 | 5.8772 | 0.22437
712.164 | 7.6778 | 0.01204 | 712.164 | 5.8898 | 0.22628
712.389 | 7.6784 | 0.012049 | 712.389 | 5.9024 | 0.22821
712.6141 | 7.6791 | 0.012059 | 712.6141 | 5.9152 | 0.23017
712.8391 | 7.6797 | 0.012068 | 712.8391 | 5.928 | 0.23215
713.0641 | 7.6804 | 0.012078 | 713.0641 | 5.941 | 0.23415
713.2892 | 7.681 | 0.012088 | 713.2892 | 5.954 | 0.23619
713.5142 | 7.6817 | 0.012097 | 713.5142 | 5.9672 | 0.23825
713.7392 | 7.6823 | 0.012107 | 713.7392 | 5.9805 | 0.24033
713.9642 | 7.683 | 0.012116 | 713.9642 | 5.9939 | 0.24245
714.1893 | 7.6836 | 0.012126 | 714.1893 | 6.0075 | 0.24459
714.4143 | 7.6843 | 0.012135 | 714.4143 | 6.0211 | 0.24676
714.6393 | 7.6849 | 0.012145 | 714.6393 | 6.0349 | 0.24896
714.8644 | 7.6856 | 0.012155 | 714.8644 | 6.0488 | 0.25119
715.0894 | 7.6863 | 0.012164 | 715.0894 | 6.0628 | 0.25345
715.3144 | 7.6869 | 0.012174 | 715.3144 | 6.0769 | 0.25574
715.5394 | 7.6876 | 0.012184 | 715.5394 | 6.0912 | 0.25806
715.7645 | 7.6882 | 0.012193 | 715.7645 | 6.1056 | 0.26041
715.9895 | 7.6889 | 0.012203 | 715.9895 | 6.1201 | 0.26279
716.2145 | 7.6895 | 0.012213 | 716.2145 | 6.1348 | 0.26521
716.4396 | 7.6902 | 0.012222 | 716.4396 | 6.1496 | 0.26766
716.6646 | 7.6909 | 0.012232 | 716.6646 | 6.1645 | 0.27015
716.8896 | 7.6915 | 0.012242 | 716.8896 | 6.1795 | 0.27266
717.1146 | 7.6922 | 0.012252 | 717.1146 | 6.1947 | 0.27522
717.3397 | 7.6928 | 0.012261 | 717.3397 | 6.2101 | 0.27781
717.5647 | 7.6935 | 0.012271 | 717.5647 | 6.2256 | 0.28044
717.7897 | 7.6942 | 0.012281 | 717.7897 | 6.2412 | 0.2831
718.0148 | 7.6948 | 0.012291 | 718.0148 | 6.257 | 0.2858
718.2398 | 7.6955 | 0.0123 | 718.2398 | 6.2729 | 0.28854
718.4648 | 7.6962 | 0.01231 | 718.4648 | 6.2889 | 0.29132
718.6898 | 7.6968 | 0.01232 | 718.6898 | 6.3052 | 0.29414
718.9149 | 7.6975 | 0.01233 | 718.9149 | 6.3216 | 0.297
719.1399 | 7.6982 | 0.012339 | 719.1399 | 6.3381 | 0.29991
719.3649 | 7.6988 | 0.012349 | 719.3649 | 6.3548 | 0.30285
719.59 | 7.6995 | 0.012359 | 719.59 | 6.3716 | 0.30584
719.815 | 7.7002 | 0.012369 | 719.815 | 6.3887 | 0.30888
720.04 | 7.7008 | 0.012379 | 720.04 | 6.4059 | 0.31196
720.265 | 7.7015 | 0.012389 | 720.265 | 6.4232 | 0.31508
720.4901 | 7.7022 | 0.012399 | 720.4901 | 6.4407 | 0.31825
720.7151 | 7.7028 | 0.012408 | 720.7151 | 6.4584 | 0.32147
720.9401 | 7.7035 | 0.012418 | 720.9401 | 6.4763 | 0.32474
721.1652 | 7.7042 | 0.012428 | 721.1652 | 6.4944 | 0.32806
721.3902 | 7.7048 | 0.012438 | 721.3902 | 6.5126 | 0.33143
721.6152 | 7.7055 | 0.012448 | 721.6152 | 6.5311 | 0.33485
721.8402 | 7.7062 | 0.012458 | 721.8402 | 6.5497 | 0.33833
722.0653 | 7.7069 | 0.012468 | 722.0653 | 6.5685 | 0.34186
722.2903 | 7.7075 | 0.012478 | 722.2903 | 6.5875 | 0.34544
722.5153 | 7.7082 | 0.012488 | 722.5153 | 6.6067 | 0.34908
722.7403 | 7.7089 | 0.012498 | 722.7403 | 6.6261 | 0.35278
722.9654 | 7.7096 | 0.012508 | 722.9654 | 6.6457 | 0.35654
723.1904 | 7.7102 | 0.012518 | 723.1904 | 6.6655 | 0.36036
723.4154 | 7.7109 | 0.012528 | 723.4154 | 6.6855 | 0.36423
723.6405 | 7.7116 | 0.012538 | 723.6405 | 6.7057 | 0.36818
723.8655 | 7.7123 | 0.012548 | 723.8655 | 6.7261 | 0.37218
724.0905 | 7.7129 | 0.012558 | 724.0905 | 6.7468 | 0.37625
724.3155 | 7.7136 | 0.012568 | 724.3155 | 6.7677 | 0.38039
724.5406 | 7.7143 | 0.012578 | 724.5406 | 6.7888 | 0.3846
724.7656 | 7.715 | 0.012588 | 724.7656 | 6.8101 | 0.38887
724.9906 | 7.7157 | 0.012598 | 724.9906 | 6.8317 | 0.39322
725.2156 | 7.7163 | 0.012608 | 725.2156 | 6.8535 | 0.39764
725.4407 | 7.717 | 0.012618 | 725.4407 | 6.8755 | 0.40214
725.6657 | 7.7177 | 0.012628 | 725.6657 | 6.8978 | 0.40671
725.8907 | 7.7184 | 0.012639 | 725.8907 | 6.9203 | 0.41136
726.1158 | 7.7191 | 0.012649 | 726.1158 | 6.9431 | 0.41609
726.3408 | 7.7197 | 0.012659 | 726.3408 | 6.9662 | 0.4209
726.5658 | 7.7204 | 0.012669 | 726.5658 | 6.9895 | 0.42579
726.7908 | 7.7211 | 0.012679 | 726.7908 | 7.013 | 0.43077
727.0159 | 7.7218 | 0.012689 | 727.0159 | 7.0369 | 0.43584
727.2409 | 7.7225 | 0.0127 | 727.2409 | 7.061 | 0.441
727.4659 | 7.7232 | 0.01271 | 727.4659 | 7.0854 | 0.44625
727.691 | 7.7238 | 0.01272 | 727.691 | 7.1101 | 0.45159
727.916 | 7.7245 | 0.01273 | 727.916 | 7.1351 | 0.45703
728.141 | 7.7252 | 0.01274 | 728.141 | 7.1603 | 0.46257
728.366 | 7.7259 | 0.012751 | 728.366 | 7.1859 | 0.46821
728.5911 | 7.7266 | 0.012761 | 728.5911 | 7.2118 | 0.47395
728.8161 | 7.7273 | 0.012771 | 728.8161 | 7.2379 | 0.47979
729.0411 | 7.728 | 0.012781 | 729.0411 | 7.2644 | 0.48575
729.2662 | 7.7287 | 0.012792 | 729.2662 | 7.2913 | 0.49182
729.4912 | 7.7294 | 0.012802 | 729.4912 | 7.3184 | 0.498
729.7162 | 7.73 | 0.012812 | 729.7162 | 7.3459 | 0.50429
729.9412 | 7.7307 | 0.012822 | 729.9412 | 7.3737 | 0.51071
730.1663 | 7.7314 | 0.012833 | 730.1663 | 7.4019 | 0.51725
730.3913 | 7.7321 | 0.012843 | 730.3913 | 7.4304 | 0.52391
730.6163 | 7.7328 | 0.012853 | 730.6163 | 7.4593 | 0.53071
730.8414 | 7.7335 | 0.012864 | 730.8414 | 7.4885 | 0.53763
731.0664 | 7.7342 | 0.012874 | 731.0664 | 7.5181 | 0.5447
731.2914 | 7.7349 | 0.012885 | 731.2914 | 7.5481 | 0.5519
731.5164 | 7.7356 | 0.012895 | 731.5164 | 7.5785 | 0.55924
731.7415 | 7.7363 | 0.012905 | 731.7415 | 7.6093 | 0.56673
731.9665 | 7.737 | 0.012916 | 731.9665 | 7.6404 | 0.57438
732.1915 | 7.7377 | 0.012926 | 732.1915 | 7.672 | 0.58217
732.4166 | 7.7384 | 0.012937 | 732.4166 | 7.704 | 0.59013
732.6416 | 7.7391 | 0.012947 | 732.6416 | 7.7365 | 0.59825
732.8666 | 7.7398 | 0.012957 | 732.8666 | 7.7693 | 0.60653
733.0916 | 7.7405 | 0.012968 | 733.0916 | 7.8026 | 0.61499
733.3167 | 7.7412 | 0.012978 | 733.3167 | 7.8364 | 0.62363
733.5417 | 7.7419 | 0.012989 | 733.5417 | 7.8706 | 0.63245
733.7667 | 7.7426 | 0.012999 | 733.7667 | 7.9053 | 0.64145
733.9918 | 7.7433 | 0.01301 | 733.9918 | 7.9404 | 0.65065
734.2168 | 7.744 | 0.01302 | 734.2168 | 7.9761 | 0.66005
734.4418 | 7.7447 | 0.013031 | 734.4418 | 8.0122 | 0.66965
734.6668 | 7.7454 | 0.013041 | 734.6668 | 8.0489 | 0.67946
734.8919 | 7.7461 | 0.013052 | 734.8919 | 8.0861 | 0.68948
735.1169 | 7.7468 | 0.013062 | 735.1169 | 8.1238 | 0.69973
735.3419 | 7.7475 | 0.013073 | 735.3419 | 8.162 | 0.71021
735.567 | 7.7482 | 0.013084 | 735.567 | 8.2008 | 0.72092
735.792 | 7.7489 | 0.013094 | 735.792 | 8.2402 | 0.73187
736.017 | 7.7496 | 0.013105 | 736.017 | 8.2801 | 0.74307
736.242 | 7.7503 | 0.013115 | 736.242 | 8.3207 | 0.75454
736.4671 | 7.751 | 0.013126 | 736.4671 | 8.3618 | 0.76626
736.6921 | 7.7517 | 0.013137 | 736.6921 | 8.4036 | 0.77826
736.9171 | 7.7525 | 0.013147 | 736.9171 | 8.446 | 0.79055
737.1421 | 7.7532 | 0.013158 | 737.1421 | 8.489 | 0.80312
737.3672 | 7.7539 | 0.013169 | 737.3672 | 8.5327 | 0.81599
737.5922 | 7.7546 | 0.013179 | 737.5922 | 8.577 | 0.82918
737.8172 | 7.7553 | 0.01319 | 737.8172 | 8.6221 | 0.84268
738.0423 | 7.756 | 0.013201 | 738.0423 | 8.6678 | 0.85651
738.2673 | 7.7567 | 0.013211 | 738.2673 | 8.7143 | 0.87068
738.4923 | 7.7574 | 0.013222 | 738.4923 | 8.7615 | 0.88521
738.7173 | 7.7582 | 0.013233 | 738.7173 | 8.8095 | 0.9001
738.9424 | 7.7589 | 0.013244 | 738.9424 | 8.8582 | 0.91536
739.1674 | 7.7596 | 0.013254 | 739.1674 | 8.9077 | 0.93102
739.3924 | 7.7603 | 0.013265 | 739.3924 | 8.958 | 0.94707
739.6174 | 7.761 | 0.013276 | 739.6174 | 9.0092 | 0.96354
739.8425 | 7.7617 | 0.013287 | 739.8425 | 9.0612 | 0.98044
740.0675 | 7.7624 | 0.013297 | 740.0675 | 9.1141 | 0.99778
740.2925 | 7.7632 | 0.013308 | 740.2925 | 9.1678 | 1.0156
740.5176 | 7.7639 | 0.013319 | 740.5176 | 9.2225 | 1.0339
740.7426 | 7.7646 | 0.01333 | 740.7426 | 9.2781 | 1.0526
740.9676 | 7.7653 | 0.013341 | 740.9676 | 9.3347 | 1.0719
741.1926 | 7.766 | 0.013352 | 741.1926 | 9.3922 | 1.0917
741.4177 | 7.7668 | 0.013362 | 741.4177 | 9.4508 | 1.1121
741.6427 | 7.7675 | 0.013373 | 741.6427 | 9.5103 | 1.133
741.8677 | 7.7682 | 0.013384 | 741.8677 | 9.571 | 1.1546
742.0928 | 7.7689 | 0.013395 | 742.0928 | 9.6327 | 1.1767
742.3178 | 7.7697 | 0.013406 | 742.3178 | 9.6955 | 1.1995
742.5428 | 7.7704 | 0.013417 | 742.5428 | 9.7595 | 1.2229
742.7678 | 7.7711 | 0.013428 | 742.7678 | 9.8247 | 1.247
742.9929 | 7.7718 | 0.013439 | 742.9929 | 9.891 | 1.2718
743.2179 | 7.7725 | 0.01345 | 743.2179 | 9.9586 | 1.2974
743.4429 | 7.7733 | 0.013461 | 743.4429 | 10.0275 | 1.3237
743.668 | 7.774 | 0.013472 | 743.668 | 10.0976 | 1.3509
743.893 | 7.7747 | 0.013483 | 743.893 | 10.1691 | 1.3789
744.118 | 7.7755 | 0.013494 | 744.118 | 10.242 | 1.4077
744.343 | 7.7762 | 0.013505 | 744.343 | 10.3163 | 1.4374
744.5681 | 7.7769 | 0.013516 | 744.5681 | 10.3921 | 1.4681
744.7931 | 7.7776 | 0.013527 | 744.7931 | 10.4693 | 1.4998
745.0181 | 7.7784 | 0.013538 | 745.0181 | 10.5481 | 1.5325
745.2432 | 7.7791 | 0.013549 | 745.2432 | 10.6284 | 1.5662
745.4682 | 7.7798 | 0.01356 | 745.4682 | 10.7104 | 1.6011
745.6932 | 7.7806 | 0.013571 | 745.6932 | 10.7941 | 1.6371
745.9182 | 7.7813 | 0.013582 | 745.9182 | 10.8795 | 1.6743
746.1433 | 7.782 | 0.013593 | 746.1433 | 10.9666 | 1.7128
746.3683 | 7.7828 | 0.013604 | 746.3683 | 11.0556 | 1.7526
746.5933 | 7.7835 | 0.013616 | 746.5933 | 11.1464 | 1.7938
746.8184 | 7.7842 | 0.013627 | 746.8184 | 11.2392 | 1.8365
747.0434 | 7.785 | 0.013638 | 747.0434 | 11.334 | 1.8806
747.2684 | 7.7857 | 0.013649 | 747.2684 | 11.4308 | 1.9264
747.4934 | 7.7864 | 0.01366 | 747.4934 | 11.5297 | 1.9738
747.7185 | 7.7872 | 0.013671 | 747.7185 | 11.6308 | 2.0229
747.9435 | 7.7879 | 0.013683 | 747.9435 | 11.7342 | 2.0739
748.1685 | 7.7887 | 0.013694 | 748.1685 | 11.8398 | 2.1268
748.3936 | 7.7894 | 0.013705 | 748.3936 | 11.9479 | 2.1817
748.6186 | 7.7901 | 0.013716 | 748.6186 | 12.0584 | 2.2386
748.8436 | 7.7909 | 0.013728 | 748.8436 | 12.1714 | 2.2979
749.0686 | 7.7916 | 0.013739 | 749.0686 | 12.287 | 2.3594
749.2937 | 7.7924 | 0.01375 | 749.2937 | 12.4054 | 2.4234
749.5187 | 7.7931 | 0.013761 | 749.5187 | 12.5265 | 2.49
749.7437 | 7.7938 | 0.013773 | 749.7437 | 12.6504 | 2.5592
749.9688 | 7.7946 | 0.013784 | 749.9688 | 12.7773 | 2.6314
750.1938 | 7.7953 | 0.013795 | 750.1938 | 12.9073 | 2.7065
750.4188 | 7.7961 | 0.013807 | 750.4188 | 13.0404 | 2.7849
750.6438 | 7.7968 | 0.013818 | 750.6438 | 13.1768 | 2.8666
750.8689 | 7.7976 | 0.013829 | 750.8689 | 13.3164 | 2.9519
751.0939 | 7.7983 | 0.013841 | 751.0939 | 13.4596 | 3.0409
751.3189 | 7.7991 | 0.013852 | 751.3189 | 13.6063 | 3.1339
751.5439 | 7.7998 | 0.013864 | 751.5439 | 13.7566 | 3.231
751.769 | 7.8006 | 0.013875 | 751.769 | 13.9107 | 3.3327
751.994 | 7.8013 | 0.013886 | 751.994 | 14.0687 | 3.439
752.219 | 7.8021 | 0.013898 | 752.219 | 14.2307 | 3.5504
752.4441 | 7.8028 | 0.013909 | 752.4441 | 14.3968 | 3.667
752.6691 | 7.8036 | 0.013921 | 752.6691 | 14.5672 | 3.7893
752.8941 | 7.8043 | 0.013932 | 752.8941 | 14.7419 | 3.9176
753.1191 | 7.8051 | 0.013944 | 753.1191 | 14.9211 | 4.0523
753.3442 | 7.8058 | 0.013955 | 753.3442 | 15.1049 | 4.1937
753.5692 | 7.8066 | 0.013967 | 753.5692 | 15.2934 | 4.3424
753.7942 | 7.8073 | 0.013978 | 753.7942 | 15.4867 | 4.4988
754.0193 | 7.8081 | 0.01399 | 754.0193 | 15.685 | 4.6634
754.2443 | 7.8088 | 0.014001 | 754.2443 | 15.8883 | 4.8367
754.4693 | 7.8096 | 0.014013 | 754.4693 | 16.0968 | 5.0194
754.6943 | 7.8103 | 0.014024 | 754.6943 | 16.3104 | 5.2122
754.9194 | 7.8111 | 0.014036 | 754.9194 | 16.5294 | 5.4156
755.1444 | 7.8119 | 0.014048 | 755.1444 | 16.7537 | 5.6306
755.3694 | 7.8126 | 0.014059 | 755.3694 | 16.9834 | 5.8578
755.5945 | 7.8134 | 0.014071 | 755.5945 | 17.2185 | 6.0982
755.8195 | 7.8141 | 0.014082 | 755.8195 | 17.4589 | 6.3527
756.0445 | 7.8149 | 0.014094 | 756.0445 | 17.7047 | 6.6225
756.2695 | 7.8157 | 0.014106 | 756.2695 | 17.9556 | 6.9085
756.4946 | 7.8164 | 0.014117 | 756.4946 | 18.2116 | 7.2121
756.7196 | 7.8172 | 0.014129 | 756.7196 | 18.4725 | 7.5345
756.9446 | 7.8179 | 0.014141 | 756.9446 | 18.7378 | 7.8772
757.1697 | 7.8187 | 0.014153 | 757.1697 | 19.0073 | 8.2417
757.3947 | 7.8195 | 0.014164 | 757.3947 | 19.2803 | 8.6297
757.6197 | 7.8202 | 0.014176 | 757.6197 | 19.5563 | 9.043
757.8447 | 7.821 | 0.014188 | 757.8447 | 19.8344 | 9.4835
758.0698 | 7.8218 | 0.0142 | 758.0698 | 20.1137 | 9.9534
758.2948 | 7.8225 | 0.014211 | 758.2948 | 20.3929 | 10.4548
758.5198 | 7.8233 | 0.014223 | 758.5198 | 20.6705 | 10.9901
758.7448 | 7.8241 | 0.014235 | 758.7448 | 20.9448 | 11.5618
758.9699 | 7.8248 | 0.014247 | 758.9699 | 21.2137 | 12.1727
759.1949 | 7.8256 | 0.014259 | 759.1949 | 21.4745 | 12.8255
759.4199 | 7.8264 | 0.01427 | 759.4199 | 21.7242 | 13.523
759.645 | 7.8271 | 0.014282 | 759.645 | 21.9592 | 14.2683
759.87 | 7.8279 | 0.014294 | 759.87 | 22.1752 | 15.0643
760.095 | 7.8287 | 0.014306 | 760.095 | 22.3673 | 15.9139
760.32 | 7.8295 | 0.014318 | 760.32 | 22.5297 | 16.8199
760.5451 | 7.8302 | 0.01433 | 760.5451 | 22.6555 | 17.7847
760.7701 | 7.831 | 0.014342 | 760.7701 | 22.7369 | 18.8105
760.9951 | 7.8318 | 0.014354 | 760.9951 | 22.7652 | 19.8985
761.2201 | 7.8326 | 0.014365 | 761.2201 | 22.7302 | 21.0494
761.4452 | 7.8333 | 0.014377 | 761.4452 | 22.6208 | 22.2623
761.6702 | 7.8341 | 0.014389 | 761.6702 | 22.4244 | 23.5349
761.8952 | 7.8349 | 0.014401 | 761.8952 | 22.1278 | 24.8631
762.1203 | 7.8357 | 0.014413 | 762.1203 | 21.7167 | 26.24
762.3453 | 7.8364 | 0.014425 | 762.3453 | 21.1766 | 27.656
762.5703 | 7.8372 | 0.014437 | 762.5703 | 20.4928 | 29.098
762.7953 | 7.838 | 0.014449 | 762.7953 | 19.652 | 30.5493
763.0204 | 7.8388 | 0.014461 | 763.0204 | 18.6422 | 31.9892
763.2454 | 7.8396 | 0.014474 | 763.2454 | 17.4546 | 33.3929
763.4704 | 7.8403 | 0.014486 | 763.4704 | 16.0846 | 34.7323
763.6955 | 7.8411 | 0.014498 | 763.6955 | 14.5331 | 35.9763
763.9205 | 7.8419 | 0.01451 | 763.9205 | 12.8075 | 37.0923
764.1455 | 7.8427 | 0.014522 | 764.1455 | 10.9223 | 38.0478
764.3705 | 7.8435 | 0.014534 | 764.3705 | 8.9002 | 38.8124
764.5956 | 7.8443 | 0.014546 | 764.5956 | 6.7706 | 39.36
764.8206 | 7.845 | 0.014558 | 764.8206 | 4.5694 | 39.6711
765.0456 | 7.8458 | 0.01457 | 765.0456 | 2.3367 | 39.734
765.2707 | 7.8466 | 0.014583 | 765.2707 | 0.11457 | 39.5465
765.4957 | 7.8474 | 0.014595 | 765.4957 | -2.0557 | 39.1155
765.7207 | 7.8482 | 0.014607 | 765.7207 | -4.1358 | 38.4568
765.9457 | 7.849 | 0.014619 | 765.9457 | -6.093 | 37.5935
766.1708 | 7.8498 | 0.014632 | 766.1708 | -7.9009 | 36.5541
766.3958 | 7.8506 | 0.014644 | 766.3958 | -9.5412 | 35.3701
766.6208 | 7.8513 | 0.014656 | 766.6208 | -11.0027 | 34.0746
766.8459 | 7.8521 | 0.014668 | 766.8459 | -12.2814 | 32.6994
767.0709 | 7.8529 | 0.014681 | 767.0709 | -13.3795 | 31.2743
767.2959 | 7.8537 | 0.014693 | 767.2959 | -14.3038 | 29.8259
767.5209 | 7.8545 | 0.014705 | 767.5209 | -15.0647 | 28.3768
767.746 | 7.8553 | 0.014717 | 767.746 | -15.6751 | 26.9459
767.971 | 7.8561 | 0.01473 | 767.971 | -16.1491 | 25.548
768.196 | 7.8569 | 0.014742 | 768.196 | -16.5013 | 24.1944
768.4211 | 7.8577 | 0.014755 | 768.4211 | -16.7462 | 22.8932
768.6461 | 7.8585 | 0.014767 | 768.6461 | -16.8976 | 21.65
768.8711 | 7.8593 | 0.014779 | 768.8711 | -16.9684 | 20.4678
769.0961 | 7.8601 | 0.014792 | 769.0961 | -16.9706 | 19.3483
769.3212 | 7.8609 | 0.014804 | 769.3212 | -16.9146 | 18.2914
769.5462 | 7.8617 | 0.014817 | 769.5462 | -16.81 | 17.2963
769.7712 | 7.8625 | 0.014829 | 769.7712 | -16.6651 | 16.361
769.9963 | 7.8633 | 0.014842 | 769.9963 | -16.4871 | 15.4835
770.2213 | 7.8641 | 0.014854 | 770.2213 | -16.2824 | 14.661
770.4463 | 7.8649 | 0.014866 | 770.4463 | -16.0563 | 13.8906
770.6713 | 7.8657 | 0.014879 | 770.6713 | -15.8135 | 13.1695
770.8964 | 7.8665 | 0.014891 | 770.8964 | -15.5578 | 12.4947
771.1214 | 7.8673 | 0.014904 | 771.1214 | -15.2927 | 11.8631
771.3464 | 7.8681 | 0.014917 | 771.3464 | -15.0208 | 11.2721
771.5715 | 7.8689 | 0.014929 | 771.5715 | -14.7446 | 10.7188
771.7965 | 7.8697 | 0.014942 | 771.7965 | -14.466 | 10.2007
772.0215 | 7.8705 | 0.014954 | 772.0215 | -14.1866 | 9.7154
772.2465 | 7.8713 | 0.014967 | 772.2465 | -13.9077 | 9.2604
772.4716 | 7.8721 | 0.01498 | 772.4716 | -13.6306 | 8.8337
772.6966 | 7.8729 | 0.014992 | 772.6966 | -13.356 | 8.4332
772.9216 | 7.8737 | 0.015005 | 772.9216 | -13.0846 | 8.0571
773.1466 | 7.8746 | 0.015017 | 773.1466 | -12.8172 | 7.7037
773.3717 | 7.8754 | 0.01503 | 773.3717 | -12.5541 | 7.3713
773.5967 | 7.8762 | 0.015043 | 773.5967 | -12.2956 | 7.0585
773.8217 | 7.877 | 0.015055 | 773.8217 | -12.0421 | 6.7638
774.0468 | 7.8778 | 0.015068 | 774.0468 | -11.7937 | 6.486
774.2718 | 7.8786 | 0.015081 | 774.2718 | -11.5506 | 6.224
774.4968 | 7.8794 | 0.015094 | 774.4968 | -11.3128 | 5.9767
774.7218 | 7.8802 | 0.015106 | 774.7218 | -11.0804 | 5.7429
774.9469 | 7.8811 | 0.015119 | 774.9469 | -10.8534 | 5.5219
775.1719 | 7.8819 | 0.015132 | 775.1719 | -10.6318 | 5.3128
775.3969 | 7.8827 | 0.015145 | 775.3969 | -10.4154 | 5.1148
775.6219 | 7.8835 | 0.015158 | 775.6219 | -10.2044 | 4.9271
775.847 | 7.8843 | 0.01517 | 775.847 | -9.9985 | 4.7492
776.072 | 7.8852 | 0.015183 | 776.072 | -9.7977 | 4.5803
776.297 | 7.886 | 0.015196 | 776.297 | -9.6019 | 4.4198
776.5221 | 7.8868 | 0.015209 | 776.5221 | -9.411 | 4.2674
776.7471 | 7.8876 | 0.015222 | 776.7471 | -9.2249 | 4.1224
776.9721 | 7.8884 | 0.015235 | 776.9721 | -9.0434 | 3.9843
777.1971 | 7.8893 | 0.015248 | 777.1971 | -8.8664 | 3.8529
777.4222 | 7.8901 | 0.015261 | 777.4222 | -8.6939 | 3.7277
777.6472 | 7.8909 | 0.015274 | 777.6472 | -8.5257 | 3.6082
777.8722 | 7.8917 | 0.015287 | 777.8722 | -8.3616 | 3.4942
778.0973 | 7.8926 | 0.0153 | 778.0973 | -8.2016 | 3.3854
778.3223 | 7.8934 | 0.015313 | 778.3223 | -8.0456 | 3.2815
778.5473 | 7.8942 | 0.015326 | 778.5473 | -7.8934 | 3.1821
778.7723 | 7.895 | 0.015339 | 778.7723 | -7.7449 | 3.087
778.9974 | 7.8959 | 0.015352 | 778.9974 | -7.6 | 2.996
779.2224 | 7.8967 | 0.015365 | 779.2224 | -7.4586 | 2.9089
779.4474 | 7.8975 | 0.015378 | 779.4474 | -7.3206 | 2.8255
779.6725 | 7.8983 | 0.015391 | 779.6725 | -7.1858 | 2.7454
779.8975 | 7.8992 | 0.015404 | 779.8975 | -7.0543 | 2.6687
780.1225 | 7.9 | 0.015417 | 780.1225 | -6.9259 | 2.5951
780.3475 | 7.9008 | 0.01543 | 780.3475 | -6.8004 | 2.5244
780.5726 | 7.9017 | 0.015443 | 780.5726 | -6.6779 | 2.4564
780.7976 | 7.9025 | 0.015456 | 780.7976 | -6.5582 | 2.3912
781.0226 | 7.9033 | 0.01547 | 781.0226 | -6.4412 | 2.3284
781.2477 | 7.9042 | 0.015483 | 781.2477 | -6.3269 | 2.2681
781.4727 | 7.905 | 0.015496 | 781.4727 | -6.2151 | 2.21
781.6977 | 7.9059 | 0.015509 | 781.6977 | -6.1059 | 2.154
781.9227 | 7.9067 | 0.015522 | 781.9227 | -5.999 | 2.1002
782.1478 | 7.9075 | 0.015536 | 782.1478 | -5.8945 | 2.0483
782.3728 | 7.9084 | 0.015549 | 782.3728 | -5.7923 | 1.9982
782.5978 | 7.9092 | 0.015562 | 782.5978 | -5.6923 | 1.95
782.8229 | 7.91 | 0.015575 | 782.8229 | -5.5944 | 1.9034
783.0479 | 7.9109 | 0.015589 | 783.0479 | -5.4986 | 1.8585
783.2729 | 7.9117 | 0.015602 | 783.2729 | -5.4049 | 1.8151
783.4979 | 7.9126 | 0.015615 | 783.4979 | -5.3131 | 1.7731
783.723 | 7.9134 | 0.015629 | 783.723 | -5.2232 | 1.7326
783.948 | 7.9143 | 0.015642 | 783.948 | -5.1351 | 1.6935
784.173 | 7.9151 | 0.015655 | 784.173 | -5.0488 | 1.6556
784.3981 | 7.9159 | 0.015669 | 784.3981 | -4.9643 | 1.619
784.6231 | 7.9168 | 0.015682 | 784.6231 | -4.8815 | 1.5836
784.8481 | 7.9176 | 0.015696 | 784.8481 | -4.8003 | 1.5493
785.0731 | 7.9185 | 0.015709 | 785.0731 | -4.7208 | 1.5161
785.2982 | 7.9193 | 0.015722 | 785.2982 | -4.6428 | 1.4839
785.5232 | 7.9202 | 0.015736 | 785.5232 | -4.5663 | 1.4527
785.7482 | 7.921 | 0.015749 | 785.7482 | -4.4913 | 1.4225
785.9733 | 7.9219 | 0.015763 | 785.9733 | -4.4177 | 1.3932
786.1983 | 7.9227 | 0.015776 | 786.1983 | -4.3455 | 1.3648
786.4233 | 7.9236 | 0.01579 | 786.4233 | -4.2746 | 1.3373
786.6483 | 7.9244 | 0.015804 | 786.6483 | -4.2051 | 1.3105
786.8734 | 7.9253 | 0.015817 | 786.8734 | -4.1369 | 1.2846
787.0984 | 7.9261 | 0.015831 | 787.0984 | -4.0699 | 1.2594
787.3234 | 7.927 | 0.015844 | 787.3234 | -4.0042 | 1.2349
787.5484 | 7.9279 | 0.015858 | 787.5484 | -3.9396 | 1.2111
787.7735 | 7.9287 | 0.015871 | 787.7735 | -3.8762 | 1.188
787.9985 | 7.9296 | 0.015885 | 787.9985 | -3.8139 | 1.1656
788.2235 | 7.9304 | 0.015899 | 788.2235 | -3.7528 | 1.1438
788.4486 | 7.9313 | 0.015912 | 788.4486 | -3.6926 | 1.1225
788.6736 | 7.9321 | 0.015926 | 788.6736 | -3.6336 | 1.1019
788.8986 | 7.933 | 0.01594 | 788.8986 | -3.5755 | 1.0818
789.1236 | 7.9339 | 0.015954 | 789.1236 | -3.5185 | 1.0623
789.3487 | 7.9347 | 0.015967 | 789.3487 | -3.4624 | 1.0432
789.5737 | 7.9356 | 0.015981 | 789.5737 | -3.4073 | 1.0247
789.7987 | 7.9364 | 0.015995 | 789.7987 | -3.3531 | 1.0067
790.0237 | 7.9373 | 0.016009 | 790.0237 | -3.2997 | 0.9891
790.2488 | 7.9382 | 0.016022 | 790.2488 | -3.2473 | 0.97198
790.4738 | 7.939 | 0.016036 | 790.4738 | -3.1957 | 0.95529
790.6988 | 7.9399 | 0.01605 | 790.6988 | -3.145 | 0.93903
790.9239 | 7.9408 | 0.016064 | 790.9239 | -3.0951 | 0.92318
791.1489 | 7.9416 | 0.016078 | 791.1489 | -3.0459 | 0.90772
791.3739 | 7.9425 | 0.016092 | 791.3739 | -2.9976 | 0.89265
791.5989 | 7.9434 | 0.016105 | 791.5989 | -2.95 | 0.87794
791.824 | 7.9442 | 0.016119 | 791.824 | -2.9032 | 0.86359
792.049 | 7.9451 | 0.016133 | 792.049 | -2.8571 | 0.84959
792.274 | 7.946 | 0.016147 | 792.274 | -2.8117 | 0.83593
792.4991 | 7.9469 | 0.016161 | 792.4991 | -2.767 | 0.82258
792.7241 | 7.9477 | 0.016175 | 792.7241 | -2.7229 | 0.80956
792.9491 | 7.9486 | 0.016189 | 792.9491 | -2.6796 | 0.79683
793.1742 | 7.9495 | 0.016203 | 793.1742 | -2.6369 | 0.78441
793.3992 | 7.9504 | 0.016217 | 793.3992 | -2.5948 | 0.77227
793.6242 | 7.9512 | 0.016231 | 793.6242 | -2.5534 | 0.7604
793.8492 | 7.9521 | 0.016245 | 793.8492 | -2.5125 | 0.74881
794.0743 | 7.953 | 0.016259 | 794.0743 | -2.4723 | 0.73748
794.2993 | 7.9539 | 0.016273 | 794.2993 | -2.4326 | 0.7264
794.5243 | 7.9547 | 0.016288 | 794.5243 | -2.3935 | 0.71557
794.7493 | 7.9556 | 0.016302 | 794.7493 | -2.355 | 0.70498
794.9744 | 7.9565 | 0.016316 | 794.9744 | -2.317 | 0.69461
795.1994 | 7.9574 | 0.01633 | 795.1994 | -2.2796 | 0.68448
795.4244 | 7.9583 | 0.016344 | 795.4244 | -2.2427 | 0.67456
795.6495 | 7.9591 | 0.016358 | 795.6495 | -2.2063 | 0.66486
795.8745 | 7.96 | 0.016372 | 795.8745 | -2.1704 | 0.65536
796.0995 | 7.9609 | 0.016387 | 796.0995 | -2.135 | 0.64606
796.3245 | 7.9618 | 0.016401 | 796.3245 | -2.1 | 0.63696
796.5496 | 7.9627 | 0.016415 | 796.5496 | -2.0656 | 0.62805
796.7746 | 7.9636 | 0.016429 | 796.7746 | -2.0316 | 0.61932
796.9996 | 7.9644 | 0.016444 | 796.9996 | -1.9981 | 0.61078
797.2246 | 7.9653 | 0.016458 | 797.2246 | -1.965 | 0.6024
797.4497 | 7.9662 | 0.016472 | 797.4497 | -1.9323 | 0.5942
797.6747 | 7.9671 | 0.016487 | 797.6747 | -1.9001 | 0.58617
797.8997 | 7.968 | 0.016501 | 797.8997 | -1.8683 | 0.57829
798.1248 | 7.9689 | 0.016515 | 798.1248 | -1.837 | 0.57057
798.3498 | 7.9698 | 0.01653 | 798.3498 | -1.806 | 0.563
798.5748 | 7.9707 | 0.016544 | 798.5748 | -1.7754 | 0.55559
798.7998 | 7.9716 | 0.016559 | 798.7998 | -1.7452 | 0.54831
799.0249 | 7.9725 | 0.016573 | 799.0249 | -1.7154 | 0.54118
799.2499 | 7.9734 | 0.016587 | 799.2499 | -1.686 | 0.53419
799.4749 | 7.9743 | 0.016602 | 799.4749 | -1.6569 | 0.52733
799.7 | 7.9752 | 0.016616 | 799.7 | -1.6282 | 0.5206
799.925 | 7.976 | 0.016631 | 799.925 | -1.5999 | 0.514
800.15 | 7.9769 | 0.016645 | 800.15 | -1.5719 | 0.50752
800.375 | 7.9778 | 0.01666 | 800.375 | -1.5442 | 0.50117
800.6001 | 7.9787 | 0.016675 | 800.6001 | -1.5169 | 0.49493
800.8251 | 7.9796 | 0.016689 | 800.8251 | -1.4899 | 0.4888
801.0501 | 7.9805 | 0.016704 | 801.0501 | -1.4633 | 0.48279
801.2752 | 7.9814 | 0.016718 | 801.2752 | -1.4369 | 0.47689
801.5002 | 7.9823 | 0.016733 | 801.5002 | -1.4109 | 0.4711
801.7252 | 7.9833 | 0.016748 | 801.7252 | -1.3852 | 0.46541
801.9502 | 7.9842 | 0.016762 | 801.9502 | -1.3598 | 0.45982
802.1753 | 7.9851 | 0.016777 | 802.1753 | -1.3346 | 0.45433
802.4003 | 7.986 | 0.016792 | 802.4003 | -1.3098 | 0.44894
802.6253 | 7.9869 | 0.016806 | 802.6253 | -1.2853 | 0.44365
802.8504 | 7.9878 | 0.016821 | 802.8504 | -1.261 | 0.43844
803.0754 | 7.9887 | 0.016836 | 803.0754 | -1.237 | 0.43333
803.3004 | 7.9896 | 0.016851 | 803.3004 | -1.2133 | 0.42831
803.5254 | 7.9905 | 0.016865 | 803.5254 | -1.1899 | 0.42337
803.7505 | 7.9914 | 0.01688 | 803.7505 | -1.1667 | 0.41852
803.9755 | 7.9923 | 0.016895 | 803.9755 | -1.1438 | 0.41375
804.2005 | 7.9932 | 0.01691 | 804.2005 | -1.1211 | 0.40906
804.4256 | 7.9942 | 0.016925 | 804.4256 | -1.0987 | 0.40445
804.6506 | 7.9951 | 0.016939 | 804.6506 | -1.0765 | 0.39991
804.8756 | 7.996 | 0.016954 | 804.8756 | -1.0546 | 0.39546
805.1006 | 7.9969 | 0.016969 | 805.1006 | -1.0329 | 0.39107
805.3257 | 7.9978 | 0.016984 | 805.3257 | -1.0115 | 0.38676
805.5507 | 7.9987 | 0.016999 | 805.5507 | -0.99026 | 0.38252
805.7757 | 7.9996 | 0.017014 | 805.7757 | -0.96927 | 0.37835
806.0008 | 8.0006 | 0.017029 | 806.0008 | -0.9485 | 0.37424
806.2258 | 8.0015 | 0.017044 | 806.2258 | -0.92795 | 0.37021
806.4508 | 8.0024 | 0.017059 | 806.4508 | -0.90762 | 0.36623
806.6758 | 8.0033 | 0.017074 | 806.6758 | -0.88751 | 0.36232
806.9009 | 8.0042 | 0.017089 | 806.9009 | -0.8676 | 0.35847
807.1259 | 8.0052 | 0.017104 | 807.1259 | -0.8479 | 0.35469
807.3509 | 8.0061 | 0.017119 | 807.3509 | -0.82841 | 0.35096
807.576 | 8.007 | 0.017134 | 807.576 | -0.80911 | 0.34729
807.801 | 8.0079 | 0.017149 | 807.801 | -0.79001 | 0.34368
808.026 | 8.0089 | 0.017165 | 808.026 | -0.77111 | 0.34012
808.251 | 8.0098 | 0.01718 | 808.251 | -0.7524 | 0.33662
808.4761 | 8.0107 | 0.017195 | 808.4761 | -0.73388 | 0.33317
808.7011 | 8.0116 | 0.01721 | 808.7011 | -0.71554 | 0.32978
808.9261 | 8.0126 | 0.017225 | 808.9261 | -0.69739 | 0.32643
809.1511 | 8.0135 | 0.01724 | 809.1511 | -0.67942 | 0.32314
809.3762 | 8.0144 | 0.017256 | 809.3762 | -0.66162 | 0.31989
809.6012 | 8.0154 | 0.017271 | 809.6012 | -0.64401 | 0.3167
809.8262 | 8.0163 | 0.017286 | 809.8262 | -0.62656 | 0.31355
810.0513 | 8.0172 | 0.017302 | 810.0513 | -0.60928 | 0.31045
810.2763 | 8.0182 | 0.017317 | 810.2763 | -0.59218 | 0.30739
810.5013 | 8.0191 | 0.017332 | 810.5013 | -0.57523 | 0.30438
810.7263 | 8.02 | 0.017348 | 810.7263 | -0.55845 | 0.30141
810.9514 | 8.021 | 0.017363 | 810.9514 | -0.54183 | 0.29849
811.1764 | 8.0219 | 0.017378 | 811.1764 | -0.52537 | 0.29561
811.4014 | 8.0229 | 0.017394 | 811.4014 | -0.50907 | 0.29276
811.6264 | 8.0238 | 0.017409 | 811.6264 | -0.49292 | 0.28996
811.8515 | 8.0247 | 0.017425 | 811.8515 | -0.47692 | 0.2872
812.0765 | 8.0257 | 0.01744 | 812.0765 | -0.46107 | 0.28448
812.3015 | 8.0266 | 0.017455 | 812.3015 | -0.44537 | 0.2818
812.5266 | 8.0276 | 0.017471 | 812.5266 | -0.42981 | 0.27915
812.7516 | 8.0285 | 0.017487 | 812.7516 | -0.4144 | 0.27655
812.9766 | 8.0294 | 0.017502 | 812.9766 | -0.39913 | 0.27397
813.2016 | 8.0304 | 0.017518 | 813.2016 | -0.384 | 0.27144
813.4267 | 8.0313 | 0.017533 | 813.4267 | -0.36901 | 0.26894
813.6517 | 8.0323 | 0.017549 | 813.6517 | -0.35415 | 0.26647
813.8767 | 8.0332 | 0.017564 | 813.8767 | -0.33943 | 0.26404
814.1018 | 8.0342 | 0.01758 | 814.1018 | -0.32484 | 0.26164
814.3268 | 8.0351 | 0.017596 | 814.3268 | -0.31038 | 0.25927
814.5518 | 8.0361 | 0.017611 | 814.5518 | -0.29605 | 0.25693
814.7768 | 8.037 | 0.017627 | 814.7768 | -0.28185 | 0.25463
815.0019 | 8.038 | 0.017643 | 815.0019 | -0.26777 | 0.25235
815.2269 | 8.0389 | 0.017658 | 815.2269 | -0.25381 | 0.25011
815.4519 | 8.0399 | 0.017674 | 815.4519 | -0.23998 | 0.2479
815.677 | 8.0408 | 0.01769 | 815.677 | -0.22627 | 0.24571
815.902 | 8.0418 | 0.017706 | 815.902 | -0.21268 | 0.24355
816.127 | 8.0427 | 0.017722 | 816.127 | -0.1992 | 0.24143
816.352 | 8.0437 | 0.017737 | 816.352 | -0.18584 | 0.23933
816.5771 | 8.0447 | 0.017753 | 816.5771 | -0.1726 | 0.23725
816.8021 | 8.0456 | 0.017769 | 816.8021 | -0.15947 | 0.23521
817.0271 | 8.0466 | 0.017785 | 817.0271 | -0.14645 | 0.23319
817.2522 | 8.0475 | 0.017801 | 817.2522 | -0.13354 | 0.23119
817.4772 | 8.0485 | 0.017817 | 817.4772 | -0.12074 | 0.22922
817.7022 | 8.0495 | 0.017833 | 817.7022 | -0.10805 | 0.22728
817.9272 | 8.0504 | 0.017849 | 817.9272 | -0.095459 | 0.22536
818.1523 | 8.0514 | 0.017865 | 818.1523 | -0.082977 | 0.22347
818.3773 | 8.0524 | 0.017881 | 818.3773 | -0.070599 | 0.22159
818.6023 | 8.0533 | 0.017897 | 818.6023 | -0.058323 | 0.21975
818.8274 | 8.0543 | 0.017913 | 818.8274 | -0.046148 | 0.21792
819.0524 | 8.0552 | 0.017929 | 819.0524 | -0.034073 | 0.21612
819.2774 | 8.0562 | 0.017945 | 819.2774 | -0.022096 | 0.21434
819.5024 | 8.0572 | 0.017961 | 819.5024 | -0.010217 | 0.21258
819.7275 | 8.0582 | 0.017977 | 819.7275 | 0.0015661 | 0.21084
819.9525 | 8.0591 | 0.017993 | 819.9525 | 0.013254 | 0.20913
820.1775 | 8.0601 | 0.018009 | 820.1775 | 0.024848 | 0.20743
820.4026 | 8.0611 | 0.018025 | 820.4026 | 0.036349 | 0.20576
820.6276 | 8.062 | 0.018042 | 820.6276 | 0.047759 | 0.2041
820.8526 | 8.063 | 0.018058 | 820.8526 | 0.059078 | 0.20247
821.0776 | 8.064 | 0.018074 | 821.0776 | 0.070307 | 0.20085
821.3027 | 8.065 | 0.01809 | 821.3027 | 0.081448 | 0.19926
821.5277 | 8.0659 | 0.018107 | 821.5277 | 0.092501 | 0.19768
821.7527 | 8.0669 | 0.018123 | 821.7527 | 0.10347 | 0.19612
821.9778 | 8.0679 | 0.018139 | 821.9778 | 0.11435 | 0.19458
822.2028 | 8.0689 | 0.018155 | 822.2028 | 0.12515 | 0.19306
822.4278 | 8.0699 | 0.018172 | 822.4278 | 0.13586 | 0.19156
822.6528 | 8.0708 | 0.018188 | 822.6528 | 0.14649 | 0.19007
822.8779 | 8.0718 | 0.018205 | 822.8779 | 0.15704 | 0.1886
823.1029 | 8.0728 | 0.018221 | 823.1029 | 0.16751 | 0.18715
823.3279 | 8.0738 | 0.018237 | 823.3279 | 0.1779 | 0.18571
823.5529 | 8.0748 | 0.018254 | 823.5529 | 0.18821 | 0.18429
823.778 | 8.0758 | 0.01827 | 823.778 | 0.19844 | 0.18289
824.003 | 8.0767 | 0.018287 | 824.003 | 0.2086 | 0.1815
824.228 | 8.0777 | 0.018303 | 824.228 | 0.21868 | 0.18013
824.4531 | 8.0787 | 0.01832 | 824.4531 | 0.22868 | 0.17877
824.6781 | 8.0797 | 0.018336 | 824.6781 | 0.23861 | 0.17743
824.9031 | 8.0807 | 0.018353 | 824.9031 | 0.24847 | 0.1761
825.1281 | 8.0817 | 0.01837 | 825.1281 | 0.25825 | 0.17479
825.3532 | 8.0827 | 0.018386 | 825.3532 | 0.26796 | 0.1735
825.5782 | 8.0837 | 0.018403 | 825.5782 | 0.2776 | 0.17221
825.8032 | 8.0847 | 0.018419 | 825.8032 | 0.28717 | 0.17094
826.0282 | 8.0857 | 0.018436 | 826.0282 | 0.29667 | 0.16969
826.2533 | 8.0867 | 0.018453 | 826.2533 | 0.3061 | 0.16845
826.4783 | 8.0877 | 0.01847 | 826.4783 | 0.31546 | 0.16722
826.7033 | 8.0886 | 0.018486 | 826.7033 | 0.32475 | 0.16601
826.9284 | 8.0896 | 0.018503 | 826.9284 | 0.33398 | 0.16481
827.1534 | 8.0906 | 0.01852 | 827.1534 | 0.34314 | 0.16362
827.3784 | 8.0916 | 0.018537 | 827.3784 | 0.35224 | 0.16244
827.6034 | 8.0926 | 0.018553 | 827.6034 | 0.36127 | 0.16128
827.8285 | 8.0936 | 0.01857 | 827.8285 | 0.37024 | 0.16013
828.0535 | 8.0946 | 0.018587 | 828.0535 | 0.37914 | 0.15899
828.2785 | 8.0957 | 0.018604 | 828.2785 | 0.38798 | 0.15787
828.5036 | 8.0967 | 0.018621 | 828.5036 | 0.39676 | 0.15675
828.7286 | 8.0977 | 0.018638 | 828.7286 | 0.40548 | 0.15565
828.9536 | 8.0987 | 0.018655 | 828.9536 | 0.41414 | 0.15456
829.1786 | 8.0997 | 0.018672 | 829.1786 | 0.42273 | 0.15348
829.4037 | 8.1007 | 0.018689 | 829.4037 | 0.43127 | 0.15241
829.6287 | 8.1017 | 0.018706 | 829.6287 | 0.43975 | 0.15136
829.8537 | 8.1027 | 0.018723 | 829.8537 | 0.44817 | 0.15031
830.0788 | 8.1037 | 0.01874 | 830.0788 | 0.45654 | 0.14928
830.3038 | 8.1047 | 0.018757 | 830.3038 | 0.46484 | 0.14825
830.5288 | 8.1057 | 0.018774 | 830.5288 | 0.47309 | 0.14724
830.7538 | 8.1067 | 0.018791 | 830.7538 | 0.48128 | 0.14623
830.9789 | 8.1078 | 0.018808 | 830.9789 | 0.48942 | 0.14524
831.2039 | 8.1088 | 0.018825 | 831.2039 | 0.49751 | 0.14426
831.4289 | 8.1098 | 0.018843 | 831.4289 | 0.50554 | 0.14328
831.654 | 8.1108 | 0.01886 | 831.654 | 0.51351 | 0.14232
831.879 | 8.1118 | 0.018877 | 831.879 | 0.52143 | 0.14136
832.104 | 8.1128 | 0.018894 | 832.104 | 0.5293 | 0.14042
832.329 | 8.1139 | 0.018911 | 832.329 | 0.53712 | 0.13948
832.5541 | 8.1149 | 0.018929 | 832.5541 | 0.54489 | 0.13856
832.7791 | 8.1159 | 0.018946 | 832.7791 | 0.5526 | 0.13764
833.0041 | 8.1169 | 0.018963 | 833.0041 | 0.56027 | 0.13673
833.2292 | 8.118 | 0.018981 | 833.2292 | 0.56788 | 0.13584
833.4542 | 8.119 | 0.018998 | 833.4542 | 0.57545 | 0.13495
833.6792 | 8.12 | 0.019016 | 833.6792 | 0.58296 | 0.13406
833.9042 | 8.121 | 0.019033 | 833.9042 | 0.59043 | 0.13319
834.1293 | 8.1221 | 0.01905 | 834.1293 | 0.59785 | 0.13233
834.3543 | 8.1231 | 0.019068 | 834.3543 | 0.60522 | 0.13147
834.5793 | 8.1241 | 0.019085 | 834.5793 | 0.61254 | 0.13062
834.8043 | 8.1252 | 0.019103 | 834.8043 | 0.61982 | 0.12978
835.0294 | 8.1262 | 0.01912 | 835.0294 | 0.62705 | 0.12895
835.2544 | 8.1272 | 0.019138 | 835.2544 | 0.63423 | 0.12813
835.4794 | 8.1282 | 0.019155 | 835.4794 | 0.64137 | 0.12731
835.7045 | 8.1293 | 0.019173 | 835.7045 | 0.64846 | 0.12651
835.9295 | 8.1303 | 0.019191 | 835.9295 | 0.65551 | 0.12571
836.1545 | 8.1314 | 0.019208 | 836.1545 | 0.66252 | 0.12491
836.3795 | 8.1324 | 0.019226 | 836.3795 | 0.66948 | 0.12413
836.6046 | 8.1334 | 0.019244 | 836.6046 | 0.6764 | 0.12335
836.8296 | 8.1345 | 0.019261 | 836.8296 | 0.68327 | 0.12258
837.0546 | 8.1355 | 0.019279 | 837.0546 | 0.6901 | 0.12182
837.2797 | 8.1365 | 0.019297 | 837.2797 | 0.69689 | 0.12106
837.5047 | 8.1376 | 0.019315 | 837.5047 | 0.70364 | 0.12031
837.7297 | 8.1386 | 0.019332 | 837.7297 | 0.71035 | 0.11957
837.9547 | 8.1397 | 0.01935 | 837.9547 | 0.71701 | 0.11883
838.1798 | 8.1407 | 0.019368 | 838.1798 | 0.72364 | 0.1181
838.4048 | 8.1418 | 0.019386 | 838.4048 | 0.73022 | 0.11738
838.6298 | 8.1428 | 0.019404 | 838.6298 | 0.73677 | 0.11667
838.8549 | 8.1439 | 0.019422 | 838.8549 | 0.74327 | 0.11596
839.0799 | 8.1449 | 0.01944 | 839.0799 | 0.74974 | 0.11525
839.3049 | 8.146 | 0.019458 | 839.3049 | 0.75616 | 0.11456
839.5299 | 8.147 | 0.019475 | 839.5299 | 0.76255 | 0.11387
839.755 | 8.1481 | 0.019493 | 839.755 | 0.7689 | 0.11318
839.98 | 8.1491 | 0.019512 | 839.98 | 0.77521 | 0.11251
840.205 | 8.1502 | 0.01953 | 840.205 | 0.78149 | 0.11183
840.4301 | 8.1512 | 0.019548 | 840.4301 | 0.78772 | 0.11117
840.6551 | 8.1523 | 0.019566 | 840.6551 | 0.79393 | 0.11051
840.8801 | 8.1533 | 0.019584 | 840.8801 | 0.80009 | 0.10985
841.1051 | 8.1544 | 0.019602 | 841.1051 | 0.80622 | 0.10921
841.3302 | 8.1554 | 0.01962 | 841.3302 | 0.81231 | 0.10856
841.5552 | 8.1565 | 0.019638 | 841.5552 | 0.81836 | 0.10793
841.7802 | 8.1576 | 0.019656 | 841.7802 | 0.82439 | 0.1073
842.0053 | 8.1586 | 0.019675 | 842.0053 | 0.83037 | 0.10667
842.2303 | 8.1597 | 0.019693 | 842.2303 | 0.83632 | 0.10605
842.4553 | 8.1607 | 0.019711 | 842.4553 | 0.84224 | 0.10543
842.6803 | 8.1618 | 0.01973 | 842.6803 | 0.84812 | 0.10482
842.9054 | 8.1629 | 0.019748 | 842.9054 | 0.85397 | 0.10422
843.1304 | 8.1639 | 0.019766 | 843.1304 | 0.85979 | 0.10362
843.3554 | 8.165 | 0.019785 | 843.3554 | 0.86557 | 0.10303
843.5805 | 8.1661 | 0.019803 | 843.5805 | 0.87132 | 0.10244
843.8055 | 8.1671 | 0.019821 | 843.8055 | 0.87704 | 0.10185
844.0305 | 8.1682 | 0.01984 | 844.0305 | 0.88272 | 0.10128
844.2555 | 8.1693 | 0.019858 | 844.2555 | 0.88837 | 0.1007
844.4806 | 8.1704 | 0.019877 | 844.4806 | 0.89399 | 0.10013
844.7056 | 8.1714 | 0.019895 | 844.7056 | 0.89958 | 0.099568
844.9306 | 8.1725 | 0.019914 | 844.9306 | 0.90514 | 0.099008
845.1556 | 8.1736 | 0.019932 | 845.1556 | 0.91067 | 0.098453
845.3807 | 8.1747 | 0.019951 | 845.3807 | 0.91616 | 0.097903
845.6057 | 8.1757 | 0.01997 | 845.6057 | 0.92163 | 0.097357
845.8307 | 8.1768 | 0.019988 | 845.8307 | 0.92706 | 0.096816
846.0558 | 8.1779 | 0.020007 | 846.0558 | 0.93247 | 0.096279
846.2808 | 8.179 | 0.020025 | 846.2808 | 0.93784 | 0.095747
846.5058 | 8.1801 | 0.020044 | 846.5058 | 0.94319 | 0.095219
846.7308 | 8.1811 | 0.020063 | 846.7308 | 0.9485 | 0.094695
846.9559 | 8.1822 | 0.020082 | 846.9559 | 0.95379 | 0.094176
847.1809 | 8.1833 | 0.0201 | 847.1809 | 0.95905 | 0.093661
847.4059 | 8.1844 | 0.020119 | 847.4059 | 0.96428 | 0.09315
847.6309 | 8.1855 | 0.020138 | 847.6309 | 0.96948 | 0.092643
847.856 | 8.1866 | 0.020157 | 847.856 | 0.97465 | 0.092141
848.081 | 8.1876 | 0.020176 | 848.081 | 0.9798 | 0.091642
848.306 | 8.1887 | 0.020195 | 848.306 | 0.98492 | 0.091148
848.5311 | 8.1898 | 0.020214 | 848.5311 | 0.99001 | 0.090657
848.7561 | 8.1909 | 0.020232 | 848.7561 | 0.99507 | 0.090171
848.9811 | 8.192 | 0.020251 | 848.9811 | 1.0001 | 0.089688
849.2061 | 8.1931 | 0.02027 | 849.2061 | 1.0051 | 0.089209
849.4312 | 8.1942 | 0.020289 | 849.4312 | 1.0101 | 0.088734
849.6562 | 8.1953 | 0.020308 | 849.6562 | 1.0151 | 0.088263
849.8812 | 8.1964 | 0.020328 | 849.8812 | 1.02 | 0.087796
850.1063 | 8.1975 | 0.020347 | 850.1063 | 1.0249 | 0.087332
850.3313 | 8.1986 | 0.020366 | 850.3313 | 1.0298 | 0.086872
850.5563 | 8.1997 | 0.020385 | 850.5563 | 1.0346 | 0.086415
850.7813 | 8.2008 | 0.020404 | 850.7813 | 1.0394 | 0.085962
851.0064 | 8.2019 | 0.020423 | 851.0064 | 1.0443 | 0.085513
851.2314 | 8.203 | 0.020442 | 851.2314 | 1.049 | 0.085067
851.4564 | 8.2041 | 0.020462 | 851.4564 | 1.0538 | 0.084624
851.6815 | 8.2052 | 0.020481 | 851.6815 | 1.0585 | 0.084185
851.9065 | 8.2063 | 0.0205 | 851.9065 | 1.0632 | 0.08375
852.1315 | 8.2074 | 0.02052 | 852.1315 | 1.0679 | 0.083318
852.3565 | 8.2085 | 0.020539 | 852.3565 | 1.0725 | 0.082889
852.5816 | 8.2096 | 0.020558 | 852.5816 | 1.0772 | 0.082463
852.8066 | 8.2107 | 0.020578 | 852.8066 | 1.0818 | 0.082041
853.0316 | 8.2118 | 0.020597 | 853.0316 | 1.0864 | 0.081621
853.2567 | 8.213 | 0.020616 | 853.2567 | 1.0909 | 0.081205
853.4817 | 8.2141 | 0.020636 | 853.4817 | 1.0955 | 0.080793
853.7067 | 8.2152 | 0.020655 | 853.7067 | 1.1 | 0.080383
853.9317 | 8.2163 | 0.020675 | 853.9317 | 1.1045 | 0.079976
854.1568 | 8.2174 | 0.020695 | 854.1568 | 1.1089 | 0.079573
854.3818 | 8.2185 | 0.020714 | 854.3818 | 1.1134 | 0.079172
854.6068 | 8.2197 | 0.020734 | 854.6068 | 1.1178 | 0.078775
854.8319 | 8.2208 | 0.020753 | 854.8319 | 1.1222 | 0.078381
855.0569 | 8.2219 | 0.020773 | 855.0569 | 1.1266 | 0.077989
855.2819 | 8.223 | 0.020793 | 855.2819 | 1.131 | 0.0776
855.5069 | 8.2241 | 0.020812 | 855.5069 | 1.1353 | 0.077215
855.732 | 8.2253 | 0.020832 | 855.732 | 1.1396 | 0.076832
855.957 | 8.2264 | 0.020852 | 855.957 | 1.1439 | 0.076452
856.182 | 8.2275 | 0.020872 | 856.182 | 1.1482 | 0.076074
856.4071 | 8.2286 | 0.020891 | 856.4071 | 1.1524 | 0.0757
856.6321 | 8.2298 | 0.020911 | 856.6321 | 1.1567 | 0.075328
856.8571 | 8.2309 | 0.020931 | 856.8571 | 1.1609 | 0.074959
857.0821 | 8.232 | 0.020951 | 857.0821 | 1.1651 | 0.074593
857.3072 | 8.2332 | 0.020971 | 857.3072 | 1.1692 | 0.074229
857.5322 | 8.2343 | 0.020991 | 857.5322 | 1.1734 | 0.073868
857.7572 | 8.2354 | 0.021011 | 857.7572 | 1.1775 | 0.07351
857.9823 | 8.2366 | 0.021031 | 857.9823 | 1.1816 | 0.073154
858.2073 | 8.2377 | 0.021051 | 858.2073 | 1.1857 | 0.072801
858.4323 | 8.2388 | 0.021071 | 858.4323 | 1.1898 | 0.07245
858.6573 | 8.24 | 0.021091 | 858.6573 | 1.1938 | 0.072102
858.8824 | 8.2411 | 0.021111 | 858.8824 | 1.1979 | 0.071757
859.1074 | 8.2422 | 0.021131 | 859.1074 | 1.2019 | 0.071413
859.3324 | 8.2434 | 0.021151 | 859.3324 | 1.2059 | 0.071073
859.5574 | 8.2445 | 0.021171 | 859.5574 | 1.2099 | 0.070734
859.7825 | 8.2457 | 0.021191 | 859.7825 | 1.2138 | 0.070398
860.0075 | 8.2468 | 0.021212 | 860.0075 | 1.2178 | 0.070065
860.2325 | 8.248 | 0.021232 | 860.2325 | 1.2217 | 0.069734
860.4576 | 8.2491 | 0.021252 | 860.4576 | 1.2256 | 0.069405
860.6826 | 8.2502 | 0.021272 | 860.6826 | 1.2295 | 0.069078
860.9076 | 8.2514 | 0.021293 | 860.9076 | 1.2333 | 0.068754
861.1326 | 8.2525 | 0.021313 | 861.1326 | 1.2372 | 0.068432
861.3577 | 8.2537 | 0.021334 | 861.3577 | 1.241 | 0.068112
861.5827 | 8.2548 | 0.021354 | 861.5827 | 1.2448 | 0.067795
861.8077 | 8.256 | 0.021374 | 861.8077 | 1.2486 | 0.06748
862.0327 | 8.2572 | 0.021395 | 862.0327 | 1.2524 | 0.067167
862.2578 | 8.2583 | 0.021415 | 862.2578 | 1.2561 | 0.066856
862.4828 | 8.2595 | 0.021436 | 862.4828 | 1.2599 | 0.066547
862.7078 | 8.2606 | 0.021456 | 862.7078 | 1.2636 | 0.06624
862.9329 | 8.2618 | 0.021477 | 862.9329 | 1.2673 | 0.065936
863.1579 | 8.2629 | 0.021498 | 863.1579 | 1.271 | 0.065633
863.3829 | 8.2641 | 0.021518 | 863.3829 | 1.2746 | 0.065333
863.6079 | 8.2653 | 0.021539 | 863.6079 | 1.2783 | 0.065034
863.833 | 8.2664 | 0.02156 | 863.833 | 1.2819 | 0.064738
864.058 | 8.2676 | 0.02158 | 864.058 | 1.2856 | 0.064444
864.283 | 8.2688 | 0.021601 | 864.283 | 1.2892 | 0.064151
864.5081 | 8.2699 | 0.021622 | 864.5081 | 1.2928 | 0.063861
864.7331 | 8.2711 | 0.021643 | 864.7331 | 1.2963 | 0.063573
864.9581 | 8.2723 | 0.021663 | 864.9581 | 1.2999 | 0.063286
865.1831 | 8.2734 | 0.021684 | 865.1831 | 1.3034 | 0.063002
865.4082 | 8.2746 | 0.021705 | 865.4082 | 1.307 | 0.062719
865.6332 | 8.2758 | 0.021726 | 865.6332 | 1.3105 | 0.062438
865.8582 | 8.2769 | 0.021747 | 865.8582 | 1.314 | 0.06216
866.0833 | 8.2781 | 0.021768 | 866.0833 | 1.3174 | 0.061883
866.3083 | 8.2793 | 0.021789 | 866.3083 | 1.3209 | 0.061608
866.5333 | 8.2805 | 0.02181 | 866.5333 | 1.3243 | 0.061334
866.7583 | 8.2816 | 0.021831 | 866.7583 | 1.3278 | 0.061063
866.9834 | 8.2828 | 0.021852 | 866.9834 | 1.3312 | 0.060793
867.2084 | 8.284 | 0.021873 | 867.2084 | 1.3346 | 0.060525
867.4334 | 8.2852 | 0.021894 | 867.4334 | 1.338 | 0.060259
867.6585 | 8.2864 | 0.021915 | 867.6585 | 1.3414 | 0.059994
867.8835 | 8.2875 | 0.021937 | 867.8835 | 1.3447 | 0.059732
868.1085 | 8.2887 | 0.021958 | 868.1085 | 1.3481 | 0.059471
868.3335 | 8.2899 | 0.021979 | 868.3335 | 1.3514 | 0.059211
868.5586 | 8.2911 | 0.022 | 868.5586 | 1.3547 | 0.058954
868.7836 | 8.2923 | 0.022022 | 868.7836 | 1.358 | 0.058698
869.0086 | 8.2935 | 0.022043 | 869.0086 | 1.3613 | 0.058444
869.2337 | 8.2947 | 0.022064 | 869.2337 | 1.3646 | 0.058191
869.4587 | 8.2959 | 0.022086 | 869.4587 | 1.3678 | 0.05794
869.6837 | 8.2971 | 0.022107 | 869.6837 | 1.3711 | 0.057691
869.9087 | 8.2982 | 0.022129 | 869.9087 | 1.3743 | 0.057443
870.1338 | 8.2994 | 0.02215 | 870.1338 | 1.3775 | 0.057197
870.3588 | 8.3006 | 0.022172 | 870.3588 | 1.3807 | 0.056952
870.5838 | 8.3018 | 0.022193 | 870.5838 | 1.3839 | 0.056709
870.8089 | 8.303 | 0.022215 | 870.8089 | 1.3871 | 0.056467
871.0339 | 8.3042 | 0.022236 | 871.0339 | 1.3902 | 0.056227
871.2589 | 8.3054 | 0.022258 | 871.2589 | 1.3934 | 0.055989
871.4839 | 8.3066 | 0.02228 | 871.4839 | 1.3965 | 0.055752
871.709 | 8.3078 | 0.022301 | 871.709 | 1.3996 | 0.055516
871.934 | 8.309 | 0.022323 | 871.934 | 1.4027 | 0.055282
872.159 | 8.3102 | 0.022345 | 872.159 | 1.4058 | 0.05505
872.3841 | 8.3114 | 0.022366 | 872.3841 | 1.4089 | 0.054819
872.6091 | 8.3127 | 0.022388 | 872.6091 | 1.412 | 0.054589
872.8341 | 8.3139 | 0.02241 | 872.8341 | 1.415 | 0.054361
873.0591 | 8.3151 | 0.022432 | 873.0591 | 1.4181 | 0.054134
873.2842 | 8.3163 | 0.022454 | 873.2842 | 1.4211 | 0.053909
873.5092 | 8.3175 | 0.022476 | 873.5092 | 1.4241 | 0.053685
873.7342 | 8.3187 | 0.022498 | 873.7342 | 1.4271 | 0.053462
873.9592 | 8.3199 | 0.02252 | 873.9592 | 1.4301 | 0.053241
874.1843 | 8.3211 | 0.022542 | 874.1843 | 1.4331 | 0.053021
874.4093 | 8.3224 | 0.022564 | 874.4093 | 1.4361 | 0.052803
874.6343 | 8.3236 | 0.022586 | 874.6343 | 1.439 | 0.052586
874.8594 | 8.3248 | 0.022608 | 874.8594 | 1.442 | 0.05237
875.0844 | 8.326 | 0.02263 | 875.0844 | 1.4449 | 0.052155
875.3094 | 8.3272 | 0.022652 | 875.3094 | 1.4478 | 0.051942
875.5344 | 8.3285 | 0.022674 | 875.5344 | 1.4507 | 0.05173
875.7595 | 8.3297 | 0.022697 | 875.7595 | 1.4536 | 0.05152
875.9845 | 8.3309 | 0.022719 | 875.9845 | 1.4565 | 0.051311
876.2095 | 8.3321 | 0.022741 | 876.2095 | 1.4594 | 0.051102
876.4345 | 8.3334 | 0.022763 | 876.4345 | 1.4623 | 0.050896
876.6596 | 8.3346 | 0.022786 | 876.6596 | 1.4651 | 0.05069
876.8846 | 8.3358 | 0.022808 | 876.8846 | 1.4679 | 0.050486
877.1096 | 8.3371 | 0.02283 | 877.1096 | 1.4708 | 0.050283
877.3347 | 8.3383 | 0.022853 | 877.3347 | 1.4736 | 0.050081
877.5597 | 8.3395 | 0.022875 | 877.5597 | 1.4764 | 0.04988
877.7847 | 8.3408 | 0.022898 | 877.7847 | 1.4792 | 0.049681
878.0098 | 8.342 | 0.02292 | 878.0098 | 1.482 | 0.049483
878.2348 | 8.3432 | 0.022943 | 878.2348 | 1.4847 | 0.049286
878.4598 | 8.3445 | 0.022966 | 878.4598 | 1.4875 | 0.04909
878.6848 | 8.3457 | 0.022988 | 878.6848 | 1.4902 | 0.048895
878.9099 | 8.3469 | 0.023011 | 878.9099 | 1.493 | 0.048701
879.1349 | 8.3482 | 0.023033 | 879.1349 | 1.4957 | 0.048509
879.3599 | 8.3494 | 0.023056 | 879.3599 | 1.4984 | 0.048317
879.585 | 8.3507 | 0.023079 | 879.585 | 1.5011 | 0.048127
879.81 | 8.3519 | 0.023102 | 879.81 | 1.5038 | 0.047938
880.035 | 8.3532 | 0.023124 | 880.035 | 1.5065 | 0.04775
880.26 | 8.3544 | 0.023147 | 880.26 | 1.5092 | 0.047563
880.4851 | 8.3557 | 0.02317 | 880.4851 | 1.5119 | 0.047378
880.7101 | 8.3569 | 0.023193 | 880.7101 | 1.5145 | 0.047193
880.9351 | 8.3582 | 0.023216 | 880.9351 | 1.5172 | 0.047009
881.1602 | 8.3594 | 0.023239 | 881.1602 | 1.5198 | 0.046827
881.3852 | 8.3607 | 0.023262 | 881.3852 | 1.5224 | 0.046645
881.6102 | 8.3619 | 0.023285 | 881.6102 | 1.525 | 0.046465
881.8352 | 8.3632 | 0.023308 | 881.8352 | 1.5276 | 0.046285
882.0603 | 8.3644 | 0.023331 | 882.0603 | 1.5302 | 0.046107
882.2853 | 8.3657 | 0.023354 | 882.2853 | 1.5328 | 0.045929
882.5103 | 8.367 | 0.023377 | 882.5103 | 1.5354 | 0.045753
882.7353 | 8.3682 | 0.023401 | 882.7353 | 1.5379 | 0.045578
882.9604 | 8.3695 | 0.023424 | 882.9604 | 1.5405 | 0.045403
883.1854 | 8.3708 | 0.023447 | 883.1854 | 1.543 | 0.04523
883.4104 | 8.372 | 0.02347 | 883.4104 | 1.5456 | 0.045058
883.6354 | 8.3733 | 0.023494 | 883.6354 | 1.5481 | 0.044886
883.8605 | 8.3746 | 0.023517 | 883.8605 | 1.5506 | 0.044716
884.0855 | 8.3758 | 0.02354 | 884.0855 | 1.5531 | 0.044546
884.3105 | 8.3771 | 0.023564 | 884.3105 | 1.5556 | 0.044378
884.5356 | 8.3784 | 0.023587 | 884.5356 | 1.5581 | 0.04421
884.7606 | 8.3796 | 0.023611 | 884.7606 | 1.5606 | 0.044044
884.9856 | 8.3809 | 0.023634 | 884.9856 | 1.563 | 0.043878
885.2106 | 8.3822 | 0.023658 | 885.2106 | 1.5655 | 0.043713
885.4357 | 8.3835 | 0.023681 | 885.4357 | 1.5679 | 0.04355
885.6607 | 8.3848 | 0.023705 | 885.6607 | 1.5704 | 0.043387
885.8857 | 8.386 | 0.023729 | 885.8857 | 1.5728 | 0.043225
886.1108 | 8.3873 | 0.023752 | 886.1108 | 1.5752 | 0.043064
886.3358 | 8.3886 | 0.023776 | 886.3358 | 1.5776 | 0.042903
886.5608 | 8.3899 | 0.0238 | 886.5608 | 1.5801 | 0.042744
886.7858 | 8.3912 | 0.023824 | 886.7858 | 1.5824 | 0.042586
887.0109 | 8.3924 | 0.023847 | 887.0109 | 1.5848 | 0.042428
887.2359 | 8.3937 | 0.023871 | 887.2359 | 1.5872 | 0.042271
887.4609 | 8.395 | 0.023895 | 887.4609 | 1.5896 | 0.042116
887.686 | 8.3963 | 0.023919 | 887.686 | 1.5919 | 0.041961
887.911 | 8.3976 | 0.023943 | 887.911 | 1.5943 | 0.041807
888.136 | 8.3989 | 0.023967 | 888.136 | 1.5966 | 0.041653
888.361 | 8.4002 | 0.023991 | 888.361 | 1.599 | 0.041501
888.5861 | 8.4015 | 0.024015 | 888.5861 | 1.6013 | 0.041349
888.8111 | 8.4028 | 0.024039 | 888.8111 | 1.6036 | 0.041198
889.0361 | 8.4041 | 0.024063 | 889.0361 | 1.6059 | 0.041049
889.2612 | 8.4054 | 0.024087 | 889.2612 | 1.6082 | 0.040899
889.4862 | 8.4067 | 0.024111 | 889.4862 | 1.6105 | 0.040751
889.7112 | 8.408 | 0.024136 | 889.7112 | 1.6128 | 0.040604
889.9362 | 8.4093 | 0.02416 | 889.9362 | 1.6151 | 0.040457
890.1613 | 8.4106 | 0.024184 | 890.1613 | 1.6173 | 0.040311
890.3863 | 8.4119 | 0.024209 | 890.3863 | 1.6196 | 0.040166
890.6113 | 8.4132 | 0.024233 | 890.6113 | 1.6218 | 0.040021
890.8364 | 8.4145 | 0.024257 | 890.8364 | 1.6241 | 0.039878
891.0614 | 8.4158 | 0.024282 | 891.0614 | 1.6263 | 0.039735
891.2864 | 8.4171 | 0.024306 | 891.2864 | 1.6286 | 0.039593
891.5114 | 8.4184 | 0.024331 | 891.5114 | 1.6308 | 0.039451
891.7365 | 8.4198 | 0.024355 | 891.7365 | 1.633 | 0.039311
891.9615 | 8.4211 | 0.02438 | 891.9615 | 1.6352 | 0.039171
892.1865 | 8.4224 | 0.024404 | 892.1865 | 1.6374 | 0.039032
892.4116 | 8.4237 | 0.024429 | 892.4116 | 1.6396 | 0.038893
892.6366 | 8.425 | 0.024454 | 892.6366 | 1.6417 | 0.038756
892.8616 | 8.4263 | 0.024478 | 892.8616 | 1.6439 | 0.038619
893.0866 | 8.4277 | 0.024503 | 893.0866 | 1.6461 | 0.038483
893.3117 | 8.429 | 0.024528 | 893.3117 | 1.6482 | 0.038347
893.5367 | 8.4303 | 0.024553 | 893.5367 | 1.6504 | 0.038213
893.7617 | 8.4316 | 0.024577 | 893.7617 | 1.6525 | 0.038079
893.9868 | 8.433 | 0.024602 | 893.9868 | 1.6547 | 0.037945
894.2118 | 8.4343 | 0.024627 | 894.2118 | 1.6568 | 0.037813
894.4368 | 8.4356 | 0.024652 | 894.4368 | 1.6589 | 0.037681
894.6618 | 8.4369 | 0.024677 | 894.6618 | 1.661 | 0.037549
894.8869 | 8.4383 | 0.024702 | 894.8869 | 1.6631 | 0.037419
895.1119 | 8.4396 | 0.024727 | 895.1119 | 1.6652 | 0.037289
895.3369 | 8.441 | 0.024752 | 895.3369 | 1.6673 | 0.037159
895.562 | 8.4423 | 0.024777 | 895.562 | 1.6694 | 0.037031
895.787 | 8.4436 | 0.024803 | 895.787 | 1.6715 | 0.036903
896.012 | 8.445 | 0.024828 | 896.012 | 1.6735 | 0.036776
896.237 | 8.4463 | 0.024853 | 896.237 | 1.6756 | 0.036649
896.4621 | 8.4476 | 0.024878 | 896.4621 | 1.6777 | 0.036523
896.6871 | 8.449 | 0.024904 | 896.6871 | 1.6797 | 0.036398
896.9121 | 8.4503 | 0.024929 | 896.9121 | 1.6817 | 0.036273
897.1371 | 8.4517 | 0.024954 | 897.1371 | 1.6838 | 0.036149
897.3622 | 8.453 | 0.02498 | 897.3622 | 1.6858 | 0.036026
897.5872 | 8.4544 | 0.025005 | 897.5872 | 1.6878 | 0.035903
897.8122 | 8.4557 | 0.025031 | 897.8122 | 1.6898 | 0.035781
898.0372 | 8.4571 | 0.025056 | 898.0372 | 1.6918 | 0.035659
898.2623 | 8.4584 | 0.025082 | 898.2623 | 1.6938 | 0.035538
898.4873 | 8.4598 | 0.025107 | 898.4873 | 1.6958 | 0.035418
898.7123 | 8.4611 | 0.025133 | 898.7123 | 1.6978 | 0.035298
898.9374 | 8.4625 | 0.025159 | 898.9374 | 1.6998 | 0.035179
899.1624 | 8.4639 | 0.025184 | 899.1624 | 1.7018 | 0.035061
899.3874 | 8.4652 | 0.02521 | 899.3874 | 1.7037 | 0.034943
899.6124 | 8.4666 | 0.025236 | 899.6124 | 1.7057 | 0.034825
899.8375 | 8.4679 | 0.025262 | 899.8375 | 1.7077 | 0.034709
900.0625 | 8.4693 | 0.025288 | 900.0625 | 1.7096 | 0.034593
900.2875 | 8.4707 | 0.025314 | 900.2875 | 1.7115 | 0.034477
900.5126 | 8.472 | 0.025339 | 900.5126 | 1.7135 | 0.034362
900.7376 | 8.4734 | 0.025365 | 900.7376 | 1.7154 | 0.034248
900.9626 | 8.4748 | 0.025391 | 900.9626 | 1.7173 | 0.034134
901.1876 | 8.4761 | 0.025417 | 901.1876 | 1.7192 | 0.03402
901.4127 | 8.4775 | 0.025444 | 901.4127 | 1.7211 | 0.033908
901.6377 | 8.4789 | 0.02547 | 901.6377 | 1.723 | 0.033796
901.8627 | 8.4803 | 0.025496 | 901.8627 | 1.7249 | 0.033684
902.0878 | 8.4816 | 0.025522 | 902.0878 | 1.7268 | 0.033573
902.3128 | 8.483 | 0.025548 | 902.3128 | 1.7287 | 0.033462
902.5378 | 8.4844 | 0.025575 | 902.5378 | 1.7306 | 0.033352
902.7628 | 8.4858 | 0.025601 | 902.7628 | 1.7324 | 0.033243
902.9879 | 8.4872 | 0.025627 | 902.9879 | 1.7343 | 0.033134
903.2129 | 8.4885 | 0.025654 | 903.2129 | 1.7362 | 0.033026
903.4379 | 8.4899 | 0.02568 | 903.4379 | 1.738 | 0.032918
903.663 | 8.4913 | 0.025706 | 903.663 | 1.7399 | 0.03281
903.888 | 8.4927 | 0.025733 | 903.888 | 1.7417 | 0.032704
904.113 | 8.4941 | 0.02576 | 904.113 | 1.7435 | 0.032597
904.338 | 8.4955 | 0.025786 | 904.338 | 1.7454 | 0.032491
904.5631 | 8.4969 | 0.025813 | 904.5631 | 1.7472 | 0.032386
904.7881 | 8.4983 | 0.025839 | 904.7881 | 1.749 | 0.032281
905.0131 | 8.4997 | 0.025866 | 905.0131 | 1.7508 | 0.032177
905.2382 | 8.5011 | 0.025893 | 905.2382 | 1.7526 | 0.032073
905.4632 | 8.5024 | 0.02592 | 905.4632 | 1.7544 | 0.03197
905.6882 | 8.5038 | 0.025946 | 905.6882 | 1.7562 | 0.031867
905.9132 | 8.5052 | 0.025973 | 905.9132 | 1.758 | 0.031765
906.1383 | 8.5067 | 0.026 | 906.1383 | 1.7598 | 0.031663
906.3633 | 8.5081 | 0.026027 | 906.3633 | 1.7616 | 0.031562
906.5883 | 8.5095 | 0.026054 | 906.5883 | 1.7633 | 0.031461
906.8134 | 8.5109 | 0.026081 | 906.8134 | 1.7651 | 0.031361
907.0384 | 8.5123 | 0.026108 | 907.0384 | 1.7669 | 0.031261
907.2634 | 8.5137 | 0.026135 | 907.2634 | 1.7686 | 0.031162
907.4884 | 8.5151 | 0.026162 | 907.4884 | 1.7704 | 0.031063
907.7135 | 8.5165 | 0.026189 | 907.7135 | 1.7721 | 0.030964
907.9385 | 8.5179 | 0.026217 | 907.9385 | 1.7738 | 0.030866
908.1635 | 8.5193 | 0.026244 | 908.1635 | 1.7756 | 0.030769
908.3886 | 8.5208 | 0.026271 | 908.3886 | 1.7773 | 0.030672
908.6136 | 8.5222 | 0.026299 | 908.6136 | 1.779 | 0.030575
908.8386 | 8.5236 | 0.026326 | 908.8386 | 1.7807 | 0.030479
909.0636 | 8.525 | 0.026353 | 909.0636 | 1.7824 | 0.030383
909.2887 | 8.5264 | 0.026381 | 909.2887 | 1.7841 | 0.030288
909.5137 | 8.5279 | 0.026408 | 909.5137 | 1.7858 | 0.030193
909.7387 | 8.5293 | 0.026436 | 909.7387 | 1.7875 | 0.030099
909.9638 | 8.5307 | 0.026463 | 909.9638 | 1.7892 | 0.030005
910.1888 | 8.5321 | 0.026491 | 910.1888 | 1.7909 | 0.029911
910.4138 | 8.5336 | 0.026519 | 910.4138 | 1.7926 | 0.029818
910.6388 | 8.535 | 0.026546 | 910.6388 | 1.7942 | 0.029726
910.8639 | 8.5364 | 0.026574 | 910.8639 | 1.7959 | 0.029633
911.0889 | 8.5379 | 0.026602 | 911.0889 | 1.7976 | 0.029542
911.3139 | 8.5393 | 0.02663 | 911.3139 | 1.7992 | 0.02945
911.5389 | 8.5407 | 0.026658 | 911.5389 | 1.8009 | 0.029359
911.764 | 8.5422 | 0.026685 | 911.764 | 1.8025 | 0.029269
911.989 | 8.5436 | 0.026713 | 911.989 | 1.8042 | 0.029179
912.214 | 8.5451 | 0.026741 | 912.214 | 1.8058 | 0.029089
912.439 | 8.5465 | 0.026769 | 912.439 | 1.8074 | 0.029
912.6641 | 8.548 | 0.026797 | 912.6641 | 1.8091 | 0.028911
912.8891 | 8.5494 | 0.026826 | 912.8891 | 1.8107 | 0.028822
913.1141 | 8.5508 | 0.026854 | 913.1141 | 1.8123 | 0.028734
913.3392 | 8.5523 | 0.026882 | 913.3392 | 1.8139 | 0.028647
913.5642 | 8.5537 | 0.02691 | 913.5642 | 1.8155 | 0.028559
913.7892 | 8.5552 | 0.026938 | 913.7892 | 1.8171 | 0.028472
914.0142 | 8.5567 | 0.026967 | 914.0142 | 1.8187 | 0.028386
914.2393 | 8.5581 | 0.026995 | 914.2393 | 1.8203 | 0.0283
914.4643 | 8.5596 | 0.027023 | 914.4643 | 1.8219 | 0.028214
914.6893 | 8.561 | 0.027052 | 914.6893 | 1.8235 | 0.028129
914.9144 | 8.5625 | 0.02708 | 914.9144 | 1.8251 | 0.028044
915.1394 | 8.5639 | 0.027109 | 915.1394 | 1.8266 | 0.027959
915.3644 | 8.5654 | 0.027137 | 915.3644 | 1.8282 | 0.027875
915.5895 | 8.5669 | 0.027166 | 915.5895 | 1.8298 | 0.027791
915.8145 | 8.5683 | 0.027195 | 915.8145 | 1.8313 | 0.027708
916.0395 | 8.5698 | 0.027223 | 916.0395 | 1.8329 | 0.027625
916.2645 | 8.5713 | 0.027252 | 916.2645 | 1.8344 | 0.027542
916.4896 | 8.5728 | 0.027281 | 916.4896 | 1.836 | 0.02746
916.7146 | 8.5742 | 0.02731 | 916.7146 | 1.8375 | 0.027378
916.9396 | 8.5757 | 0.027339 | 916.9396 | 1.8391 | 0.027296
917.1647 | 8.5772 | 0.027368 | 917.1647 | 1.8406 | 0.027215
917.3897 | 8.5787 | 0.027397 | 917.3897 | 1.8421 | 0.027134
917.6147 | 8.5801 | 0.027426 | 917.6147 | 1.8436 | 0.027054
917.8397 | 8.5816 | 0.027455 | 917.8397 | 1.8451 | 0.026974
918.0648 | 8.5831 | 0.027484 | 918.0648 | 1.8467 | 0.026894
918.2898 | 8.5846 | 0.027513 | 918.2898 | 1.8482 | 0.026815
918.5148 | 8.5861 | 0.027542 | 918.5148 | 1.8497 | 0.026735
918.7398 | 8.5875 | 0.027571 | 918.7398 | 1.8512 | 0.026657
918.9649 | 8.589 | 0.027601 | 918.9649 | 1.8527 | 0.026578
919.1899 | 8.5905 | 0.02763 | 919.1899 | 1.8542 | 0.0265
919.4149 | 8.592 | 0.027659 | 919.4149 | 1.8556 | 0.026422
919.6399 | 8.5935 | 0.027689 | 919.6399 | 1.8571 | 0.026345
919.865 | 8.595 | 0.027718 | 919.865 | 1.8586 | 0.026268
920.09 | 8.5965 | 0.027747 | 920.09 | 1.8601 | 0.026191
920.315 | 8.598 | 0.027777 | 920.315 | 1.8616 | 0.026115
920.5401 | 8.5995 | 0.027807 | 920.5401 | 1.863 | 0.026039
920.7651 | 8.601 | 0.027836 | 920.7651 | 1.8645 | 0.025963
920.9901 | 8.6025 | 0.027866 | 920.9901 | 1.8659 | 0.025888
921.2151 | 8.604 | 0.027896 | 921.2151 | 1.8674 | 0.025813
921.4402 | 8.6055 | 0.027925 | 921.4402 | 1.8688 | 0.025738
921.6652 | 8.607 | 0.027955 | 921.6652 | 1.8703 | 0.025664
921.8902 | 8.6085 | 0.027985 | 921.8902 | 1.8717 | 0.02559
922.1153 | 8.61 | 0.028015 | 922.1153 | 1.8732 | 0.025516
922.3403 | 8.6116 | 0.028045 | 922.3403 | 1.8746 | 0.025442
922.5653 | 8.6131 | 0.028075 | 922.5653 | 1.876 | 0.025369
922.7903 | 8.6146 | 0.028105 | 922.7903 | 1.8774 | 0.025296
923.0154 | 8.6161 | 0.028135 | 923.0154 | 1.8789 | 0.025224
923.2404 | 8.6176 | 0.028165 | 923.2404 | 1.8803 | 0.025152
923.4654 | 8.6191 | 0.028195 | 923.4654 | 1.8817 | 0.02508
923.6905 | 8.6207 | 0.028225 | 923.6905 | 1.8831 | 0.025008
923.9155 | 8.6222 | 0.028256 | 923.9155 | 1.8845 | 0.024937
924.1405 | 8.6237 | 0.028286 | 924.1405 | 1.8859 | 0.024866
924.3655 | 8.6252 | 0.028316 | 924.3655 | 1.8873 | 0.024795
924.5906 | 8.6268 | 0.028347 | 924.5906 | 1.8887 | 0.024725
924.8156 | 8.6283 | 0.028377 | 924.8156 | 1.8901 | 0.024655
925.0406 | 8.6298 | 0.028408 | 925.0406 | 1.8914 | 0.024585
925.2657 | 8.6314 | 0.028438 | 925.2657 | 1.8928 | 0.024515
925.4907 | 8.6329 | 0.028469 | 925.4907 | 1.8942 | 0.024446
925.7157 | 8.6344 | 0.028499 | 925.7157 | 1.8956 | 0.024377
925.9407 | 8.636 | 0.02853 | 925.9407 | 1.8969 | 0.024309
926.1658 | 8.6375 | 0.028561 | 926.1658 | 1.8983 | 0.02424
926.3908 | 8.6391 | 0.028592 | 926.3908 | 1.8997 | 0.024172
926.6158 | 8.6406 | 0.028622 | 926.6158 | 1.901 | 0.024104
926.8409 | 8.6421 | 0.028653 | 926.8409 | 1.9024 | 0.024037
927.0659 | 8.6437 | 0.028684 | 927.0659 | 1.9037 | 0.02397
927.2909 | 8.6452 | 0.028715 | 927.2909 | 1.9051 | 0.023903
927.5159 | 8.6468 | 0.028746 | 927.5159 | 1.9064 | 0.023836
927.741 | 8.6483 | 0.028777 | 927.741 | 1.9077 | 0.02377
927.966 | 8.6499 | 0.028808 | 927.966 | 1.9091 | 0.023704
928.191 | 8.6514 | 0.028839 | 928.191 | 1.9104 | 0.023638
928.4161 | 8.653 | 0.028871 | 928.4161 | 1.9117 | 0.023572
928.6411 | 8.6546 | 0.028902 | 928.6411 | 1.9131 | 0.023507
928.8661 | 8.6561 | 0.028933 | 928.8661 | 1.9144 | 0.023442
929.0911 | 8.6577 | 0.028965 | 929.0911 | 1.9157 | 0.023377
929.3162 | 8.6592 | 0.028996 | 929.3162 | 1.917 | 0.023313
929.5412 | 8.6608 | 0.029027 | 929.5412 | 1.9183 | 0.023248
929.7662 | 8.6624 | 0.029059 | 929.7662 | 1.9196 | 0.023184
929.9913 | 8.664 | 0.02909 | 929.9913 | 1.9209 | 0.023121
930.2163 | 8.6655 | 0.029122 | 930.2163 | 1.9222 | 0.023057
930.4413 | 8.6671 | 0.029154 | 930.4413 | 1.9235 | 0.022994
930.6663 | 8.6687 | 0.029185 | 930.6663 | 1.9248 | 0.022931
930.8914 | 8.6702 | 0.029217 | 930.8914 | 1.9261 | 0.022868
931.1164 | 8.6718 | 0.029249 | 931.1164 | 1.9274 | 0.022806
931.3414 | 8.6734 | 0.029281 | 931.3414 | 1.9286 | 0.022744
931.5665 | 8.675 | 0.029313 | 931.5665 | 1.9299 | 0.022682
931.7915 | 8.6766 | 0.029344 | 931.7915 | 1.9312 | 0.02262
932.0165 | 8.6781 | 0.029376 | 932.0165 | 1.9325 | 0.022559
932.2415 | 8.6797 | 0.029408 | 932.2415 | 1.9337 | 0.022498
932.4666 | 8.6813 | 0.029441 | 932.4666 | 1.935 | 0.022437
932.6916 | 8.6829 | 0.029473 | 932.6916 | 1.9363 | 0.022376
932.9166 | 8.6845 | 0.029505 | 932.9166 | 1.9375 | 0.022316
933.1416 | 8.6861 | 0.029537 | 933.1416 | 1.9388 | 0.022256
933.3667 | 8.6877 | 0.029569 | 933.3667 | 1.94 | 0.022196
933.5917 | 8.6893 | 0.029602 | 933.5917 | 1.9413 | 0.022136
933.8167 | 8.6909 | 0.029634 | 933.8167 | 1.9425 | 0.022076
934.0418 | 8.6925 | 0.029667 | 934.0418 | 1.9437 | 0.022017
934.2668 | 8.6941 | 0.029699 | 934.2668 | 1.945 | 0.021958
934.4918 | 8.6957 | 0.029732 | 934.4918 | 1.9462 | 0.021899
934.7168 | 8.6973 | 0.029764 | 934.7168 | 1.9474 | 0.021841
934.9419 | 8.6989 | 0.029797 | 934.9419 | 1.9487 | 0.021783
935.1669 | 8.7005 | 0.029829 | 935.1669 | 1.9499 | 0.021725
935.3919 | 8.7021 | 0.029862 | 935.3919 | 1.9511 | 0.021667
935.6169 | 8.7037 | 0.029895 | 935.6169 | 1.9523 | 0.021609
935.842 | 8.7053 | 0.029928 | 935.842 | 1.9535 | 0.021552
936.067 | 8.707 | 0.029961 | 936.067 | 1.9547 | 0.021495
936.292 | 8.7086 | 0.029994 | 936.292 | 1.9559 | 0.021438
936.5171 | 8.7102 | 0.030027 | 936.5171 | 1.9572 | 0.021381
936.7421 | 8.7118 | 0.03006 | 936.7421 | 1.9584 | 0.021325
936.9671 | 8.7134 | 0.030093 | 936.9671 | 1.9595 | 0.021268
937.1921 | 8.7151 | 0.030126 | 937.1921 | 1.9607 | 0.021212
937.4172 | 8.7167 | 0.030159 | 937.4172 | 1.9619 | 0.021156
937.6422 | 8.7183 | 0.030192 | 937.6422 | 1.9631 | 0.021101
937.8672 | 8.7199 | 0.030226 | 937.8672 | 1.9643 | 0.021045
938.0923 | 8.7216 | 0.030259 | 938.0923 | 1.9655 | 0.02099
938.3173 | 8.7232 | 0.030293 | 938.3173 | 1.9667 | 0.020935
938.5423 | 8.7248 | 0.030326 | 938.5423 | 1.9678 | 0.020881
938.7673 | 8.7265 | 0.030359 | 938.7673 | 1.969 | 0.020826
938.9924 | 8.7281 | 0.030393 | 938.9924 | 1.9702 | 0.020772
939.2174 | 8.7298 | 0.030427 | 939.2174 | 1.9713 | 0.020718
939.4424 | 8.7314 | 0.03046 | 939.4424 | 1.9725 | 0.020664
939.6675 | 8.733 | 0.030494 | 939.6675 | 1.9737 | 0.02061
939.8925 | 8.7347 | 0.030528 | 939.8925 | 1.9748 | 0.020557
940.1175 | 8.7363 | 0.030562 | 940.1175 | 1.976 | 0.020503
940.3425 | 8.738 | 0.030596 | 940.3425 | 1.9771 | 0.02045
940.5676 | 8.7396 | 0.03063 | 940.5676 | 1.9783 | 0.020397
940.7926 | 8.7413 | 0.030664 | 940.7926 | 1.9794 | 0.020345
941.0176 | 8.743 | 0.030698 | 941.0176 | 1.9806 | 0.020292
941.2427 | 8.7446 | 0.030732 | 941.2427 | 1.9817 | 0.02024
941.4677 | 8.7463 | 0.030766 | 941.4677 | 1.9828 | 0.020188
941.6927 | 8.7479 | 0.0308 | 941.6927 | 1.984 | 0.020136
941.9177 | 8.7496 | 0.030834 | 941.9177 | 1.9851 | 0.020084
942.1428 | 8.7513 | 0.030869 | 942.1428 | 1.9862 | 0.020033
942.3678 | 8.7529 | 0.030903 | 942.3678 | 1.9874 | 0.019982
942.5928 | 8.7546 | 0.030938 | 942.5928 | 1.9885 | 0.019931
942.8179 | 8.7563 | 0.030972 | 942.8179 | 1.9896 | 0.01988
943.0429 | 8.7579 | 0.031007 | 943.0429 | 1.9907 | 0.019829
943.2679 | 8.7596 | 0.031041 | 943.2679 | 1.9918 | 0.019779
943.4929 | 8.7613 | 0.031076 | 943.4929 | 1.9929 | 0.019728
943.718 | 8.763 | 0.031111 | 943.718 | 1.994 | 0.019678
943.943 | 8.7646 | 0.031145 | 943.943 | 1.9951 | 0.019628
944.168 | 8.7663 | 0.03118 | 944.168 | 1.9962 | 0.019579
944.3931 | 8.768 | 0.031215 | 944.3931 | 1.9973 | 0.019529
944.6181 | 8.7697 | 0.03125 | 944.6181 | 1.9984 | 0.01948
944.8431 | 8.7714 | 0.031285 | 944.8431 | 1.9995 | 0.01943
945.0681 | 8.7731 | 0.03132 | 945.0681 | 2.0006 | 0.019381
945.2932 | 8.7748 | 0.031355 | 945.2932 | 2.0017 | 0.019333
945.5182 | 8.7764 | 0.03139 | 945.5182 | 2.0028 | 0.019284
945.7432 | 8.7781 | 0.031425 | 945.7432 | 2.0039 | 0.019236
945.9683 | 8.7798 | 0.031461 | 945.9683 | 2.005 | 0.019187
946.1933 | 8.7815 | 0.031496 | 946.1933 | 2.006 | 0.019139
946.4183 | 8.7832 | 0.031531 | 946.4183 | 2.0071 | 0.019091
946.6433 | 8.7849 | 0.031567 | 946.6433 | 2.0082 | 0.019044
946.8684 | 8.7866 | 0.031602 | 946.8684 | 2.0093 | 0.018996
947.0934 | 8.7884 | 0.031638 | 947.0934 | 2.0103 | 0.018949
947.3184 | 8.7901 | 0.031674 | 947.3184 | 2.0114 | 0.018901
947.5434 | 8.7918 | 0.031709 | 947.5434 | 2.0124 | 0.018854
947.7685 | 8.7935 | 0.031745 | 947.7685 | 2.0135 | 0.018808
947.9935 | 8.7952 | 0.031781 | 947.9935 | 2.0146 | 0.018761
948.2185 | 8.7969 | 0.031817 | 948.2185 | 2.0156 | 0.018714
948.4436 | 8.7986 | 0.031852 | 948.4436 | 2.0167 | 0.018668
948.6686 | 8.8003 | 0.031888 | 948.6686 | 2.0177 | 0.018622
948.8936 | 8.8021 | 0.031924 | 948.8936 | 2.0188 | 0.018576
949.1186 | 8.8038 | 0.031961 | 949.1186 | 2.0198 | 0.01853
949.3437 | 8.8055 | 0.031997 | 949.3437 | 2.0208 | 0.018484
949.5687 | 8.8072 | 0.032033 | 949.5687 | 2.0219 | 0.018439
949.7937 | 8.809 | 0.032069 | 949.7937 | 2.0229 | 0.018394
950.0187 | 8.8107 | 0.032105 | 950.0187 | 2.0239 | 0.018348
950.2438 | 8.8124 | 0.032142 | 950.2438 | 2.025 | 0.018303
950.4688 | 8.8142 | 0.032178 | 950.4688 | 2.026 | 0.018259
950.6938 | 8.8159 | 0.032215 | 950.6938 | 2.027 | 0.018214
950.9189 | 8.8176 | 0.032251 | 950.9189 | 2.028 | 0.018169
951.1439 | 8.8194 | 0.032288 | 951.1439 | 2.0291 | 0.018125
951.3689 | 8.8211 | 0.032325 | 951.3689 | 2.0301 | 0.018081
951.5939 | 8.8229 | 0.032361 | 951.5939 | 2.0311 | 0.018037
951.819 | 8.8246 | 0.032398 | 951.819 | 2.0321 | 0.017993
952.044 | 8.8264 | 0.032435 | 952.044 | 2.0331 | 0.017949
952.269 | 8.8281 | 0.032472 | 952.269 | 2.0341 | 0.017906
952.4941 | 8.8299 | 0.032509 | 952.4941 | 2.0351 | 0.017862
952.7191 | 8.8316 | 0.032546 | 952.7191 | 2.0361 | 0.017819
952.9441 | 8.8334 | 0.032583 | 952.9441 | 2.0371 | 0.017776
953.1691 | 8.8351 | 0.03262 | 953.1691 | 2.0381 | 0.017733
953.3942 | 8.8369 | 0.032657 | 953.3942 | 2.0391 | 0.01769
953.6192 | 8.8387 | 0.032695 | 953.6192 | 2.0401 | 0.017648
953.8442 | 8.8404 | 0.032732 | 953.8442 | 2.0411 | 0.017605
954.0693 | 8.8422 | 0.032769 | 954.0693 | 2.0421 | 0.017563
954.2943 | 8.844 | 0.032807 | 954.2943 | 2.0431 | 0.017521
954.5193 | 8.8457 | 0.032844 | 954.5193 | 2.0441 | 0.017479
954.7443 | 8.8475 | 0.032882 | 954.7443 | 2.0451 | 0.017437
954.9694 | 8.8493 | 0.032919 | 954.9694 | 2.046 | 0.017395
955.1944 | 8.8511 | 0.032957 | 955.1944 | 2.047 | 0.017354
955.4194 | 8.8528 | 0.032995 | 955.4194 | 2.048 | 0.017312
955.6445 | 8.8546 | 0.033033 | 955.6445 | 2.049 | 0.017271
955.8695 | 8.8564 | 0.033071 | 955.8695 | 2.0499 | 0.01723
956.0945 | 8.8582 | 0.033109 | 956.0945 | 2.0509 | 0.017189
956.3195 | 8.86 | 0.033147 | 956.3195 | 2.0519 | 0.017148
956.5446 | 8.8618 | 0.033185 | 956.5446 | 2.0528 | 0.017107
956.7696 | 8.8636 | 0.033223 | 956.7696 | 2.0538 | 0.017067
956.9946 | 8.8654 | 0.033261 | 956.9946 | 2.0547 | 0.017026
957.2197 | 8.8672 | 0.033299 | 957.2197 | 2.0557 | 0.016986
957.4447 | 8.869 | 0.033338 | 957.4447 | 2.0566 | 0.016946
957.6697 | 8.8708 | 0.033376 | 957.6697 | 2.0576 | 0.016906
957.8947 | 8.8726 | 0.033415 | 957.8947 | 2.0585 | 0.016866
958.1198 | 8.8744 | 0.033453 | 958.1198 | 2.0595 | 0.016826
958.3448 | 8.8762 | 0.033492 | 958.3448 | 2.0604 | 0.016787
958.5698 | 8.878 | 0.03353 | 958.5698 | 2.0614 | 0.016747
958.7948 | 8.8798 | 0.033569 | 958.7948 | 2.0623 | 0.016708
959.0199 | 8.8816 | 0.033608 | 959.0199 | 2.0633 | 0.016669
959.2449 | 8.8834 | 0.033647 | 959.2449 | 2.0642 | 0.01663
959.4699 | 8.8852 | 0.033686 | 959.4699 | 2.0651 | 0.016591
959.695 | 8.887 | 0.033724 | 959.695 | 2.0661 | 0.016552
959.92 | 8.8889 | 0.033764 | 959.92 | 2.067 | 0.016514
960.145 | 8.8907 | 0.033803 | 960.145 | 2.0679 | 0.016475
960.37 | 8.8925 | 0.033842 | 960.37 | 2.0688 | 0.016437
960.5951 | 8.8943 | 0.033881 | 960.5951 | 2.0698 | 0.016399
960.8201 | 8.8962 | 0.03392 | 960.8201 | 2.0707 | 0.016361
961.0451 | 8.898 | 0.03396 | 961.0451 | 2.0716 | 0.016323
961.2702 | 8.8998 | 0.033999 | 961.2702 | 2.0725 | 0.016285
961.4952 | 8.9017 | 0.034039 | 961.4952 | 2.0734 | 0.016247
961.7202 | 8.9035 | 0.034078 | 961.7202 | 2.0743 | 0.01621
961.9452 | 8.9053 | 0.034118 | 961.9452 | 2.0753 | 0.016172
962.1703 | 8.9072 | 0.034157 | 962.1703 | 2.0762 | 0.016135
962.3953 | 8.909 | 0.034197 | 962.3953 | 2.0771 | 0.016098
962.6203 | 8.9109 | 0.034237 | 962.6203 | 2.078 | 0.016061
962.8454 | 8.9127 | 0.034277 | 962.8454 | 2.0789 | 0.016024
963.0704 | 8.9146 | 0.034317 | 963.0704 | 2.0798 | 0.015987
963.2954 | 8.9164 | 0.034357 | 963.2954 | 2.0807 | 0.01595
963.5204 | 8.9183 | 0.034397 | 963.5204 | 2.0816 | 0.015914
963.7455 | 8.9201 | 0.034437 | 963.7455 | 2.0825 | 0.015877
963.9705 | 8.922 | 0.034477 | 963.9705 | 2.0834 | 0.015841
964.1955 | 8.9239 | 0.034518 | 964.1955 | 2.0842 | 0.015805
964.4206 | 8.9257 | 0.034558 | 964.4206 | 2.0851 | 0.015769
964.6456 | 8.9276 | 0.034599 | 964.6456 | 2.086 | 0.015733
964.8706 | 8.9295 | 0.034639 | 964.8706 | 2.0869 | 0.015697
965.0956 | 8.9313 | 0.03468 | 965.0956 | 2.0878 | 0.015661
965.3207 | 8.9332 | 0.03472 | 965.3207 | 2.0887 | 0.015626
965.5457 | 8.9351 | 0.034761 | 965.5457 | 2.0895 | 0.01559
965.7707 | 8.9369 | 0.034802 | 965.7707 | 2.0904 | 0.015555
965.9958 | 8.9388 | 0.034843 | 965.9958 | 2.0913 | 0.01552
966.2208 | 8.9407 | 0.034883 | 966.2208 | 2.0922 | 0.015485
966.4458 | 8.9426 | 0.034924 | 966.4458 | 2.093 | 0.01545
966.6708 | 8.9445 | 0.034966 | 966.6708 | 2.0939 | 0.015415
966.8959 | 8.9464 | 0.035007 | 966.8959 | 2.0948 | 0.01538
967.1209 | 8.9483 | 0.035048 | 967.1209 | 2.0956 | 0.015345
967.3459 | 8.9501 | 0.035089 | 967.3459 | 2.0965 | 0.015311
967.571 | 8.952 | 0.03513 | 967.571 | 2.0973 | 0.015276
967.796 | 8.9539 | 0.035172 | 967.796 | 2.0982 | 0.015242
968.021 | 8.9558 | 0.035213 | 968.021 | 2.0991 | 0.015208
968.246 | 8.9577 | 0.035255 | 968.246 | 2.0999 | 0.015174
968.4711 | 8.9596 | 0.035296 | 968.4711 | 2.1008 | 0.01514
968.6961 | 8.9615 | 0.035338 | 968.6961 | 2.1016 | 0.015106
968.9211 | 8.9635 | 0.03538 | 968.9211 | 2.1025 | 0.015072
969.1461 | 8.9654 | 0.035422 | 969.1461 | 2.1033 | 0.015039
969.3712 | 8.9673 | 0.035464 | 969.3712 | 2.1042 | 0.015005
969.5962 | 8.9692 | 0.035506 | 969.5962 | 2.105 | 0.014972
969.8212 | 8.9711 | 0.035548 | 969.8212 | 2.1058 | 0.014939
970.0463 | 8.973 | 0.03559 | 970.0463 | 2.1067 | 0.014905
970.2713 | 8.9749 | 0.035632 | 970.2713 | 2.1075 | 0.014872
970.4963 | 8.9769 | 0.035674 | 970.4963 | 2.1083 | 0.014839
970.7213 | 8.9788 | 0.035716 | 970.7213 | 2.1092 | 0.014807
970.9464 | 8.9807 | 0.035759 | 970.9464 | 2.11 | 0.014774
971.1714 | 8.9827 | 0.035801 | 971.1714 | 2.1108 | 0.014741
971.3964 | 8.9846 | 0.035844 | 971.3964 | 2.1117 | 0.014709
971.6214 | 8.9865 | 0.035887 | 971.6214 | 2.1125 | 0.014676
971.8465 | 8.9885 | 0.035929 | 971.8465 | 2.1133 | 0.014644
972.0715 | 8.9904 | 0.035972 | 972.0715 | 2.1141 | 0.014612
972.2965 | 8.9923 | 0.036015 | 972.2965 | 2.115 | 0.01458
972.5216 | 8.9943 | 0.036058 | 972.5216 | 2.1158 | 0.014548
972.7466 | 8.9962 | 0.036101 | 972.7466 | 2.1166 | 0.014516
972.9716 | 8.9982 | 0.036144 | 972.9716 | 2.1174 | 0.014484
973.1966 | 9.0001 | 0.036187 | 973.1966 | 2.1182 | 0.014452
973.4217 | 9.0021 | 0.03623 | 973.4217 | 2.119 | 0.014421
973.6467 | 9.004 | 0.036273 | 973.6467 | 2.1198 | 0.014389
973.8717 | 9.006 | 0.036317 | 973.8717 | 2.1207 | 0.014358
974.0968 | 9.008 | 0.03636 | 974.0968 | 2.1215 | 0.014327
974.3218 | 9.0099 | 0.036404 | 974.3218 | 2.1223 | 0.014296
974.5468 | 9.0119 | 0.036447 | 974.5468 | 2.1231 | 0.014264
974.7718 | 9.0139 | 0.036491 | 974.7718 | 2.1239 | 0.014234
974.9969 | 9.0158 | 0.036535 | 974.9969 | 2.1247 | 0.014203
975.2219 | 9.0178 | 0.036579 | 975.2219 | 2.1255 | 0.014172
975.4469 | 9.0198 | 0.036622 | 975.4469 | 2.1263 | 0.014141
975.672 | 9.0217 | 0.036666 | 975.672 | 2.1271 | 0.014111
975.897 | 9.0237 | 0.03671 | 975.897 | 2.1278 | 0.01408
976.122 | 9.0257 | 0.036755 | 976.122 | 2.1286 | 0.01405
976.347 | 9.0277 | 0.036799 | 976.347 | 2.1294 | 0.014019
976.5721 | 9.0297 | 0.036843 | 976.5721 | 2.1302 | 0.013989
976.7971 | 9.0317 | 0.036887 | 976.7971 | 2.131 | 0.013959
977.0221 | 9.0337 | 0.036932 | 977.0221 | 2.1318 | 0.013929
977.2472 | 9.0357 | 0.036976 | 977.2472 | 2.1326 | 0.013899
977.4722 | 9.0376 | 0.037021 | 977.4722 | 2.1333 | 0.01387
977.6972 | 9.0396 | 0.037065 | 977.6972 | 2.1341 | 0.01384
977.9222 | 9.0416 | 0.03711 | 977.9222 | 2.1349 | 0.01381
978.1473 | 9.0437 | 0.037155 | 978.1473 | 2.1357 | 0.013781
978.3723 | 9.0457 | 0.0372 | 978.3723 | 2.1365 | 0.013751
978.5973 | 9.0477 | 0.037245 | 978.5973 | 2.1372 | 0.013722
978.8224 | 9.0497 | 0.03729 | 978.8224 | 2.138 | 0.013693
979.0474 | 9.0517 | 0.037335 | 979.0474 | 2.1388 | 0.013664
979.2724 | 9.0537 | 0.03738 | 979.2724 | 2.1395 | 0.013634
979.4974 | 9.0557 | 0.037426 | 979.4974 | 2.1403 | 0.013605
979.7225 | 9.0577 | 0.037471 | 979.7225 | 2.1411 | 0.013577
979.9475 | 9.0598 | 0.037516 | 979.9475 | 2.1418 | 0.013548
980.1725 | 9.0618 | 0.037562 | 980.1725 | 2.1426 | 0.013519
980.3976 | 9.0638 | 0.037607 | 980.3976 | 2.1433 | 0.013491
980.6226 | 9.0658 | 0.037653 | 980.6226 | 2.1441 | 0.013462
980.8476 | 9.0679 | 0.037699 | 980.8476 | 2.1449 | 0.013434
981.0726 | 9.0699 | 0.037745 | 981.0726 | 2.1456 | 0.013405
981.2977 | 9.072 | 0.037791 | 981.2977 | 2.1464 | 0.013377
981.5227 | 9.074 | 0.037837 | 981.5227 | 2.1471 | 0.013349
981.7477 | 9.076 | 0.037883 | 981.7477 | 2.1479 | 0.013321
981.9728 | 9.0781 | 0.037929 | 981.9728 | 2.1486 | 0.013293
982.1978 | 9.0801 | 0.037975 | 982.1978 | 2.1494 | 0.013265
982.4228 | 9.0822 | 0.038022 | 982.4228 | 2.1501 | 0.013237
982.6478 | 9.0842 | 0.038068 | 982.6478 | 2.1509 | 0.013209
982.8729 | 9.0863 | 0.038114 | 982.8729 | 2.1516 | 0.013182
983.0979 | 9.0883 | 0.038161 | 983.0979 | 2.1523 | 0.013154
983.3229 | 9.0904 | 0.038208 | 983.3229 | 2.1531 | 0.013127
983.5479 | 9.0925 | 0.038254 | 983.5479 | 2.1538 | 0.013099
983.773 | 9.0945 | 0.038301 | 983.773 | 2.1545 | 0.013072
983.998 | 9.0966 | 0.038348 | 983.998 | 2.1553 | 0.013045
984.223 | 9.0987 | 0.038395 | 984.223 | 2.156 | 0.013018
984.4481 | 9.1007 | 0.038442 | 984.4481 | 2.1567 | 0.012991
984.6731 | 9.1028 | 0.038489 | 984.6731 | 2.1575 | 0.012964
984.8981 | 9.1049 | 0.038537 | 984.8981 | 2.1582 | 0.012937
985.1231 | 9.107 | 0.038584 | 985.1231 | 2.1589 | 0.01291
985.3482 | 9.1091 | 0.038631 | 985.3482 | 2.1597 | 0.012883
985.5732 | 9.1111 | 0.038679 | 985.5732 | 2.1604 | 0.012857
985.7982 | 9.1132 | 0.038726 | 985.7982 | 2.1611 | 0.01283
986.0232 | 9.1153 | 0.038774 | 986.0232 | 2.1618 | 0.012804
986.2483 | 9.1174 | 0.038822 | 986.2483 | 2.1625 | 0.012777
986.4733 | 9.1195 | 0.03887 | 986.4733 | 2.1633 | 0.012751
986.6983 | 9.1216 | 0.038918 | 986.6983 | 2.164 | 0.012725
986.9234 | 9.1237 | 0.038966 | 986.9234 | 2.1647 | 0.012699
987.1484 | 9.1258 | 0.039014 | 987.1484 | 2.1654 | 0.012672
987.3734 | 9.1279 | 0.039062 | 987.3734 | 2.1661 | 0.012646
987.5984 | 9.13 | 0.03911 | 987.5984 | 2.1668 | 0.012621
987.8235 | 9.1321 | 0.039158 | 987.8235 | 2.1675 | 0.012595
988.0485 | 9.1343 | 0.039207 | 988.0485 | 2.1682 | 0.012569
988.2735 | 9.1364 | 0.039255 | 988.2735 | 2.1689 | 0.012543
988.4986 | 9.1385 | 0.039304 | 988.4986 | 2.1696 | 0.012518
988.7236 | 9.1406 | 0.039353 | 988.7236 | 2.1703 | 0.012492
988.9486 | 9.1427 | 0.039402 | 988.9486 | 2.1711 | 0.012467
989.1736 | 9.1449 | 0.03945 | 989.1736 | 2.1718 | 0.012441
989.3987 | 9.147 | 0.039499 | 989.3987 | 2.1724 | 0.012416
989.6237 | 9.1491 | 0.039548 | 989.6237 | 2.1731 | 0.012391
989.8487 | 9.1513 | 0.039598 | 989.8487 | 2.1738 | 0.012366
990.0738 | 9.1534 | 0.039647 | 990.0738 | 2.1745 | 0.012341
990.2988 | 9.1555 | 0.039696 | 990.2988 | 2.1752 | 0.012316
990.5238 | 9.1577 | 0.039745 | 990.5238 | 2.1759 | 0.012291
990.7488 | 9.1598 | 0.039795 | 990.7488 | 2.1766 | 0.012266
990.9739 | 9.162 | 0.039845 | 990.9739 | 2.1773 | 0.012241
991.1989 | 9.1641 | 0.039894 | 991.1989 | 2.178 | 0.012216
991.4239 | 9.1663 | 0.039944 | 991.4239 | 2.1787 | 0.012192
991.649 | 9.1684 | 0.039994 | 991.649 | 2.1794 | 0.012167
991.874 | 9.1706 | 0.040044 | 991.874 | 2.18 | 0.012143
992.099 | 9.1728 | 0.040094 | 992.099 | 2.1807 | 0.012118
992.324 | 9.1749 | 0.040144 | 992.324 | 2.1814 | 0.012094
992.5491 | 9.1771 | 0.040194 | 992.5491 | 2.1821 | 0.01207
992.7741 | 9.1793 | 0.040244 | 992.7741 | 2.1828 | 0.012046
992.9991 | 9.1814 | 0.040295 | 992.9991 | 2.1834 | 0.012022
993.2242 | 9.1836 | 0.040345 | 993.2242 | 2.1841 | 0.011998
993.4492 | 9.1858 | 0.040396 | 993.4492 | 2.1848 | 0.011974
993.6742 | 9.188 | 0.040447 | 993.6742 | 2.1855 | 0.01195
993.8992 | 9.1901 | 0.040497 | 993.8992 | 2.1861 | 0.011926
994.1243 | 9.1923 | 0.040548 | 994.1243 | 2.1868 | 0.011902
994.3493 | 9.1945 | 0.040599 | 994.3493 | 2.1875 | 0.011878
994.5743 | 9.1967 | 0.04065 | 994.5743 | 2.1881 | 0.011855
994.7994 | 9.1989 | 0.040701 | 994.7994 | 2.1888 | 0.011831
995.0244 | 9.2011 | 0.040753 | 995.0244 | 2.1895 | 0.011808
995.2494 | 9.2033 | 0.040804 | 995.2494 | 2.1901 | 0.011784
995.4744 | 9.2055 | 0.040855 | 995.4744 | 2.1908 | 0.011761
995.6995 | 9.2077 | 0.040907 | 995.6995 | 2.1915 | 0.011738
995.9245 | 9.2099 | 0.040958 | 995.9245 | 2.1921 | 0.011715
996.1495 | 9.2121 | 0.04101 | 996.1495 | 2.1928 | 0.011691
996.3745 | 9.2143 | 0.041062 | 996.3745 | 2.1934 | 0.011668
996.5996 | 9.2166 | 0.041114 | 996.5996 | 2.1941 | 0.011645
996.8246 | 9.2188 | 0.041166 | 996.8246 | 2.1947 | 0.011622
997.0496 | 9.221 | 0.041218 | 997.0496 | 2.1954 | 0.0116
997.2747 | 9.2232 | 0.04127 | 997.2747 | 2.196 | 0.011577
997.4997 | 9.2255 | 0.041322 | 997.4997 | 2.1967 | 0.011554
997.7247 | 9.2277 | 0.041375 | 997.7247 | 2.1973 | 0.011531
997.9497 | 9.2299 | 0.041427 | 997.9497 | 2.198 | 0.011509
998.1748 | 9.2322 | 0.04148 | 998.1748 | 2.1986 | 0.011486
998.3998 | 9.2344 | 0.041532 | 998.3998 | 2.1993 | 0.011464
998.6248 | 9.2366 | 0.041585 | 998.6248 | 2.1999 | 0.011441
998.8499 | 9.2389 | 0.041638 | 998.8499 | 2.2006 | 0.011419
999.0749 | 9.2411 | 0.041691 | 999.0749 | 2.2012 | 0.011397
999.2999 | 9.2434 | 0.041744 | 999.2999 | 2.2018 | 0.011374
999.5249 | 9.2456 | 0.041797 | 999.5249 | 2.2025 | 0.011352
999.75 | 9.2479 | 0.04185 | 999.75 | 2.2031 | 0.01133
999.975 | 9.2502 | 0.041904 | 999.975 | 2.2038 | 0.011308
1000.2 | 9.2524 | 0.041957 | 1000.2 | 2.2044 | 0.011286
1000.4251 | 9.2547 | 0.042011 | 1000.4251 | 2.205 | 0.011264
1000.6501 | 9.2569 | 0.042064 | 1000.6501 | 2.2057 | 0.011243
1000.8751 | 9.2592 | 0.042118 | 1000.8751 | 2.2063 | 0.011221
1001.1001 | 9.2615 | 0.042172 | 1001.1001 | 2.2069 | 0.011199
1001.3252 | 9.2638 | 0.042226 | 1001.3252 | 2.2076 | 0.011177
1001.5502 | 9.266 | 0.04228 | 1001.5502 | 2.2082 | 0.011156
1001.7752 | 9.2683 | 0.042334 | 1001.7752 | 2.2088 | 0.011134
1002.0003 | 9.2706 | 0.042388 | 1002.0003 | 2.2094 | 0.011113
1002.2253 | 9.2729 | 0.042443 | 1002.2253 | 2.2101 | 0.011091
1002.4503 | 9.2752 | 0.042497 | 1002.4503 | 2.2107 | 0.01107
1002.6753 | 9.2775 | 0.042552 | 1002.6753 | 2.2113 | 0.011049
1002.9004 | 9.2798 | 0.042606 | 1002.9004 | 2.2119 | 0.011028
1003.1254 | 9.2821 | 0.042661 | 1003.1254 | 2.2125 | 0.011006
1003.3504 | 9.2844 | 0.042716 | 1003.3504 | 2.2132 | 0.010985
1003.5754 | 9.2867 | 0.042771 | 1003.5754 | 2.2138 | 0.010964
1003.8005 | 9.289 | 0.042826 | 1003.8005 | 2.2144 | 0.010943
1004.0255 | 9.2913 | 0.042881 | 1004.0255 | 2.215 | 0.010922
1004.2505 | 9.2936 | 0.042936 | 1004.2505 | 2.2156 | 0.010902
1004.4756 | 9.2959 | 0.042992 | 1004.4756 | 2.2162 | 0.010881
1004.7006 | 9.2983 | 0.043047 | 1004.7006 | 2.2168 | 0.01086
1004.9256 | 9.3006 | 0.043103 | 1004.9256 | 2.2175 | 0.010839
1005.1506 | 9.3029 | 0.043158 | 1005.1506 | 2.2181 | 0.010819
1005.3757 | 9.3053 | 0.043214 | 1005.3757 | 2.2187 | 0.010798
1005.6007 | 9.3076 | 0.04327 | 1005.6007 | 2.2193 | 0.010778
1005.8257 | 9.3099 | 0.043326 | 1005.8257 | 2.2199 | 0.010757
1006.0508 | 9.3123 | 0.043382 | 1006.0508 | 2.2205 | 0.010737
1006.2758 | 9.3146 | 0.043438 | 1006.2758 | 2.2211 | 0.010716
1006.5008 | 9.3169 | 0.043495 | 1006.5008 | 2.2217 | 0.010696
1006.7258 | 9.3193 | 0.043551 | 1006.7258 | 2.2223 | 0.010676
1006.9509 | 9.3216 | 0.043608 | 1006.9509 | 2.2229 | 0.010656
1007.1759 | 9.324 | 0.043664 | 1007.1759 | 2.2235 | 0.010636
1007.4009 | 9.3264 | 0.043721 | 1007.4009 | 2.2241 | 0.010616
1007.626 | 9.3287 | 0.043778 | 1007.626 | 2.2247 | 0.010596
1007.851 | 9.3311 | 0.043835 | 1007.851 | 2.2253 | 0.010576
1008.076 | 9.3334 | 0.043892 | 1008.076 | 2.2259 | 0.010556
1008.301 | 9.3358 | 0.043949 | 1008.301 | 2.2265 | 0.010536
1008.5261 | 9.3382 | 0.044006 | 1008.5261 | 2.2271 | 0.010516
1008.7511 | 9.3406 | 0.044064 | 1008.7511 | 2.2277 | 0.010496
1008.9761 | 9.3429 | 0.044121 | 1008.9761 | 2.2282 | 0.010477
1009.2012 | 9.3453 | 0.044179 | 1009.2012 | 2.2288 | 0.010457
1009.4262 | 9.3477 | 0.044236 | 1009.4262 | 2.2294 | 0.010438
1009.6512 | 9.3501 | 0.044294 | 1009.6512 | 2.23 | 0.010418
1009.8762 | 9.3525 | 0.044352 | 1009.8762 | 2.2306 | 0.010399
1010.1013 | 9.3549 | 0.04441 | 1010.1013 | 2.2312 | 0.010379
1010.3263 | 9.3573 | 0.044468 | 1010.3263 | 2.2318 | 0.01036
1010.5513 | 9.3597 | 0.044527 | 1010.5513 | 2.2323 | 0.010341
1010.7763 | 9.3621 | 0.044585 | 1010.7763 | 2.2329 | 0.010321
1011.0014 | 9.3645 | 0.044644 | 1011.0014 | 2.2335 | 0.010302
1011.2264 | 9.3669 | 0.044702 | 1011.2264 | 2.2341 | 0.010283
1011.4514 | 9.3693 | 0.044761 | 1011.4514 | 2.2347 | 0.010264
1011.6765 | 9.3717 | 0.04482 | 1011.6765 | 2.2352 | 0.010245
1011.9015 | 9.3741 | 0.044879 | 1011.9015 | 2.2358 | 0.010226
1012.1265 | 9.3766 | 0.044938 | 1012.1265 | 2.2364 | 0.010207
1012.3515 | 9.379 | 0.044997 | 1012.3515 | 2.237 | 0.010188
1012.5766 | 9.3814 | 0.045056 | 1012.5766 | 2.2375 | 0.010169
1012.8016 | 9.3839 | 0.045116 | 1012.8016 | 2.2381 | 0.010151
1013.0266 | 9.3863 | 0.045175 | 1013.0266 | 2.2387 | 0.010132
1013.2517 | 9.3887 | 0.045235 | 1013.2517 | 2.2392 | 0.010113
1013.4767 | 9.3912 | 0.045294 | 1013.4767 | 2.2398 | 0.010095
1013.7017 | 9.3936 | 0.045354 | 1013.7017 | 2.2404 | 0.010076
1013.9267 | 9.3961 | 0.045414 | 1013.9267 | 2.2409 | 0.010057
1014.1518 | 9.3985 | 0.045474 | 1014.1518 | 2.2415 | 0.010039
1014.3768 | 9.401 | 0.045535 | 1014.3768 | 2.2421 | 0.010021
1014.6018 | 9.4034 | 0.045595 | 1014.6018 | 2.2426 | 0.010002
1014.8269 | 9.4059 | 0.045655 | 1014.8269 | 2.2432 | 0.0099839
1015.0519 | 9.4084 | 0.045716 | 1015.0519 | 2.2438 | 0.0099656
1015.2769 | 9.4108 | 0.045776 | 1015.2769 | 2.2443 | 0.0099474
1015.5019 | 9.4133 | 0.045837 | 1015.5019 | 2.2449 | 0.0099292
1015.727 | 9.4158 | 0.045898 | 1015.727 | 2.2454 | 0.0099111
1015.952 | 9.4183 | 0.045959 | 1015.952 | 2.246 | 0.009893
1016.177 | 9.4207 | 0.04602 | 1016.177 | 2.2465 | 0.009875
1016.4021 | 9.4232 | 0.046082 | 1016.4021 | 2.2471 | 0.0098571
1016.6271 | 9.4257 | 0.046143 | 1016.6271 | 2.2477 | 0.0098391
1016.8521 | 9.4282 | 0.046204 | 1016.8521 | 2.2482 | 0.0098213
1017.0771 | 9.4307 | 0.046266 | 1017.0771 | 2.2488 | 0.0098034
1017.3022 | 9.4332 | 0.046328 | 1017.3022 | 2.2493 | 0.0097856
1017.5272 | 9.4357 | 0.04639 | 1017.5272 | 2.2499 | 0.0097679
1017.7522 | 9.4382 | 0.046452 | 1017.7522 | 2.2504 | 0.0097502
1017.9772 | 9.4407 | 0.046514 | 1017.9772 | 2.251 | 0.0097326
1018.2023 | 9.4432 | 0.046576 | 1018.2023 | 2.2515 | 0.009715
1018.4273 | 9.4457 | 0.046638 | 1018.4273 | 2.252 | 0.0096974
1018.6523 | 9.4482 | 0.046701 | 1018.6523 | 2.2526 | 0.00968
1018.8774 | 9.4508 | 0.046763 | 1018.8774 | 2.2531 | 0.0096625
1019.1024 | 9.4533 | 0.046826 | 1019.1024 | 2.2537 | 0.0096451
1019.3274 | 9.4558 | 0.046889 | 1019.3274 | 2.2542 | 0.0096277
1019.5524 | 9.4583 | 0.046952 | 1019.5524 | 2.2548 | 0.0096104
1019.7775 | 9.4609 | 0.047015 | 1019.7775 | 2.2553 | 0.0095932
1020.0025 | 9.4634 | 0.047078 | 1020.0025 | 2.2558 | 0.0095759
1020.2275 | 9.466 | 0.047141 | 1020.2275 | 2.2564 | 0.0095588
1020.4526 | 9.4685 | 0.047205 | 1020.4526 | 2.2569 | 0.0095416
1020.6776 | 9.4711 | 0.047268 | 1020.6776 | 2.2574 | 0.0095246
1020.9026 | 9.4736 | 0.047332 | 1020.9026 | 2.258 | 0.0095075
1021.1276 | 9.4762 | 0.047396 | 1021.1276 | 2.2585 | 0.0094905
1021.3527 | 9.4787 | 0.04746 | 1021.3527 | 2.2591 | 0.0094736
1021.5777 | 9.4813 | 0.047524 | 1021.5777 | 2.2596 | 0.0094567
1021.8027 | 9.4838 | 0.047588 | 1021.8027 | 2.2601 | 0.0094398
1022.0278 | 9.4864 | 0.047652 | 1022.0278 | 2.2606 | 0.009423
1022.2528 | 9.489 | 0.047717 | 1022.2528 | 2.2612 | 0.0094062
1022.4778 | 9.4916 | 0.047782 | 1022.4778 | 2.2617 | 0.0093895
1022.7028 | 9.4941 | 0.047846 | 1022.7028 | 2.2622 | 0.0093728
1022.9279 | 9.4967 | 0.047911 | 1022.9279 | 2.2628 | 0.0093562
1023.1529 | 9.4993 | 0.047976 | 1023.1529 | 2.2633 | 0.0093396
1023.3779 | 9.5019 | 0.048041 | 1023.3779 | 2.2638 | 0.009323
1023.603 | 9.5045 | 0.048106 | 1023.603 | 2.2643 | 0.0093065
1023.828 | 9.5071 | 0.048172 | 1023.828 | 2.2649 | 0.00929
1024.053 | 9.5097 | 0.048237 | 1024.053 | 2.2654 | 0.0092736
1024.278 | 9.5123 | 0.048303 | 1024.278 | 2.2659 | 0.0092572
1024.5031 | 9.5149 | 0.048369 | 1024.5031 | 2.2664 | 0.0092409
1024.7281 | 9.5175 | 0.048434 | 1024.7281 | 2.2669 | 0.0092246
1024.9531 | 9.5201 | 0.0485 | 1024.9531 | 2.2675 | 0.0092084
1025.1781 | 9.5228 | 0.048567 | 1025.1781 | 2.268 | 0.0091921
1025.4032 | 9.5254 | 0.048633 | 1025.4032 | 2.2685 | 0.009176
1025.6282 | 9.528 | 0.048699 | 1025.6282 | 2.269 | 0.0091598
1025.8532 | 9.5306 | 0.048766 | 1025.8532 | 2.2695 | 0.0091438
1026.0783 | 9.5333 | 0.048832 | 1026.0783 | 2.27 | 0.0091277
1026.3033 | 9.5359 | 0.048899 | 1026.3033 | 2.2705 | 0.0091117
1026.5283 | 9.5385 | 0.048966 | 1026.5283 | 2.2711 | 0.0090958
1026.7533 | 9.5412 | 0.049033 | 1026.7533 | 2.2716 | 0.0090798
1026.9784 | 9.5438 | 0.0491 | 1026.9784 | 2.2721 | 0.009064
1027.2034 | 9.5465 | 0.049168 | 1027.2034 | 2.2726 | 0.0090481
1027.4284 | 9.5491 | 0.049235 | 1027.4284 | 2.2731 | 0.0090323
1027.6535 | 9.5518 | 0.049303 | 1027.6535 | 2.2736 | 0.0090166
1027.8785 | 9.5544 | 0.049371 | 1027.8785 | 2.2741 | 0.0090009
1028.1035 | 9.5571 | 0.049438 | 1028.1035 | 2.2746 | 0.0089852
1028.3285 | 9.5598 | 0.049506 | 1028.3285 | 2.2751 | 0.0089696
1028.5536 | 9.5625 | 0.049575 | 1028.5536 | 2.2756 | 0.008954
1028.7786 | 9.5651 | 0.049643 | 1028.7786 | 2.2761 | 0.0089384
1029.0036 | 9.5678 | 0.049711 | 1029.0036 | 2.2766 | 0.0089229
1029.2287 | 9.5705 | 0.04978 | 1029.2287 | 2.2771 | 0.0089074
1029.4537 | 9.5732 | 0.049849 | 1029.4537 | 2.2776 | 0.008892
1029.6787 | 9.5759 | 0.049917 | 1029.6787 | 2.2781 | 0.0088766
1029.9037 | 9.5786 | 0.049986 | 1029.9037 | 2.2786 | 0.0088612
1030.1288 | 9.5813 | 0.050056 | 1030.1288 | 2.2791 | 0.0088459
1030.3538 | 9.584 | 0.050125 | 1030.3538 | 2.2796 | 0.0088306
1030.5788 | 9.5867 | 0.050194 | 1030.5788 | 2.2801 | 0.0088154
1030.8039 | 9.5894 | 0.050264 | 1030.8039 | 2.2806 | 0.0088002
1031.0289 | 9.5921 | 0.050333 | 1031.0289 | 2.2811 | 0.008785
1031.2539 | 9.5948 | 0.050403 | 1031.2539 | 2.2816 | 0.0087699
1031.4789 | 9.5975 | 0.050473 | 1031.4789 | 2.2821 | 0.0087548
1031.704 | 9.6003 | 0.050543 | 1031.704 | 2.2826 | 0.0087398
1031.929 | 9.603 | 0.050614 | 1031.929 | 2.2831 | 0.0087248
1032.154 | 9.6057 | 0.050684 | 1032.154 | 2.2836 | 0.0087098
1032.379 | 9.6085 | 0.050754 | 1032.379 | 2.2841 | 0.0086949
1032.6041 | 9.6112 | 0.050825 | 1032.6041 | 2.2845 | 0.00868
1032.8291 | 9.6139 | 0.050896 | 1032.8291 | 2.285 | 0.0086651
1033.0541 | 9.6167 | 0.050967 | 1033.0541 | 2.2855 | 0.0086503
1033.2792 | 9.6194 | 0.051038 | 1033.2792 | 2.286 | 0.0086355
1033.5042 | 9.6222 | 0.051109 | 1033.5042 | 2.2865 | 0.0086208
1033.7292 | 9.625 | 0.051181 | 1033.7292 | 2.287 | 0.0086061
1033.9542 | 9.6277 | 0.051252 | 1033.9542 | 2.2875 | 0.0085914
1034.1793 | 9.6305 | 0.051324 | 1034.1793 | 2.2879 | 0.0085768
1034.4043 | 9.6333 | 0.051396 | 1034.4043 | 2.2884 | 0.0085622
1034.6293 | 9.636 | 0.051468 | 1034.6293 | 2.2889 | 0.0085476
1034.8544 | 9.6388 | 0.05154 | 1034.8544 | 2.2894 | 0.0085331
1035.0794 | 9.6416 | 0.051612 | 1035.0794 | 2.2899 | 0.0085186
1035.3044 | 9.6444 | 0.051685 | 1035.3044 | 2.2903 | 0.0085041
1035.5294 | 9.6472 | 0.051757 | 1035.5294 | 2.2908 | 0.0084897
1035.7545 | 9.65 | 0.05183 | 1035.7545 | 2.2913 | 0.0084753
1035.9795 | 9.6528 | 0.051903 | 1035.9795 | 2.2918 | 0.008461
1036.2045 | 9.6556 | 0.051976 | 1036.2045 | 2.2923 | 0.0084467
1036.4296 | 9.6584 | 0.052049 | 1036.4296 | 2.2927 | 0.0084324
1036.6546 | 9.6612 | 0.052122 | 1036.6546 | 2.2932 | 0.0084182
1036.8796 | 9.664 | 0.052196 | 1036.8796 | 2.2937 | 0.008404
1037.1046 | 9.6668 | 0.052269 | 1037.1046 | 2.2941 | 0.0083898
1037.3297 | 9.6696 | 0.052343 | 1037.3297 | 2.2946 | 0.0083757
1037.5547 | 9.6725 | 0.052417 | 1037.5547 | 2.2951 | 0.0083616
1037.7797 | 9.6753 | 0.052491 | 1037.7797 | 2.2956 | 0.0083475
1038.0048 | 9.6781 | 0.052566 | 1038.0048 | 2.296 | 0.0083335
1038.2298 | 9.681 | 0.05264 | 1038.2298 | 2.2965 | 0.0083195
1038.4548 | 9.6838 | 0.052715 | 1038.4548 | 2.297 | 0.0083056
1038.6798 | 9.6866 | 0.052789 | 1038.6798 | 2.2974 | 0.0082916
1038.9049 | 9.6895 | 0.052864 | 1038.9049 | 2.2979 | 0.0082778
1039.1299 | 9.6923 | 0.052939 | 1039.1299 | 2.2984 | 0.0082639
1039.3549 | 9.6952 | 0.053014 | 1039.3549 | 2.2988 | 0.0082501
1039.5799 | 9.6981 | 0.05309 | 1039.5799 | 2.2993 | 0.0082363
1039.805 | 9.7009 | 0.053165 | 1039.805 | 2.2997 | 0.0082225
1040.03 | 9.7038 | 0.053241 | 1040.03 | 2.3002 | 0.0082088
1040.255 | 9.7067 | 0.053317 | 1040.255 | 2.3007 | 0.0081951
1040.4801 | 9.7096 | 0.053393 | 1040.4801 | 2.3011 | 0.0081815
1040.7051 | 9.7124 | 0.053469 | 1040.7051 | 2.3016 | 0.0081679
1040.9301 | 9.7153 | 0.053545 | 1040.9301 | 2.3021 | 0.0081543
1041.1551 | 9.7182 | 0.053621 | 1041.1551 | 2.3025 | 0.0081407
1041.3802 | 9.7211 | 0.053698 | 1041.3802 | 2.303 | 0.0081272
1041.6052 | 9.724 | 0.053775 | 1041.6052 | 2.3034 | 0.0081137
1041.8302 | 9.7269 | 0.053852 | 1041.8302 | 2.3039 | 0.0081003
1042.0553 | 9.7298 | 0.053929 | 1042.0553 | 2.3043 | 0.0080869
1042.2803 | 9.7327 | 0.054006 | 1042.2803 | 2.3048 | 0.0080735
1042.5053 | 9.7356 | 0.054083 | 1042.5053 | 2.3052 | 0.0080601
1042.7303 | 9.7386 | 0.054161 | 1042.7303 | 2.3057 | 0.0080468
1042.9554 | 9.7415 | 0.054239 | 1042.9554 | 2.3061 | 0.0080335
1043.1804 | 9.7444 | 0.054317 | 1043.1804 | 2.3066 | 0.0080203
1043.4054 | 9.7473 | 0.054395 | 1043.4054 | 2.307 | 0.0080071
1043.6305 | 9.7503 | 0.054473 | 1043.6305 | 2.3075 | 0.0079939
1043.8555 | 9.7532 | 0.054551 | 1043.8555 | 2.3079 | 0.0079807
1044.0805 | 9.7562 | 0.05463 | 1044.0805 | 2.3084 | 0.0079676
1044.3055 | 9.7591 | 0.054709 | 1044.3055 | 2.3088 | 0.0079545
1044.5306 | 9.7621 | 0.054787 | 1044.5306 | 2.3093 | 0.0079414
1044.7556 | 9.765 | 0.054867 | 1044.7556 | 2.3097 | 0.0079284
1044.9806 | 9.768 | 0.054946 | 1044.9806 | 2.3102 | 0.0079154
1045.2057 | 9.771 | 0.055025 | 1045.2057 | 2.3106 | 0.0079024
1045.4307 | 9.7739 | 0.055105 | 1045.4307 | 2.3111 | 0.0078895
1045.6557 | 9.7769 | 0.055184 | 1045.6557 | 2.3115 | 0.0078766
1045.8807 | 9.7799 | 0.055264 | 1045.8807 | 2.312 | 0.0078637
1046.1058 | 9.7829 | 0.055344 | 1046.1058 | 2.3124 | 0.0078509
1046.3308 | 9.7859 | 0.055425 | 1046.3308 | 2.3128 | 0.007838
1046.5558 | 9.7888 | 0.055505 | 1046.5558 | 2.3133 | 0.0078253
1046.7808 | 9.7918 | 0.055586 | 1046.7808 | 2.3137 | 0.0078125
1047.0059 | 9.7948 | 0.055666 | 1047.0059 | 2.3142 | 0.0077998
1047.2309 | 9.7978 | 0.055747 | 1047.2309 | 2.3146 | 0.0077871
1047.4559 | 9.8009 | 0.055828 | 1047.4559 | 2.315 | 0.0077744
1047.681 | 9.8039 | 0.05591 | 1047.681 | 2.3155 | 0.0077618
1047.906 | 9.8069 | 0.055991 | 1047.906 | 2.3159 | 0.0077492
1048.131 | 9.8099 | 0.056073 | 1048.131 | 2.3163 | 0.0077366
1048.356 | 9.8129 | 0.056155 | 1048.356 | 2.3168 | 0.0077241
1048.5811 | 9.816 | 0.056237 | 1048.5811 | 2.3172 | 0.0077116
1048.8061 | 9.819 | 0.056319 | 1048.8061 | 2.3176 | 0.0076991
1049.0311 | 9.822 | 0.056401 | 1049.0311 | 2.3181 | 0.0076867
1049.2562 | 9.8251 | 0.056484 | 1049.2562 | 2.3185 | 0.0076742
1049.4812 | 9.8281 | 0.056566 | 1049.4812 | 2.3189 | 0.0076619
1049.7062 | 9.8312 | 0.056649 | 1049.7062 | 2.3194 | 0.0076495
1049.9312 | 9.8343 | 0.056732 | 1049.9312 | 2.3198 | 0.0076372
1050.1563 | 9.8373 | 0.056815 | 1050.1563 | 2.3202 | 0.0076249
1050.3813 | 9.8404 | 0.056899 | 1050.3813 | 2.3207 | 0.0076126
1050.6063 | 9.8435 | 0.056982 | 1050.6063 | 2.3211 | 0.0076003
1050.8314 | 9.8465 | 0.057066 | 1050.8314 | 2.3215 | 0.0075881
1051.0564 | 9.8496 | 0.05715 | 1051.0564 | 2.3219 | 0.0075759
1051.2814 | 9.8527 | 0.057234 | 1051.2814 | 2.3224 | 0.0075638
1051.5064 | 9.8558 | 0.057318 | 1051.5064 | 2.3228 | 0.0075517
1051.7315 | 9.8589 | 0.057403 | 1051.7315 | 2.3232 | 0.0075396
1051.9565 | 9.862 | 0.057487 | 1051.9565 | 2.3236 | 0.0075275
1052.1815 | 9.8651 | 0.057572 | 1052.1815 | 2.3241 | 0.0075154
1052.4066 | 9.8682 | 0.057657 | 1052.4066 | 2.3245 | 0.0075034
1052.6316 | 9.8713 | 0.057743 | 1052.6316 | 2.3249 | 0.0074914
1052.8566 | 9.8744 | 0.057828 | 1052.8566 | 2.3253 | 0.0074795
1053.0816 | 9.8775 | 0.057914 | 1053.0816 | 2.3257 | 0.0074675
1053.3067 | 9.8807 | 0.057999 | 1053.3067 | 2.3262 | 0.0074556
1053.5317 | 9.8838 | 0.058085 | 1053.5317 | 2.3266 | 0.0074438
1053.7567 | 9.8869 | 0.058171 | 1053.7567 | 2.327 | 0.0074319
1053.9817 | 9.8901 | 0.058258 | 1053.9817 | 2.3274 | 0.0074201
1054.2068 | 9.8932 | 0.058344 | 1054.2068 | 2.3278 | 0.0074083
1054.4318 | 9.8964 | 0.058431 | 1054.4318 | 2.3283 | 0.0073966
1054.6568 | 9.8995 | 0.058518 | 1054.6568 | 2.3287 | 0.0073848
1054.8819 | 9.9027 | 0.058605 | 1054.8819 | 2.3291 | 0.0073731
1055.1069 | 9.9058 | 0.058692 | 1055.1069 | 2.3295 | 0.0073614
1055.3319 | 9.909 | 0.05878 | 1055.3319 | 2.3299 | 0.0073498
1055.5569 | 9.9122 | 0.058867 | 1055.5569 | 2.3303 | 0.0073381
1055.782 | 9.9154 | 0.058955 | 1055.782 | 2.3307 | 0.0073265
1056.007 | 9.9185 | 0.059043 | 1056.007 | 2.3311 | 0.007315
1056.232 | 9.9217 | 0.059131 | 1056.232 | 2.3316 | 0.0073034
1056.4571 | 9.9249 | 0.05922 | 1056.4571 | 2.332 | 0.0072919
1056.6821 | 9.9281 | 0.059309 | 1056.6821 | 2.3324 | 0.0072804
1056.9071 | 9.9313 | 0.059397 | 1056.9071 | 2.3328 | 0.0072689
1057.1321 | 9.9345 | 0.059486 | 1057.1321 | 2.3332 | 0.0072575
1057.3572 | 9.9377 | 0.059576 | 1057.3572 | 2.3336 | 0.0072461
1057.5822 | 9.941 | 0.059665 | 1057.5822 | 2.334 | 0.0072347
1057.8072 | 9.9442 | 0.059755 | 1057.8072 | 2.3344 | 0.0072233
1058.0323 | 9.9474 | 0.059844 | 1058.0323 | 2.3348 | 0.007212
1058.2573 | 9.9506 | 0.059934 | 1058.2573 | 2.3352 | 0.0072007
1058.4823 | 9.9539 | 0.060025 | 1058.4823 | 2.3356 | 0.0071894
1058.7073 | 9.9571 | 0.060115 | 1058.7073 | 2.336 | 0.0071782
1058.9324 | 9.9604 | 0.060206 | 1058.9324 | 2.3364 | 0.0071669
1059.1574 | 9.9636 | 0.060296 | 1059.1574 | 2.3368 | 0.0071557
1059.3824 | 9.9669 | 0.060387 | 1059.3824 | 2.3372 | 0.0071446
1059.6075 | 9.9701 | 0.060479 | 1059.6075 | 2.3376 | 0.0071334
1059.8325 | 9.9734 | 0.06057 | 1059.8325 | 2.3381 | 0.0071223
1060.0575 | 9.9767 | 0.060662 | 1060.0575 | 2.3385 | 0.0071112
1060.2825 | 9.9799 | 0.060753 | 1060.2825 | 2.3389 | 0.0071001
1060.5076 | 9.9832 | 0.060845 | 1060.5076 | 2.3392 | 0.0070891
1060.7326 | 9.9865 | 0.060938 | 1060.7326 | 2.3396 | 0.007078
1060.9576 | 9.9898 | 0.06103 | 1060.9576 | 2.34 | 0.007067
1061.1826 | 9.9931 | 0.061123 | 1061.1826 | 2.3404 | 0.0070561
1061.4077 | 9.9964 | 0.061216 | 1061.4077 | 2.3408 | 0.0070451
1061.6327 | 9.9997 | 0.061309 | 1061.6327 | 2.3412 | 0.0070342
1061.8577 | 10.003 | 0.061402 | 1061.8577 | 2.3416 | 0.0070233
1062.0828 | 10.0063 | 0.061495 | 1062.0828 | 2.342 | 0.0070124
1062.3078 | 10.0096 | 0.061589 | 1062.3078 | 2.3424 | 0.0070016
1062.5328 | 10.013 | 0.061683 | 1062.5328 | 2.3428 | 0.0069907
1062.7578 | 10.0163 | 0.061777 | 1062.7578 | 2.3432 | 0.0069799
1062.9829 | 10.0196 | 0.061871 | 1062.9829 | 2.3436 | 0.0069692
1063.2079 | 10.023 | 0.061966 | 1063.2079 | 2.344 | 0.0069584
1063.4329 | 10.0263 | 0.062061 | 1063.4329 | 2.3444 | 0.0069477
1063.658 | 10.0297 | 0.062156 | 1063.658 | 2.3448 | 0.006937
1063.883 | 10.033 | 0.062251 | 1063.883 | 2.3452 | 0.0069263
1064.108 | 10.0364 | 0.062346 | 1064.108 | 2.3455 | 0.0069156
1064.333 | 10.0397 | 0.062442 | 1064.333 | 2.3459 | 0.006905
1064.5581 | 10.0431 | 0.062538 | 1064.5581 | 2.3463 | 0.0068944
1064.7831 | 10.0465 | 0.062634 | 1064.7831 | 2.3467 | 0.0068838
1065.0081 | 10.0499 | 0.06273 | 1065.0081 | 2.3471 | 0.0068733
1065.2332 | 10.0533 | 0.062826 | 1065.2332 | 2.3475 | 0.0068627
1065.4582 | 10.0566 | 0.062923 | 1065.4582 | 2.3479 | 0.0068522
1065.6832 | 10.06 | 0.06302 | 1065.6832 | 2.3483 | 0.0068417
1065.9082 | 10.0634 | 0.063117 | 1065.9082 | 2.3486 | 0.0068313
1066.1333 | 10.0668 | 0.063214 | 1066.1333 | 2.349 | 0.0068208
1066.3583 | 10.0703 | 0.063312 | 1066.3583 | 2.3494 | 0.0068104
1066.5833 | 10.0737 | 0.06341 | 1066.5833 | 2.3498 | 0.0068
1066.8084 | 10.0771 | 0.063508 | 1066.8084 | 2.3502 | 0.0067896
1067.0334 | 10.0805 | 0.063606 | 1067.0334 | 2.3506 | 0.0067793
1067.2584 | 10.084 | 0.063704 | 1067.2584 | 2.3509 | 0.006769
1067.4834 | 10.0874 | 0.063803 | 1067.4834 | 2.3513 | 0.0067587
1067.7085 | 10.0908 | 0.063902 | 1067.7085 | 2.3517 | 0.0067484
1067.9335 | 10.0943 | 0.064001 | 1067.9335 | 2.3521 | 0.0067381
1068.1585 | 10.0978 | 0.0641 | 1068.1585 | 2.3525 | 0.0067279
1068.3835 | 10.1012 | 0.0642 | 1068.3835 | 2.3528 | 0.0067177
1068.6086 | 10.1047 | 0.0643 | 1068.6086 | 2.3532 | 0.0067075
1068.8336 | 10.1082 | 0.0644 | 1068.8336 | 2.3536 | 0.0066973
1069.0586 | 10.1116 | 0.0645 | 1069.0586 | 2.354 | 0.0066872
1069.2837 | 10.1151 | 0.064601 | 1069.2837 | 2.3543 | 0.0066771
1069.5087 | 10.1186 | 0.064701 | 1069.5087 | 2.3547 | 0.006667
1069.7337 | 10.1221 | 0.064802 | 1069.7337 | 2.3551 | 0.0066569
1069.9587 | 10.1256 | 0.064903 | 1069.9587 | 2.3555 | 0.0066469
1070.1838 | 10.1291 | 0.065005 | 1070.1838 | 2.3558 | 0.0066368
1070.4088 | 10.1326 | 0.065106 | 1070.4088 | 2.3562 | 0.0066268
1070.6338 | 10.1361 | 0.065208 | 1070.6338 | 2.3566 | 0.0066168
1070.8589 | 10.1396 | 0.06531 | 1070.8589 | 2.357 | 0.0066069
1071.0839 | 10.1432 | 0.065413 | 1071.0839 | 2.3573 | 0.0065969
1071.3089 | 10.1467 | 0.065515 | 1071.3089 | 2.3577 | 0.006587
1071.5339 | 10.1502 | 0.065618 | 1071.5339 | 2.3581 | 0.0065771
1071.759 | 10.1538 | 0.065721 | 1071.759 | 2.3584 | 0.0065673
1071.984 | 10.1573 | 0.065825 | 1071.984 | 2.3588 | 0.0065574
1072.209 | 10.1609 | 0.065928 | 1072.209 | 2.3592 | 0.0065476
1072.4341 | 10.1644 | 0.066032 | 1072.4341 | 2.3595 | 0.0065378
1072.6591 | 10.168 | 0.066136 | 1072.6591 | 2.3599 | 0.006528
1072.8841 | 10.1716 | 0.06624 | 1072.8841 | 2.3603 | 0.0065182
1073.1091 | 10.1751 | 0.066345 | 1073.1091 | 2.3606 | 0.0065085
1073.3342 | 10.1787 | 0.06645 | 1073.3342 | 2.361 | 0.0064987
1073.5592 | 10.1823 | 0.066555 | 1073.5592 | 2.3614 | 0.006489
1073.7842 | 10.1859 | 0.06666 | 1073.7842 | 2.3617 | 0.0064794
1074.0093 | 10.1895 | 0.066765 | 1074.0093 | 2.3621 | 0.0064697
1074.2343 | 10.1931 | 0.066871 | 1074.2343 | 2.3625 | 0.0064601
1074.4593 | 10.1967 | 0.066977 | 1074.4593 | 2.3628 | 0.0064504
1074.6843 | 10.2003 | 0.067083 | 1074.6843 | 2.3632 | 0.0064408
1074.9094 | 10.204 | 0.06719 | 1074.9094 | 2.3636 | 0.0064313
1075.1344 | 10.2076 | 0.067297 | 1075.1344 | 2.3639 | 0.0064217
1075.3594 | 10.2112 | 0.067403 | 1075.3594 | 2.3643 | 0.0064122
1075.5844 | 10.2149 | 0.067511 | 1075.5844 | 2.3646 | 0.0064027
1075.8095 | 10.2185 | 0.067618 | 1075.8095 | 2.365 | 0.0063932
1076.0345 | 10.2221 | 0.067726 | 1076.0345 | 2.3654 | 0.0063837
1076.2595 | 10.2258 | 0.067834 | 1076.2595 | 2.3657 | 0.0063743
1076.4846 | 10.2295 | 0.067942 | 1076.4846 | 2.3661 | 0.0063648
1076.7096 | 10.2331 | 0.068051 | 1076.7096 | 2.3664 | 0.0063554
1076.9346 | 10.2368 | 0.068159 | 1076.9346 | 2.3668 | 0.006346
1077.1596 | 10.2405 | 0.068268 | 1077.1596 | 2.3671 | 0.0063367
1077.3847 | 10.2442 | 0.068378 | 1077.3847 | 2.3675 | 0.0063273
1077.6097 | 10.2479 | 0.068487 | 1077.6097 | 2.3679 | 0.006318
1077.8347 | 10.2516 | 0.068597 | 1077.8347 | 2.3682 | 0.0063087
1078.0598 | 10.2553 | 0.068707 | 1078.0598 | 2.3686 | 0.0062994
1078.2848 | 10.259 | 0.068817 | 1078.2848 | 2.3689 | 0.0062901
1078.5098 | 10.2627 | 0.068928 | 1078.5098 | 2.3693 | 0.0062809
1078.7348 | 10.2664 | 0.069039 | 1078.7348 | 2.3696 | 0.0062717
1078.9599 | 10.2701 | 0.06915 | 1078.9599 | 2.37 | 0.0062624
1079.1849 | 10.2739 | 0.069261 | 1079.1849 | 2.3703 | 0.0062533
1079.4099 | 10.2776 | 0.069373 | 1079.4099 | 2.3707 | 0.0062441
1079.635 | 10.2814 | 0.069485 | 1079.635 | 2.371 | 0.0062349
1079.86 | 10.2851 | 0.069597 | 1079.86 | 2.3714 | 0.0062258
1080.085 | 10.2889 | 0.069709 | 1080.085 | 2.3717 | 0.0062167
1080.31 | 10.2926 | 0.069822 | 1080.31 | 2.3721 | 0.0062076
1080.5351 | 10.2964 | 0.069935 | 1080.5351 | 2.3724 | 0.0061985
1080.7601 | 10.3002 | 0.070048 | 1080.7601 | 2.3728 | 0.0061895
1080.9851 | 10.3039 | 0.070162 | 1080.9851 | 2.3731 | 0.0061805
1081.2102 | 10.3077 | 0.070275 | 1081.2102 | 2.3735 | 0.0061714
1081.4352 | 10.3115 | 0.070389 | 1081.4352 | 2.3738 | 0.0061625
1081.6602 | 10.3153 | 0.070504 | 1081.6602 | 2.3742 | 0.0061535
1081.8852 | 10.3191 | 0.070618 | 1081.8852 | 2.3745 | 0.0061445
1082.1103 | 10.3229 | 0.070733 | 1082.1103 | 2.3749 | 0.0061356
1082.3353 | 10.3268 | 0.070848 | 1082.3353 | 2.3752 | 0.0061267
1082.5603 | 10.3306 | 0.070964 | 1082.5603 | 2.3755 | 0.0061178
1082.7853 | 10.3344 | 0.071079 | 1082.7853 | 2.3759 | 0.0061089
1083.0104 | 10.3383 | 0.071195 | 1083.0104 | 2.3762 | 0.0061
1083.2354 | 10.3421 | 0.071312 | 1083.2354 | 2.3766 | 0.0060912
1083.4604 | 10.346 | 0.071428 | 1083.4604 | 2.3769 | 0.0060824
1083.6855 | 10.3498 | 0.071545 | 1083.6855 | 2.3773 | 0.0060736
1083.9105 | 10.3537 | 0.071662 | 1083.9105 | 2.3776 | 0.0060648
1084.1355 | 10.3575 | 0.071779 | 1084.1355 | 2.3779 | 0.006056
1084.3605 | 10.3614 | 0.071897 | 1084.3605 | 2.3783 | 0.0060473
1084.5856 | 10.3653 | 0.072015 | 1084.5856 | 2.3786 | 0.0060386
1084.8106 | 10.3692 | 0.072133 | 1084.8106 | 2.379 | 0.0060298
1085.0356 | 10.3731 | 0.072252 | 1085.0356 | 2.3793 | 0.0060212
1085.2607 | 10.377 | 0.072371 | 1085.2607 | 2.3796 | 0.0060125
1085.4857 | 10.3809 | 0.07249 | 1085.4857 | 2.38 | 0.0060038
1085.7107 | 10.3848 | 0.072609 | 1085.7107 | 2.3803 | 0.0059952
1085.9357 | 10.3887 | 0.072729 | 1085.9357 | 2.3807 | 0.0059866
1086.1608 | 10.3926 | 0.072849 | 1086.1608 | 2.381 | 0.005978
1086.3858 | 10.3966 | 0.072969 | 1086.3858 | 2.3813 | 0.0059694
1086.6108 | 10.4005 | 0.07309 | 1086.6108 | 2.3817 | 0.0059608
1086.8359 | 10.4045 | 0.07321 | 1086.8359 | 2.382 | 0.0059523
1087.0609 | 10.4084 | 0.073332 | 1087.0609 | 2.3823 | 0.0059438
1087.2859 | 10.4124 | 0.073453 | 1087.2859 | 2.3827 | 0.0059353
1087.5109 | 10.4163 | 0.073575 | 1087.5109 | 2.383 | 0.0059268
1087.736 | 10.4203 | 0.073697 | 1087.736 | 2.3833 | 0.0059183
1087.961 | 10.4243 | 0.073819 | 1087.961 | 2.3837 | 0.0059098
1088.186 | 10.4283 | 0.073942 | 1088.186 | 2.384 | 0.0059014
1088.4111 | 10.4323 | 0.074065 | 1088.4111 | 2.3843 | 0.005893
1088.6361 | 10.4363 | 0.074188 | 1088.6361 | 2.3847 | 0.0058846
1088.8611 | 10.4403 | 0.074311 | 1088.8611 | 2.385 | 0.0058762
1089.0861 | 10.4443 | 0.074435 | 1089.0861 | 2.3853 | 0.0058678
1089.3112 | 10.4483 | 0.074559 | 1089.3112 | 2.3856 | 0.0058595
1089.5362 | 10.4523 | 0.074684 | 1089.5362 | 2.386 | 0.0058511
1089.7612 | 10.4564 | 0.074809 | 1089.7612 | 2.3863 | 0.0058428
1089.9862 | 10.4604 | 0.074934 | 1089.9862 | 2.3866 | 0.0058345
1090.2113 | 10.4644 | 0.075059 | 1090.2113 | 2.387 | 0.0058262
1090.4363 | 10.4685 | 0.075185 | 1090.4363 | 2.3873 | 0.005818
1090.6613 | 10.4725 | 0.075311 | 1090.6613 | 2.3876 | 0.0058097
1090.8864 | 10.4766 | 0.075437 | 1090.8864 | 2.3879 | 0.0058015
1091.1114 | 10.4807 | 0.075564 | 1091.1114 | 2.3883 | 0.0057933
1091.3364 | 10.4848 | 0.075691 | 1091.3364 | 2.3886 | 0.0057851
1091.5614 | 10.4888 | 0.075818 | 1091.5614 | 2.3889 | 0.0057769
1091.7865 | 10.4929 | 0.075945 | 1091.7865 | 2.3892 | 0.0057688
1092.0115 | 10.497 | 0.076073 | 1092.0115 | 2.3896 | 0.0057606
1092.2365 | 10.5011 | 0.076202 | 1092.2365 | 2.3899 | 0.0057525
1092.4616 | 10.5053 | 0.07633 | 1092.4616 | 2.3902 | 0.0057444
1092.6866 | 10.5094 | 0.076459 | 1092.6866 | 2.3905 | 0.0057363
1092.9116 | 10.5135 | 0.076588 | 1092.9116 | 2.3909 | 0.0057282
1093.1366 | 10.5176 | 0.076718 | 1093.1366 | 2.3912 | 0.0057201
1093.3617 | 10.5218 | 0.076847 | 1093.3617 | 2.3915 | 0.0057121
1093.5867 | 10.5259 | 0.076978 | 1093.5867 | 2.3918 | 0.0057041
1093.8117 | 10.5301 | 0.077108 | 1093.8117 | 2.3921 | 0.0056961
1094.0368 | 10.5343 | 0.077239 | 1094.0368 | 2.3925 | 0.0056881
1094.2618 | 10.5384 | 0.07737 | 1094.2618 | 2.3928 | 0.0056801
1094.4868 | 10.5426 | 0.077501 | 1094.4868 | 2.3931 | 0.0056721
1094.7118 | 10.5468 | 0.077633 | 1094.7118 | 2.3934 | 0.0056642
1094.9369 | 10.551 | 0.077765 | 1094.9369 | 2.3937 | 0.0056563
1095.1619 | 10.5552 | 0.077898 | 1095.1619 | 2.3941 | 0.0056483
1095.3869 | 10.5594 | 0.07803 | 1095.3869 | 2.3944 | 0.0056404
1095.612 | 10.5636 | 0.078164 | 1095.612 | 2.3947 | 0.0056326
1095.837 | 10.5678 | 0.078297 | 1095.837 | 2.395 | 0.0056247
1096.062 | 10.572 | 0.078431 | 1096.062 | 2.3953 | 0.0056169
1096.287 | 10.5763 | 0.078565 | 1096.287 | 2.3956 | 0.005609
1096.5121 | 10.5805 | 0.078699 | 1096.5121 | 2.396 | 0.0056012
1096.7371 | 10.5848 | 0.078834 | 1096.7371 | 2.3963 | 0.0055934
1096.9621 | 10.589 | 0.078969 | 1096.9621 | 2.3966 | 0.0055856
1097.1871 | 10.5933 | 0.079105 | 1097.1871 | 2.3969 | 0.0055779
1097.4122 | 10.5975 | 0.079241 | 1097.4122 | 2.3972 | 0.0055701
1097.6372 | 10.6018 | 0.079377 | 1097.6372 | 2.3975 | 0.0055624
1097.8622 | 10.6061 | 0.079513 | 1097.8622 | 2.3978 | 0.0055546
1098.0873 | 10.6104 | 0.07965 | 1098.0873 | 2.3982 | 0.0055469
1098.3123 | 10.6147 | 0.079787 | 1098.3123 | 2.3985 | 0.0055393
1098.5373 | 10.619 | 0.079925 | 1098.5373 | 2.3988 | 0.0055316
1098.7623 | 10.6233 | 0.080063 | 1098.7623 | 2.3991 | 0.0055239
1098.9874 | 10.6276 | 0.080201 | 1098.9874 | 2.3994 | 0.0055163
1099.2124 | 10.632 | 0.08034 | 1099.2124 | 2.3997 | 0.0055087
1099.4374 | 10.6363 | 0.080479 | 1099.4374 | 2.4 | 0.005501
1099.6625 | 10.6407 | 0.080618 | 1099.6625 | 2.4003 | 0.0054934
1099.8875 | 10.645 | 0.080758 | 1099.8875 | 2.4006 | 0.0054859
1100.1125 | 10.6494 | 0.080898 | 1100.1125 | 2.4009 | 0.0054783
1100.3375 | 10.6537 | 0.081038 | 1100.3375 | 2.4012 | 0.0054708
1100.5626 | 10.6581 | 0.081179 | 1100.5626 | 2.4016 | 0.0054632
1100.7876 | 10.6625 | 0.08132 | 1100.7876 | 2.4019 | 0.0054557
1101.0126 | 10.6669 | 0.081462 | 1101.0126 | 2.4022 | 0.0054482
1101.2377 | 10.6713 | 0.081604 | 1101.2377 | 2.4025 | 0.0054407
1101.4627 | 10.6757 | 0.081746 | 1101.4627 | 2.4028 | 0.0054332
1101.6877 | 10.6801 | 0.081888 | 1101.6877 | 2.4031 | 0.0054258
1101.9127 | 10.6845 | 0.082031 | 1101.9127 | 2.4034 | 0.0054183
1102.1378 | 10.6889 | 0.082175 | 1102.1378 | 2.4037 | 0.0054109
1102.3628 | 10.6934 | 0.082318 | 1102.3628 | 2.404 | 0.0054035
1102.5878 | 10.6978 | 0.082462 | 1102.5878 | 2.4043 | 0.0053961
1102.8129 | 10.7023 | 0.082607 | 1102.8129 | 2.4046 | 0.0053887
1103.0379 | 10.7067 | 0.082752 | 1103.0379 | 2.4049 | 0.0053813
1103.2629 | 10.7112 | 0.082897 | 1103.2629 | 2.4052 | 0.005374
1103.4879 | 10.7157 | 0.083042 | 1103.4879 | 2.4055 | 0.0053666
1103.713 | 10.7202 | 0.083188 | 1103.713 | 2.4058 | 0.0053593
1103.938 | 10.7247 | 0.083335 | 1103.938 | 2.4061 | 0.005352
1104.163 | 10.7292 | 0.083481 | 1104.163 | 2.4064 | 0.0053447
1104.388 | 10.7337 | 0.083629 | 1104.388 | 2.4067 | 0.0053374
1104.6131 | 10.7382 | 0.083776 | 1104.6131 | 2.407 | 0.0053302
1104.8381 | 10.7427 | 0.083924 | 1104.8381 | 2.4073 | 0.0053229
1105.0631 | 10.7472 | 0.084072 | 1105.0631 | 2.4076 | 0.0053157
1105.2882 | 10.7518 | 0.084221 | 1105.2882 | 2.4079 | 0.0053084
1105.5132 | 10.7563 | 0.08437 | 1105.5132 | 2.4082 | 0.0053012
1105.7382 | 10.7609 | 0.084519 | 1105.7382 | 2.4085 | 0.005294
1105.9632 | 10.7654 | 0.084669 | 1105.9632 | 2.4088 | 0.0052869
1106.1883 | 10.77 | 0.084819 | 1106.1883 | 2.4091 | 0.0052797
1106.4133 | 10.7746 | 0.08497 | 1106.4133 | 2.4094 | 0.0052725
1106.6383 | 10.7792 | 0.085121 | 1106.6383 | 2.4097 | 0.0052654
1106.8634 | 10.7838 | 0.085272 | 1106.8634 | 2.41 | 0.0052583
1107.0884 | 10.7884 | 0.085424 | 1107.0884 | 2.4103 | 0.0052512
1107.3134 | 10.793 | 0.085576 | 1107.3134 | 2.4106 | 0.0052441
1107.5384 | 10.7976 | 0.085729 | 1107.5384 | 2.4109 | 0.005237
1107.7635 | 10.8022 | 0.085882 | 1107.7635 | 2.4112 | 0.0052299
1107.9885 | 10.8069 | 0.086035 | 1107.9885 | 2.4115 | 0.0052229
1108.2135 | 10.8115 | 0.086189 | 1108.2135 | 2.4118 | 0.0052158
1108.4386 | 10.8162 | 0.086343 | 1108.4386 | 2.4121 | 0.0052088
1108.6636 | 10.8208 | 0.086498 | 1108.6636 | 2.4124 | 0.0052018
1108.8886 | 10.8255 | 0.086653 | 1108.8886 | 2.4126 | 0.0051948
1109.1136 | 10.8302 | 0.086808 | 1109.1136 | 2.4129 | 0.0051878
1109.3387 | 10.8348 | 0.086964 | 1109.3387 | 2.4132 | 0.0051808
1109.5637 | 10.8395 | 0.087121 | 1109.5637 | 2.4135 | 0.0051739
1109.7887 | 10.8442 | 0.087277 | 1109.7887 | 2.4138 | 0.0051669
1110.0138 | 10.849 | 0.087434 | 1110.0138 | 2.4141 | 0.00516
1110.2388 | 10.8537 | 0.087592 | 1110.2388 | 2.4144 | 0.0051531
1110.4638 | 10.8584 | 0.08775 | 1110.4638 | 2.4147 | 0.0051462
1110.6888 | 10.8631 | 0.087908 | 1110.6888 | 2.415 | 0.0051393
1110.9139 | 10.8679 | 0.088067 | 1110.9139 | 2.4153 | 0.0051324
1111.1389 | 10.8726 | 0.088226 | 1111.1389 | 2.4155 | 0.0051256
1111.3639 | 10.8774 | 0.088386 | 1111.3639 | 2.4158 | 0.0051187
1111.5889 | 10.8822 | 0.088546 | 1111.5889 | 2.4161 | 0.0051119
1111.814 | 10.887 | 0.088706 | 1111.814 | 2.4164 | 0.0051051
1112.039 | 10.8917 | 0.088867 | 1112.039 | 2.4167 | 0.0050983
1112.264 | 10.8965 | 0.089029 | 1112.264 | 2.417 | 0.0050915
1112.4891 | 10.9013 | 0.089191 | 1112.4891 | 2.4173 | 0.0050847
1112.7141 | 10.9062 | 0.089353 | 1112.7141 | 2.4176 | 0.0050779
1112.9391 | 10.911 | 0.089515 | 1112.9391 | 2.4178 | 0.0050712
1113.1641 | 10.9158 | 0.089679 | 1113.1641 | 2.4181 | 0.0050644
1113.3892 | 10.9207 | 0.089842 | 1113.3892 | 2.4184 | 0.0050577
1113.6142 | 10.9255 | 0.090006 | 1113.6142 | 2.4187 | 0.005051
1113.8392 | 10.9304 | 0.090171 | 1113.8392 | 2.419 | 0.0050443
1114.0643 | 10.9352 | 0.090335 | 1114.0643 | 2.4193 | 0.0050376
1114.2893 | 10.9401 | 0.090501 | 1114.2893 | 2.4195 | 0.0050309
1114.5143 | 10.945 | 0.090667 | 1114.5143 | 2.4198 | 0.0050242
1114.7393 | 10.9499 | 0.090833 | 1114.7393 | 2.4201 | 0.0050176
1114.9644 | 10.9548 | 0.090999 | 1114.9644 | 2.4204 | 0.005011
1115.1894 | 10.9597 | 0.091167 | 1115.1894 | 2.4207 | 0.0050043
1115.4144 | 10.9646 | 0.091334 | 1115.4144 | 2.421 | 0.0049977
1115.6395 | 10.9696 | 0.091502 | 1115.6395 | 2.4212 | 0.0049911
1115.8645 | 10.9745 | 0.091671 | 1115.8645 | 2.4215 | 0.0049845
1116.0895 | 10.9794 | 0.09184 | 1116.0895 | 2.4218 | 0.004978
1116.3145 | 10.9844 | 0.092009 | 1116.3145 | 2.4221 | 0.0049714
1116.5396 | 10.9894 | 0.092179 | 1116.5396 | 2.4224 | 0.0049648
1116.7646 | 10.9943 | 0.092349 | 1116.7646 | 2.4226 | 0.0049583
1116.9896 | 10.9993 | 0.09252 | 1116.9896 | 2.4229 | 0.0049518
1117.2147 | 11.0043 | 0.092692 | 1117.2147 | 2.4232 | 0.0049453
1117.4397 | 11.0093 | 0.092863 | 1117.4397 | 2.4235 | 0.0049388
1117.6647 | 11.0143 | 0.093036 | 1117.6647 | 2.4237 | 0.0049323
1117.8897 | 11.0194 | 0.093208 | 1117.8897 | 2.424 | 0.0049258
1118.1148 | 11.0244 | 0.093381 | 1118.1148 | 2.4243 | 0.0049194
1118.3398 | 11.0294 | 0.093555 | 1118.3398 | 2.4246 | 0.0049129
1118.5648 | 11.0345 | 0.093729 | 1118.5648 | 2.4249 | 0.0049065
1118.7898 | 11.0396 | 0.093904 | 1118.7898 | 2.4251 | 0.0049001
1119.0149 | 11.0446 | 0.094079 | 1119.0149 | 2.4254 | 0.0048936
1119.2399 | 11.0497 | 0.094255 | 1119.2399 | 2.4257 | 0.0048872
1119.4649 | 11.0548 | 0.094431 | 1119.4649 | 2.426 | 0.0048809
1119.69 | 11.0599 | 0.094607 | 1119.69 | 2.4262 | 0.0048745
1119.915 | 11.065 | 0.094784 | 1119.915 | 2.4265 | 0.0048681
1120.14 | 11.0701 | 0.094962 | 1120.14 | 2.4268 | 0.0048618
1120.365 | 11.0752 | 0.09514 | 1120.365 | 2.427 | 0.0048554
1120.5901 | 11.0804 | 0.095318 | 1120.5901 | 2.4273 | 0.0048491
1120.8151 | 11.0855 | 0.095497 | 1120.8151 | 2.4276 | 0.0048428
1121.0401 | 11.0907 | 0.095677 | 1121.0401 | 2.4279 | 0.0048365
1121.2652 | 11.0958 | 0.095857 | 1121.2652 | 2.4281 | 0.0048302
1121.4902 | 11.101 | 0.096038 | 1121.4902 | 2.4284 | 0.0048239
1121.7152 | 11.1062 | 0.096219 | 1121.7152 | 2.4287 | 0.0048177
1121.9402 | 11.1114 | 0.0964 | 1121.9402 | 2.429 | 0.0048114
1122.1653 | 11.1166 | 0.096582 | 1122.1653 | 2.4292 | 0.0048052
1122.3903 | 11.1218 | 0.096765 | 1122.3903 | 2.4295 | 0.0047989
1122.6153 | 11.127 | 0.096948 | 1122.6153 | 2.4298 | 0.0047927
1122.8404 | 11.1323 | 0.097132 | 1122.8404 | 2.43 | 0.0047865
1123.0654 | 11.1375 | 0.097316 | 1123.0654 | 2.4303 | 0.0047803
1123.2904 | 11.1428 | 0.0975 | 1123.2904 | 2.4306 | 0.0047741
1123.5154 | 11.148 | 0.097685 | 1123.5154 | 2.4308 | 0.004768
1123.7405 | 11.1533 | 0.097871 | 1123.7405 | 2.4311 | 0.0047618
1123.9655 | 11.1586 | 0.098057 | 1123.9655 | 2.4314 | 0.0047556
1124.1905 | 11.1639 | 0.098244 | 1124.1905 | 2.4316 | 0.0047495
1124.4156 | 11.1692 | 0.098431 | 1124.4156 | 2.4319 | 0.0047434
1124.6406 | 11.1745 | 0.098619 | 1124.6406 | 2.4322 | 0.0047373
1124.8656 | 11.1798 | 0.098807 | 1124.8656 | 2.4324 | 0.0047312
1125.0906 | 11.1851 | 0.098996 | 1125.0906 | 2.4327 | 0.0047251
1125.3157 | 11.1905 | 0.099186 | 1125.3157 | 2.433 | 0.004719
1125.5407 | 11.1958 | 0.099375 | 1125.5407 | 2.4332 | 0.0047129
1125.7657 | 11.2012 | 0.099566 | 1125.7657 | 2.4335 | 0.0047069
1125.9907 | 11.2066 | 0.099757 | 1125.9907 | 2.4338 | 0.0047008
1126.2158 | 11.212 | 0.099948 | 1126.2158 | 2.434 | 0.0046948
1126.4408 | 11.2174 | 0.10014 | 1126.4408 | 2.4343 | 0.0046888
1126.6658 | 11.2228 | 0.10033 | 1126.6658 | 2.4346 | 0.0046828
1126.8909 | 11.2282 | 0.10053 | 1126.8909 | 2.4348 | 0.0046768
1127.1159 | 11.2336 | 0.10072 | 1127.1159 | 2.4351 | 0.0046708
1127.3409 | 11.239 | 0.10091 | 1127.3409 | 2.4353 | 0.0046648
1127.5659 | 11.2445 | 0.10111 | 1127.5659 | 2.4356 | 0.0046588
1127.791 | 11.25 | 0.1013 | 1127.791 | 2.4359 | 0.0046529
1128.016 | 11.2554 | 0.1015 | 1128.016 | 2.4361 | 0.0046469
1128.241 | 11.2609 | 0.1017 | 1128.241 | 2.4364 | 0.004641
1128.4661 | 11.2664 | 0.10189 | 1128.4661 | 2.4367 | 0.0046351
1128.6911 | 11.2719 | 0.10209 | 1128.6911 | 2.4369 | 0.0046292
1128.9161 | 11.2774 | 0.10229 | 1128.9161 | 2.4372 | 0.0046233
1129.1411 | 11.2829 | 0.10249 | 1129.1411 | 2.4374 | 0.0046174
1129.3662 | 11.2885 | 0.10269 | 1129.3662 | 2.4377 | 0.0046115
1129.5912 | 11.294 | 0.10289 | 1129.5912 | 2.438 | 0.0046056
1129.8162 | 11.2996 | 0.10309 | 1129.8162 | 2.4382 | 0.0045998
1130.0413 | 11.3051 | 0.10329 | 1130.0413 | 2.4385 | 0.0045939
1130.2663 | 11.3107 | 0.10349 | 1130.2663 | 2.4387 | 0.0045881
1130.4913 | 11.3163 | 0.10369 | 1130.4913 | 2.439 | 0.0045823
1130.7163 | 11.3219 | 0.1039 | 1130.7163 | 2.4392 | 0.0045765
1130.9414 | 11.3275 | 0.1041 | 1130.9414 | 2.4395 | 0.0045707
1131.1664 | 11.3331 | 0.1043 | 1131.1664 | 2.4398 | 0.0045649
1131.3914 | 11.3387 | 0.10451 | 1131.3914 | 2.44 | 0.0045591
1131.6165 | 11.3444 | 0.10471 | 1131.6165 | 2.4403 | 0.0045533
1131.8415 | 11.35 | 0.10492 | 1131.8415 | 2.4405 | 0.0045476
1132.0665 | 11.3557 | 0.10513 | 1132.0665 | 2.4408 | 0.0045418
1132.2915 | 11.3614 | 0.10533 | 1132.2915 | 2.441 | 0.0045361
1132.5166 | 11.3671 | 0.10554 | 1132.5166 | 2.4413 | 0.0045304
1132.7416 | 11.3728 | 0.10575 | 1132.7416 | 2.4415 | 0.0045246
1132.9666 | 11.3785 | 0.10596 | 1132.9666 | 2.4418 | 0.0045189
1133.1916 | 11.3842 | 0.10617 | 1133.1916 | 2.4421 | 0.0045132
1133.4167 | 11.3899 | 0.10638 | 1133.4167 | 2.4423 | 0.0045076
1133.6417 | 11.3957 | 0.10659 | 1133.6417 | 2.4426 | 0.0045019
1133.8667 | 11.4014 | 0.1068 | 1133.8667 | 2.4428 | 0.0044962
1134.0918 | 11.4072 | 0.10701 | 1134.0918 | 2.4431 | 0.0044906
1134.3168 | 11.413 | 0.10722 | 1134.3168 | 2.4433 | 0.0044849
1134.5418 | 11.4187 | 0.10744 | 1134.5418 | 2.4436 | 0.0044793
1134.7668 | 11.4245 | 0.10765 | 1134.7668 | 2.4438 | 0.0044737
1134.9919 | 11.4304 | 0.10787 | 1134.9919 | 2.4441 | 0.0044681
1135.2169 | 11.4362 | 0.10808 | 1135.2169 | 2.4443 | 0.0044625
1135.4419 | 11.442 | 0.1083 | 1135.4419 | 2.4446 | 0.0044569
1135.667 | 11.4479 | 0.10851 | 1135.667 | 2.4448 | 0.0044513
1135.892 | 11.4537 | 0.10873 | 1135.892 | 2.4451 | 0.0044457
1136.117 | 11.4596 | 0.10895 | 1136.117 | 2.4453 | 0.0044402
1136.342 | 11.4655 | 0.10917 | 1136.342 | 2.4456 | 0.0044346
1136.5671 | 11.4714 | 0.10939 | 1136.5671 | 2.4458 | 0.0044291
1136.7921 | 11.4773 | 0.10961 | 1136.7921 | 2.4461 | 0.0044235
1137.0171 | 11.4832 | 0.10983 | 1137.0171 | 2.4463 | 0.004418
1137.2422 | 11.4891 | 0.11005 | 1137.2422 | 2.4466 | 0.0044125
1137.4672 | 11.495 | 0.11027 | 1137.4672 | 2.4468 | 0.004407
1137.6922 | 11.501 | 0.11049 | 1137.6922 | 2.4471 | 0.0044015
1137.9172 | 11.507 | 0.11071 | 1137.9172 | 2.4473 | 0.004396
1138.1423 | 11.5129 | 0.11094 | 1138.1423 | 2.4476 | 0.0043906
1138.3673 | 11.5189 | 0.11116 | 1138.3673 | 2.4478 | 0.0043851
1138.5923 | 11.5249 | 0.11139 | 1138.5923 | 2.4481 | 0.0043797
1138.8174 | 11.5309 | 0.11161 | 1138.8174 | 2.4483 | 0.0043742
1139.0424 | 11.537 | 0.11184 | 1139.0424 | 2.4485 | 0.0043688
1139.2674 | 11.543 | 0.11207 | 1139.2674 | 2.4488 | 0.0043634
1139.4924 | 11.5491 | 0.11229 | 1139.4924 | 2.449 | 0.0043579
1139.7175 | 11.5551 | 0.11252 | 1139.7175 | 2.4493 | 0.0043525
1139.9425 | 11.5612 | 0.11275 | 1139.9425 | 2.4495 | 0.0043472
1140.1675 | 11.5673 | 0.11298 | 1140.1675 | 2.4498 | 0.0043418
1140.3925 | 11.5734 | 0.11321 | 1140.3925 | 2.45 | 0.0043364
1140.6176 | 11.5795 | 0.11344 | 1140.6176 | 2.4503 | 0.004331
1140.8426 | 11.5856 | 0.11367 | 1140.8426 | 2.4505 | 0.0043257
1141.0676 | 11.5917 | 0.11391 | 1141.0676 | 2.4507 | 0.0043203
1141.2927 | 11.5979 | 0.11414 | 1141.2927 | 2.451 | 0.004315
1141.5177 | 11.6041 | 0.11437 | 1141.5177 | 2.4512 | 0.0043097
1141.7427 | 11.6102 | 0.11461 | 1141.7427 | 2.4515 | 0.0043044
1141.9677 | 11.6164 | 0.11484 | 1141.9677 | 2.4517 | 0.0042991
1142.1928 | 11.6226 | 0.11508 | 1142.1928 | 2.452 | 0.0042938
1142.4178 | 11.6288 | 0.11532 | 1142.4178 | 2.4522 | 0.0042885
1142.6428 | 11.635 | 0.11555 | 1142.6428 | 2.4524 | 0.0042832
1142.8679 | 11.6413 | 0.11579 | 1142.8679 | 2.4527 | 0.004278
1143.0929 | 11.6475 | 0.11603 | 1143.0929 | 2.4529 | 0.0042727
1143.3179 | 11.6538 | 0.11627 | 1143.3179 | 2.4532 | 0.0042674
1143.5429 | 11.6601 | 0.11651 | 1143.5429 | 2.4534 | 0.0042622
1143.768 | 11.6664 | 0.11675 | 1143.768 | 2.4536 | 0.004257
1143.993 | 11.6727 | 0.11699 | 1143.993 | 2.4539 | 0.0042518
1144.218 | 11.679 | 0.11724 | 1144.218 | 2.4541 | 0.0042466
1144.4431 | 11.6853 | 0.11748 | 1144.4431 | 2.4544 | 0.0042414
1144.6681 | 11.6917 | 0.11772 | 1144.6681 | 2.4546 | 0.0042362
1144.8931 | 11.698 | 0.11797 | 1144.8931 | 2.4548 | 0.004231
1145.1181 | 11.7044 | 0.11822 | 1145.1181 | 2.4551 | 0.0042258
1145.3432 | 11.7108 | 0.11846 | 1145.3432 | 2.4553 | 0.0042206
1145.5682 | 11.7172 | 0.11871 | 1145.5682 | 2.4555 | 0.0042155
1145.7932 | 11.7236 | 0.11896 | 1145.7932 | 2.4558 | 0.0042103
1146.0183 | 11.73 | 0.11921 | 1146.0183 | 2.456 | 0.0042052
1146.2433 | 11.7364 | 0.11946 | 1146.2433 | 2.4563 | 0.0042001
1146.4683 | 11.7429 | 0.11971 | 1146.4683 | 2.4565 | 0.004195
1146.6933 | 11.7493 | 0.11996 | 1146.6933 | 2.4567 | 0.0041899
1146.9184 | 11.7558 | 0.12021 | 1146.9184 | 2.457 | 0.0041848
1147.1434 | 11.7623 | 0.12046 | 1147.1434 | 2.4572 | 0.0041797
1147.3684 | 11.7688 | 0.12072 | 1147.3684 | 2.4574 | 0.0041746
1147.5934 | 11.7753 | 0.12097 | 1147.5934 | 2.4577 | 0.0041695
1147.8185 | 11.7818 | 0.12122 | 1147.8185 | 2.4579 | 0.0041645
1148.0435 | 11.7884 | 0.12148 | 1148.0435 | 2.4581 | 0.0041594
1148.2685 | 11.7949 | 0.12174 | 1148.2685 | 2.4584 | 0.0041544
1148.4936 | 11.8015 | 0.12199 | 1148.4936 | 2.4586 | 0.0041493
1148.7186 | 11.8081 | 0.12225 | 1148.7186 | 2.4588 | 0.0041443
1148.9436 | 11.8147 | 0.12251 | 1148.9436 | 2.4591 | 0.0041393
1149.1686 | 11.8213 | 0.12277 | 1149.1686 | 2.4593 | 0.0041343
1149.3937 | 11.8279 | 0.12303 | 1149.3937 | 2.4595 | 0.0041293
1149.6187 | 11.8346 | 0.12329 | 1149.6187 | 2.4598 | 0.0041243
1149.8437 | 11.8412 | 0.12356 | 1149.8437 | 2.46 | 0.0041193
1150.0688 | 11.8479 | 0.12382 | 1150.0688 | 2.4602 | 0.0041143
1150.2938 | 11.8546 | 0.12408 | 1150.2938 | 2.4605 | 0.0041093
1150.5188 | 11.8613 | 0.12435 | 1150.5188 | 2.4607 | 0.0041044
1150.7438 | 11.868 | 0.12462 | 1150.7438 | 2.4609 | 0.0040994
1150.9689 | 11.8747 | 0.12488 | 1150.9689 | 2.4612 | 0.0040945
1151.1939 | 11.8815 | 0.12515 | 1151.1939 | 2.4614 | 0.0040896
1151.4189 | 11.8882 | 0.12542 | 1151.4189 | 2.4616 | 0.0040846
1151.644 | 11.895 | 0.12569 | 1151.644 | 2.4618 | 0.0040797
1151.869 | 11.9018 | 0.12596 | 1151.869 | 2.4621 | 0.0040748
1152.094 | 11.9086 | 0.12623 | 1152.094 | 2.4623 | 0.0040699
1152.319 | 11.9154 | 0.1265 | 1152.319 | 2.4625 | 0.004065
1152.5441 | 11.9222 | 0.12677 | 1152.5441 | 2.4628 | 0.0040602
1152.7691 | 11.9291 | 0.12705 | 1152.7691 | 2.463 | 0.0040553
1152.9941 | 11.9359 | 0.12732 | 1152.9941 | 2.4632 | 0.0040504
1153.2192 | 11.9428 | 0.1276 | 1153.2192 | 2.4634 | 0.0040456
1153.4442 | 11.9497 | 0.12787 | 1153.4442 | 2.4637 | 0.0040407
1153.6692 | 11.9566 | 0.12815 | 1153.6692 | 2.4639 | 0.0040359
1153.8942 | 11.9635 | 0.12843 | 1153.8942 | 2.4641 | 0.0040311
1154.1193 | 11.9704 | 0.12871 | 1154.1193 | 2.4644 | 0.0040263
1154.3443 | 11.9774 | 0.12898 | 1154.3443 | 2.4646 | 0.0040214
1154.5693 | 11.9843 | 0.12927 | 1154.5693 | 2.4648 | 0.0040166
1154.7943 | 11.9913 | 0.12955 | 1154.7943 | 2.465 | 0.0040118
1155.0194 | 11.9983 | 0.12983 | 1155.0194 | 2.4653 | 0.0040071
1155.2444 | 12.0053 | 0.13011 | 1155.2444 | 2.4655 | 0.0040023
1155.4694 | 12.0123 | 0.1304 | 1155.4694 | 2.4657 | 0.0039975
1155.6945 | 12.0194 | 0.13068 | 1155.6945 | 2.4659 | 0.0039928
1155.9195 | 12.0264 | 0.13097 | 1155.9195 | 2.4662 | 0.003988
1156.1445 | 12.0335 | 0.13126 | 1156.1445 | 2.4664 | 0.0039833
1156.3695 | 12.0406 | 0.13154 | 1156.3695 | 2.4666 | 0.0039785
1156.5946 | 12.0477 | 0.13183 | 1156.5946 | 2.4668 | 0.0039738
1156.8196 | 12.0548 | 0.13212 | 1156.8196 | 2.4671 | 0.0039691
1157.0446 | 12.0619 | 0.13241 | 1157.0446 | 2.4673 | 0.0039644
1157.2697 | 12.0691 | 0.13271 | 1157.2697 | 2.4675 | 0.0039597
1157.4947 | 12.0762 | 0.133 | 1157.4947 | 2.4677 | 0.003955
1157.7197 | 12.0834 | 0.13329 | 1157.7197 | 2.4679 | 0.0039503
1157.9447 | 12.0906 | 0.13359 | 1157.9447 | 2.4682 | 0.0039456
1158.1698 | 12.0978 | 0.13388 | 1158.1698 | 2.4684 | 0.0039409
1158.3948 | 12.1051 | 0.13418 | 1158.3948 | 2.4686 | 0.0039363
1158.6198 | 12.1123 | 0.13448 | 1158.6198 | 2.4688 | 0.0039316
1158.8449 | 12.1196 | 0.13478 | 1158.8449 | 2.4691 | 0.003927
1159.0699 | 12.1268 | 0.13507 | 1159.0699 | 2.4693 | 0.0039223
1159.2949 | 12.1341 | 0.13538 | 1159.2949 | 2.4695 | 0.0039177
1159.5199 | 12.1414 | 0.13568 | 1159.5199 | 2.4697 | 0.0039131
1159.745 | 12.1488 | 0.13598 | 1159.745 | 2.4699 | 0.0039084
1159.97 | 12.1561 | 0.13628 | 1159.97 | 2.4702 | 0.0039038
1160.195 | 12.1635 | 0.13659 | 1160.195 | 2.4704 | 0.0038992
1160.4201 | 12.1708 | 0.13689 | 1160.4201 | 2.4706 | 0.0038947
1160.6451 | 12.1782 | 0.1372 | 1160.6451 | 2.4708 | 0.0038901
1160.8701 | 12.1856 | 0.13751 | 1160.8701 | 2.471 | 0.0038855
1161.0951 | 12.193 | 0.13782 | 1161.0951 | 2.4712 | 0.0038809
1161.3202 | 12.2005 | 0.13813 | 1161.3202 | 2.4715 | 0.0038764
1161.5452 | 12.2079 | 0.13844 | 1161.5452 | 2.4717 | 0.0038718
1161.7702 | 12.2154 | 0.13875 | 1161.7702 | 2.4719 | 0.0038673
1161.9952 | 12.2229 | 0.13906 | 1161.9952 | 2.4721 | 0.0038627
1162.2203 | 12.2304 | 0.13938 | 1162.2203 | 2.4723 | 0.0038582
1162.4453 | 12.2379 | 0.13969 | 1162.4453 | 2.4726 | 0.0038537
1162.6703 | 12.2455 | 0.14001 | 1162.6703 | 2.4728 | 0.0038492
1162.8954 | 12.253 | 0.14032 | 1162.8954 | 2.473 | 0.0038447
1163.1204 | 12.2606 | 0.14064 | 1163.1204 | 2.4732 | 0.0038402
1163.3454 | 12.2682 | 0.14096 | 1163.3454 | 2.4734 | 0.0038357
1163.5704 | 12.2758 | 0.14128 | 1163.5704 | 2.4736 | 0.0038312
1163.7955 | 12.2834 | 0.1416 | 1163.7955 | 2.4738 | 0.0038267
1164.0205 | 12.2911 | 0.14193 | 1164.0205 | 2.4741 | 0.0038223
1164.2455 | 12.2987 | 0.14225 | 1164.2455 | 2.4743 | 0.0038178
1164.4706 | 12.3064 | 0.14257 | 1164.4706 | 2.4745 | 0.0038133
1164.6956 | 12.3141 | 0.1429 | 1164.6956 | 2.4747 | 0.0038089
1164.9206 | 12.3218 | 0.14323 | 1164.9206 | 2.4749 | 0.0038045
1165.1456 | 12.3295 | 0.14355 | 1165.1456 | 2.4751 | 0.0038
1165.3707 | 12.3373 | 0.14388 | 1165.3707 | 2.4753 | 0.0037956
1165.5957 | 12.3451 | 0.14421 | 1165.5957 | 2.4756 | 0.0037912
1165.8207 | 12.3528 | 0.14455 | 1165.8207 | 2.4758 | 0.0037868
1166.0458 | 12.3606 | 0.14488 | 1166.0458 | 2.476 | 0.0037824
1166.2708 | 12.3685 | 0.14521 | 1166.2708 | 2.4762 | 0.003778
1166.4958 | 12.3763 | 0.14555 | 1166.4958 | 2.4764 | 0.0037736
1166.7208 | 12.3842 | 0.14588 | 1166.7208 | 2.4766 | 0.0037692
1166.9459 | 12.392 | 0.14622 | 1166.9459 | 2.4768 | 0.0037649
1167.1709 | 12.3999 | 0.14656 | 1167.1709 | 2.477 | 0.0037605
1167.3959 | 12.4078 | 0.1469 | 1167.3959 | 2.4773 | 0.0037561
1167.621 | 12.4158 | 0.14724 | 1167.621 | 2.4775 | 0.0037518
1167.846 | 12.4237 | 0.14758 | 1167.846 | 2.4777 | 0.0037475
1168.071 | 12.4317 | 0.14792 | 1168.071 | 2.4779 | 0.0037431
1168.296 | 12.4397 | 0.14827 | 1168.296 | 2.4781 | 0.0037388
1168.5211 | 12.4477 | 0.14861 | 1168.5211 | 2.4783 | 0.0037345
1168.7461 | 12.4557 | 0.14896 | 1168.7461 | 2.4785 | 0.0037302
1168.9711 | 12.4637 | 0.14931 | 1168.9711 | 2.4787 | 0.0037259
1169.1961 | 12.4718 | 0.14966 | 1169.1961 | 2.4789 | 0.0037216
1169.4212 | 12.4799 | 0.15001 | 1169.4212 | 2.4792 | 0.0037173
1169.6462 | 12.488 | 0.15036 | 1169.6462 | 2.4794 | 0.003713
1169.8712 | 12.4961 | 0.15071 | 1169.8712 | 2.4796 | 0.0037087
1170.0963 | 12.5042 | 0.15106 | 1170.0963 | 2.4798 | 0.0037045
1170.3213 | 12.5124 | 0.15142 | 1170.3213 | 2.48 | 0.0037002
1170.5463 | 12.5205 | 0.15177 | 1170.5463 | 2.4802 | 0.0036959
1170.7713 | 12.5287 | 0.15213 | 1170.7713 | 2.4804 | 0.0036917
1170.9964 | 12.5369 | 0.15249 | 1170.9964 | 2.4806 | 0.0036875
1171.2214 | 12.5452 | 0.15285 | 1171.2214 | 2.4808 | 0.0036832
1171.4464 | 12.5534 | 0.15321 | 1171.4464 | 2.481 | 0.003679
1171.6715 | 12.5617 | 0.15358 | 1171.6715 | 2.4812 | 0.0036748
1171.8965 | 12.57 | 0.15394 | 1171.8965 | 2.4814 | 0.0036706
1172.1215 | 12.5783 | 0.1543 | 1172.1215 | 2.4816 | 0.0036664
1172.3465 | 12.5866 | 0.15467 | 1172.3465 | 2.4818 | 0.0036622
1172.5716 | 12.595 | 0.15504 | 1172.5716 | 2.4821 | 0.003658
1172.7966 | 12.6033 | 0.15541 | 1172.7966 | 2.4823 | 0.0036538
1173.0216 | 12.6117 | 0.15578 | 1173.0216 | 2.4825 | 0.0036496
1173.2467 | 12.6201 | 0.15615 | 1173.2467 | 2.4827 | 0.0036454
1173.4717 | 12.6286 | 0.15652 | 1173.4717 | 2.4829 | 0.0036413
1173.6967 | 12.637 | 0.1569 | 1173.6967 | 2.4831 | 0.0036371
1173.9217 | 12.6455 | 0.15727 | 1173.9217 | 2.4833 | 0.003633
1174.1468 | 12.654 | 0.15765 | 1174.1468 | 2.4835 | 0.0036288
1174.3718 | 12.6625 | 0.15803 | 1174.3718 | 2.4837 | 0.0036247
1174.5968 | 12.671 | 0.15841 | 1174.5968 | 2.4839 | 0.0036206
1174.8219 | 12.6796 | 0.15879 | 1174.8219 | 2.4841 | 0.0036165
1175.0469 | 12.6881 | 0.15917 | 1175.0469 | 2.4843 | 0.0036123
1175.2719 | 12.6967 | 0.15956 | 1175.2719 | 2.4845 | 0.0036082
1175.4969 | 12.7053 | 0.15994 | 1175.4969 | 2.4847 | 0.0036041
1175.722 | 12.714 | 0.16033 | 1175.722 | 2.4849 | 0.0036
1175.947 | 12.7226 | 0.16072 | 1175.947 | 2.4851 | 0.003596
1176.172 | 12.7313 | 0.16111 | 1176.172 | 2.4853 | 0.0035919
1176.397 | 12.74 | 0.1615 | 1176.397 | 2.4855 | 0.0035878
1176.6221 | 12.7487 | 0.16189 | 1176.6221 | 2.4857 | 0.0035837
1176.8471 | 12.7574 | 0.16228 | 1176.8471 | 2.4859 | 0.0035797
1177.0721 | 12.7662 | 0.16268 | 1177.0721 | 2.4861 | 0.0035756
1177.2972 | 12.775 | 0.16307 | 1177.2972 | 2.4863 | 0.0035716
1177.5222 | 12.7838 | 0.16347 | 1177.5222 | 2.4865 | 0.0035675
1177.7472 | 12.7926 | 0.16387 | 1177.7472 | 2.4867 | 0.0035635
1177.9722 | 12.8015 | 0.16427 | 1177.9722 | 2.4869 | 0.0035595
1178.1973 | 12.8103 | 0.16468 | 1178.1973 | 2.4871 | 0.0035555
1178.4223 | 12.8192 | 0.16508 | 1178.4223 | 2.4873 | 0.0035514
1178.6473 | 12.8281 | 0.16549 | 1178.6473 | 2.4875 | 0.0035474
1178.8724 | 12.8371 | 0.16589 | 1178.8724 | 2.4877 | 0.0035434
1179.0974 | 12.846 | 0.1663 | 1179.0974 | 2.4879 | 0.0035394
1179.3224 | 12.855 | 0.16671 | 1179.3224 | 2.4881 | 0.0035355
1179.5474 | 12.864 | 0.16712 | 1179.5474 | 2.4883 | 0.0035315
1179.7725 | 12.873 | 0.16753 | 1179.7725 | 2.4885 | 0.0035275
1179.9975 | 12.882 | 0.16795 | 1179.9975 | 2.4887 | 0.0035235
1180.2225 | 12.8911 | 0.16836 | 1180.2225 | 2.4889 | 0.0035196
1180.4476 | 12.9002 | 0.16878 | 1180.4476 | 2.4891 | 0.0035156
1180.6726 | 12.9093 | 0.1692 | 1180.6726 | 2.4893 | 0.0035117
1180.8976 | 12.9184 | 0.16962 | 1180.8976 | 2.4895 | 0.0035077
1181.1226 | 12.9276 | 0.17004 | 1181.1226 | 2.4897 | 0.0035038
1181.3477 | 12.9368 | 0.17047 | 1181.3477 | 2.4899 | 0.0034999
1181.5727 | 12.946 | 0.17089 | 1181.5727 | 2.4901 | 0.0034959
1181.7977 | 12.9552 | 0.17132 | 1181.7977 | 2.4903 | 0.003492
1182.0228 | 12.9644 | 0.17175 | 1182.0228 | 2.4905 | 0.0034881
1182.2478 | 12.9737 | 0.17218 | 1182.2478 | 2.4907 | 0.0034842
1182.4728 | 12.983 | 0.17261 | 1182.4728 | 2.4909 | 0.0034803
1182.6978 | 12.9923 | 0.17304 | 1182.6978 | 2.4911 | 0.0034764
1182.9229 | 13.0017 | 0.17348 | 1182.9229 | 2.4913 | 0.0034725
1183.1479 | 13.011 | 0.17391 | 1183.1479 | 2.4915 | 0.0034687
1183.3729 | 13.0204 | 0.17435 | 1183.3729 | 2.4917 | 0.0034648
1183.5979 | 13.0298 | 0.17479 | 1183.5979 | 2.4919 | 0.0034609
1183.823 | 13.0393 | 0.17523 | 1183.823 | 2.4921 | 0.0034571
1184.048 | 13.0487 | 0.17568 | 1184.048 | 2.4923 | 0.0034532
1184.273 | 13.0582 | 0.17612 | 1184.273 | 2.4924 | 0.0034494
1184.4981 | 13.0677 | 0.17657 | 1184.4981 | 2.4926 | 0.0034455
1184.7231 | 13.0772 | 0.17702 | 1184.7231 | 2.4928 | 0.0034417
1184.9481 | 13.0868 | 0.17747 | 1184.9481 | 2.493 | 0.0034379
1185.1731 | 13.0964 | 0.17792 | 1185.1731 | 2.4932 | 0.0034341
1185.3982 | 13.106 | 0.17837 | 1185.3982 | 2.4934 | 0.0034302
1185.6232 | 13.1156 | 0.17883 | 1185.6232 | 2.4936 | 0.0034264
1185.8482 | 13.1252 | 0.17928 | 1185.8482 | 2.4938 | 0.0034226
1186.0733 | 13.1349 | 0.17974 | 1186.0733 | 2.494 | 0.0034188
1186.2983 | 13.1446 | 0.1802 | 1186.2983 | 2.4942 | 0.003415
1186.5233 | 13.1543 | 0.18066 | 1186.5233 | 2.4944 | 0.0034113
1186.7483 | 13.1641 | 0.18113 | 1186.7483 | 2.4946 | 0.0034075
1186.9734 | 13.1739 | 0.18159 | 1186.9734 | 2.4948 | 0.0034037
1187.1984 | 13.1837 | 0.18206 | 1187.1984 | 2.4949 | 0.0033999
1187.4234 | 13.1935 | 0.18253 | 1187.4234 | 2.4951 | 0.0033962
1187.6485 | 13.2034 | 0.183 | 1187.6485 | 2.4953 | 0.0033924
1187.8735 | 13.2132 | 0.18347 | 1187.8735 | 2.4955 | 0.0033887
1188.0985 | 13.2231 | 0.18395 | 1188.0985 | 2.4957 | 0.0033849
1188.3235 | 13.2331 | 0.18442 | 1188.3235 | 2.4959 | 0.0033812
1188.5486 | 13.243 | 0.1849 | 1188.5486 | 2.4961 | 0.0033775
1188.7736 | 13.253 | 0.18538 | 1188.7736 | 2.4963 | 0.0033737
1188.9986 | 13.263 | 0.18586 | 1188.9986 | 2.4965 | 0.00337
1189.2237 | 13.273 | 0.18635 | 1189.2237 | 2.4967 | 0.0033663
1189.4487 | 13.2831 | 0.18683 | 1189.4487 | 2.4969 | 0.0033626
1189.6737 | 13.2932 | 0.18732 | 1189.6737 | 2.497 | 0.0033589
1189.8987 | 13.3033 | 0.18781 | 1189.8987 | 2.4972 | 0.0033552
1190.1238 | 13.3134 | 0.1883 | 1190.1238 | 2.4974 | 0.0033515
1190.3488 | 13.3236 | 0.18879 | 1190.3488 | 2.4976 | 0.0033478
1190.5738 | 13.3338 | 0.18929 | 1190.5738 | 2.4978 | 0.0033442
1190.7988 | 13.344 | 0.18979 | 1190.7988 | 2.498 | 0.0033405
1191.0239 | 13.3542 | 0.19029 | 1191.0239 | 2.4982 | 0.0033368
1191.2489 | 13.3645 | 0.19079 | 1191.2489 | 2.4984 | 0.0033332
1191.4739 | 13.3748 | 0.19129 | 1191.4739 | 2.4985 | 0.0033295
1191.699 | 13.3851 | 0.1918 | 1191.699 | 2.4987 | 0.0033259
1191.924 | 13.3955 | 0.1923 | 1191.924 | 2.4989 | 0.0033222
1192.149 | 13.4058 | 0.19281 | 1192.149 | 2.4991 | 0.0033186
1192.374 | 13.4163 | 0.19332 | 1192.374 | 2.4993 | 0.003315
1192.5991 | 13.4267 | 0.19384 | 1192.5991 | 2.4995 | 0.0033113
1192.8241 | 13.4372 | 0.19435 | 1192.8241 | 2.4997 | 0.0033077
1193.0491 | 13.4476 | 0.19487 | 1193.0491 | 2.4998 | 0.0033041
1193.2742 | 13.4582 | 0.19539 | 1193.2742 | 2.5 | 0.0033005
1193.4992 | 13.4687 | 0.19591 | 1193.4992 | 2.5002 | 0.0032969
1193.7242 | 13.4793 | 0.19643 | 1193.7242 | 2.5004 | 0.0032933
1193.9492 | 13.4899 | 0.19696 | 1193.9492 | 2.5006 | 0.0032897
1194.1743 | 13.5005 | 0.19749 | 1194.1743 | 2.5008 | 0.0032861
1194.3993 | 13.5112 | 0.19801 | 1194.3993 | 2.501 | 0.0032825
1194.6243 | 13.5219 | 0.19855 | 1194.6243 | 2.5011 | 0.003279
1194.8494 | 13.5326 | 0.19908 | 1194.8494 | 2.5013 | 0.0032754
1195.0744 | 13.5433 | 0.19962 | 1195.0744 | 2.5015 | 0.0032718
1195.2994 | 13.5541 | 0.20015 | 1195.2994 | 2.5017 | 0.0032683
1195.5244 | 13.5649 | 0.2007 | 1195.5244 | 2.5019 | 0.0032647
1195.7495 | 13.5757 | 0.20124 | 1195.7495 | 2.5021 | 0.0032612
1195.9745 | 13.5866 | 0.20178 | 1195.9745 | 2.5022 | 0.0032577
1196.1995 | 13.5975 | 0.20233 | 1196.1995 | 2.5024 | 0.0032541
1196.4246 | 13.6084 | 0.20288 | 1196.4246 | 2.5026 | 0.0032506
1196.6496 | 13.6193 | 0.20343 | 1196.6496 | 2.5028 | 0.0032471
1196.8746 | 13.6303 | 0.20398 | 1196.8746 | 2.503 | 0.0032436
1197.0996 | 13.6413 | 0.20454 | 1197.0996 | 2.5032 | 0.00324
1197.3247 | 13.6524 | 0.2051 | 1197.3247 | 2.5033 | 0.0032365
1197.5497 | 13.6634 | 0.20566 | 1197.5497 | 2.5035 | 0.003233
1197.7747 | 13.6745 | 0.20622 | 1197.7747 | 2.5037 | 0.0032295
1197.9997 | 13.6857 | 0.20679 | 1197.9997 | 2.5039 | 0.0032261
1198.2248 | 13.6968 | 0.20735 | 1198.2248 | 2.5041 | 0.0032226
1198.4498 | 13.708 | 0.20792 | 1198.4498 | 2.5043 | 0.0032191
1198.6748 | 13.7192 | 0.2085 | 1198.6748 | 2.5044 | 0.0032156
1198.8999 | 13.7305 | 0.20907 | 1198.8999 | 2.5046 | 0.0032122
1199.1249 | 13.7418 | 0.20965 | 1199.1249 | 2.5048 | 0.0032087
1199.3499 | 13.7531 | 0.21023 | 1199.3499 | 2.505 | 0.0032052
1199.5749 | 13.7644 | 0.21081 | 1199.5749 | 2.5052 | 0.0032018
1199.8 | 13.7758 | 0.21139 | 1199.8 | 2.5053 | 0.0031983
1200.025 | 13.7872 | 0.21198 | 1200.025 | 2.5055 | 0.0031949
1200.25 | 13.7987 | 0.21257 | 1200.25 | 2.5057 | 0.0031915
1200.4751 | 13.8101 | 0.21316 | 1200.4751 | 2.5059 | 0.003188
1200.7001 | 13.8216 | 0.21375 | 1200.7001 | 2.5061 | 0.0031846
1200.9251 | 13.8332 | 0.21435 | 1200.9251 | 2.5062 | 0.0031812
1201.1501 | 13.8447 | 0.21495 | 1201.1501 | 2.5064 | 0.0031778
1201.3752 | 13.8563 | 0.21555 | 1201.3752 | 2.5066 | 0.0031744
1201.6002 | 13.868 | 0.21615 | 1201.6002 | 2.5068 | 0.003171
1201.8252 | 13.8796 | 0.21676 | 1201.8252 | 2.5069 | 0.0031676
1202.0503 | 13.8913 | 0.21737 | 1202.0503 | 2.5071 | 0.0031642
1202.2753 | 13.9031 | 0.21798 | 1202.2753 | 2.5073 | 0.0031608
1202.5003 | 13.9148 | 0.21859 | 1202.5003 | 2.5075 | 0.0031574
1202.7253 | 13.9266 | 0.21921 | 1202.7253 | 2.5077 | 0.003154
1202.9504 | 13.9384 | 0.21983 | 1202.9504 | 2.5078 | 0.0031507
1203.1754 | 13.9503 | 0.22045 | 1203.1754 | 2.508 | 0.0031473
1203.4004 | 13.9622 | 0.22107 | 1203.4004 | 2.5082 | 0.0031439
1203.6255 | 13.9741 | 0.2217 | 1203.6255 | 2.5084 | 0.0031406
1203.8505 | 13.9861 | 0.22233 | 1203.8505 | 2.5085 | 0.0031372
1204.0755 | 13.9981 | 0.22296 | 1204.0755 | 2.5087 | 0.0031339
1204.3005 | 14.0101 | 0.2236 | 1204.3005 | 2.5089 | 0.0031305
1204.5256 | 14.0222 | 0.22423 | 1204.5256 | 2.5091 | 0.0031272
1204.7506 | 14.0343 | 0.22487 | 1204.7506 | 2.5092 | 0.0031239
1204.9756 | 14.0464 | 0.22552 | 1204.9756 | 2.5094 | 0.0031206
1205.2007 | 14.0586 | 0.22616 | 1205.2007 | 2.5096 | 0.0031172
1205.4257 | 14.0708 | 0.22681 | 1205.4257 | 2.5098 | 0.0031139
1205.6507 | 14.083 | 0.22746 | 1205.6507 | 2.5099 | 0.0031106
1205.8757 | 14.0953 | 0.22812 | 1205.8757 | 2.5101 | 0.0031073
1206.1008 | 14.1076 | 0.22877 | 1206.1008 | 2.5103 | 0.003104
1206.3258 | 14.12 | 0.22943 | 1206.3258 | 2.5105 | 0.0031007
1206.5508 | 14.1324 | 0.2301 | 1206.5508 | 2.5106 | 0.0030974
1206.7758 | 14.1448 | 0.23076 | 1206.7758 | 2.5108 | 0.0030941
1207.0009 | 14.1572 | 0.23143 | 1207.0009 | 2.511 | 0.0030909
1207.2259 | 14.1697 | 0.2321 | 1207.2259 | 2.5112 | 0.0030876
1207.4509 | 14.1822 | 0.23277 | 1207.4509 | 2.5113 | 0.0030843
1207.676 | 14.1948 | 0.23345 | 1207.676 | 2.5115 | 0.0030811
1207.901 | 14.2074 | 0.23413 | 1207.901 | 2.5117 | 0.0030778
1208.126 | 14.22 | 0.23482 | 1208.126 | 2.5119 | 0.0030745
1208.351 | 14.2327 | 0.2355 | 1208.351 | 2.512 | 0.0030713
1208.5761 | 14.2454 | 0.23619 | 1208.5761 | 2.5122 | 0.0030681
1208.8011 | 14.2582 | 0.23688 | 1208.8011 | 2.5124 | 0.0030648
1209.0261 | 14.2709 | 0.23758 | 1209.0261 | 2.5126 | 0.0030616
1209.2512 | 14.2838 | 0.23828 | 1209.2512 | 2.5127 | 0.0030584
1209.4762 | 14.2966 | 0.23898 | 1209.4762 | 2.5129 | 0.0030551
1209.7012 | 14.3095 | 0.23968 | 1209.7012 | 2.5131 | 0.0030519
1209.9262 | 14.3225 | 0.24039 | 1209.9262 | 2.5132 | 0.0030487
1210.1513 | 14.3354 | 0.2411 | 1210.1513 | 2.5134 | 0.0030455
1210.3763 | 14.3484 | 0.24181 | 1210.3763 | 2.5136 | 0.0030423
1210.6013 | 14.3615 | 0.24253 | 1210.6013 | 2.5138 | 0.0030391
1210.8264 | 14.3746 | 0.24325 | 1210.8264 | 2.5139 | 0.0030359
1211.0514 | 14.3877 | 0.24397 | 1211.0514 | 2.5141 | 0.0030327
1211.2764 | 14.4009 | 0.2447 | 1211.2764 | 2.5143 | 0.0030295
1211.5014 | 14.4141 | 0.24543 | 1211.5014 | 2.5144 | 0.0030263
1211.7265 | 14.4273 | 0.24616 | 1211.7265 | 2.5146 | 0.0030232
1211.9515 | 14.4406 | 0.2469 | 1211.9515 | 2.5148 | 0.00302
1212.1765 | 14.4539 | 0.24764 | 1212.1765 | 2.5149 | 0.0030168
1212.4016 | 14.4673 | 0.24838 | 1212.4016 | 2.5151 | 0.0030137
1212.6266 | 14.4807 | 0.24913 | 1212.6266 | 2.5153 | 0.0030105
1212.8516 | 14.4941 | 0.24988 | 1212.8516 | 2.5155 | 0.0030074
1213.0766 | 14.5076 | 0.25063 | 1213.0766 | 2.5156 | 0.0030042
1213.3017 | 14.5211 | 0.25138 | 1213.3017 | 2.5158 | 0.0030011
1213.5267 | 14.5347 | 0.25214 | 1213.5267 | 2.516 | 0.0029979
1213.7517 | 14.5483 | 0.25291 | 1213.7517 | 2.5161 | 0.0029948
1213.9767 | 14.562 | 0.25367 | 1213.9767 | 2.5163 | 0.0029917
1214.2018 | 14.5756 | 0.25444 | 1214.2018 | 2.5165 | 0.0029886
1214.4268 | 14.5894 | 0.25522 | 1214.4268 | 2.5166 | 0.0029854
1214.6518 | 14.6031 | 0.25599 | 1214.6518 | 2.5168 | 0.0029823
1214.8769 | 14.617 | 0.25677 | 1214.8769 | 2.517 | 0.0029792
1215.1019 | 14.6308 | 0.25756 | 1215.1019 | 2.5171 | 0.0029761
1215.3269 | 14.6447 | 0.25835 | 1215.3269 | 2.5173 | 0.002973
1215.5519 | 14.6586 | 0.25914 | 1215.5519 | 2.5175 | 0.0029699
1215.777 | 14.6726 | 0.25993 | 1215.777 | 2.5176 | 0.0029668
1216.002 | 14.6867 | 0.26073 | 1216.002 | 2.5178 | 0.0029638
1216.227 | 14.7007 | 0.26153 | 1216.227 | 2.518 | 0.0029607
1216.4521 | 14.7148 | 0.26234 | 1216.4521 | 2.5181 | 0.0029576
1216.6771 | 14.729 | 0.26315 | 1216.6771 | 2.5183 | 0.0029545
1216.9021 | 14.7432 | 0.26396 | 1216.9021 | 2.5185 | 0.0029515
1217.1271 | 14.7574 | 0.26478 | 1217.1271 | 2.5186 | 0.0029484
1217.3522 | 14.7717 | 0.2656 | 1217.3522 | 2.5188 | 0.0029453
1217.5772 | 14.7861 | 0.26643 | 1217.5772 | 2.519 | 0.0029423
1217.8022 | 14.8004 | 0.26725 | 1217.8022 | 2.5191 | 0.0029392
1218.0273 | 14.8148 | 0.26809 | 1218.0273 | 2.5193 | 0.0029362
1218.2523 | 14.8293 | 0.26892 | 1218.2523 | 2.5195 | 0.0029332
1218.4773 | 14.8438 | 0.26976 | 1218.4773 | 2.5196 | 0.0029301
1218.7023 | 14.8584 | 0.27061 | 1218.7023 | 2.5198 | 0.0029271
1218.9274 | 14.873 | 0.27146 | 1218.9274 | 2.52 | 0.0029241
1219.1524 | 14.8876 | 0.27231 | 1219.1524 | 2.5201 | 0.0029211
1219.3774 | 14.9023 | 0.27316 | 1219.3774 | 2.5203 | 0.002918
1219.6025 | 14.9171 | 0.27402 | 1219.6025 | 2.5204 | 0.002915
1219.8275 | 14.9318 | 0.27489 | 1219.8275 | 2.5206 | 0.002912
1220.0525 | 14.9467 | 0.27576 | 1220.0525 | 2.5208 | 0.002909
1220.2775 | 14.9616 | 0.27663 | 1220.2775 | 2.5209 | 0.002906
1220.5026 | 14.9765 | 0.2775 | 1220.5026 | 2.5211 | 0.002903
1220.7276 | 14.9915 | 0.27839 | 1220.7276 | 2.5213 | 0.0029
1220.9526 | 15.0065 | 0.27927 | 1220.9526 | 2.5214 | 0.0028971
1221.1776 | 15.0215 | 0.28016 | 1221.1776 | 2.5216 | 0.0028941
1221.4027 | 15.0367 | 0.28105 | 1221.4027 | 2.5218 | 0.0028911
1221.6277 | 15.0518 | 0.28195 | 1221.6277 | 2.5219 | 0.0028881
1221.8527 | 15.067 | 0.28285 | 1221.8527 | 2.5221 | 0.0028852
1222.0778 | 15.0823 | 0.28376 | 1222.0778 | 2.5222 | 0.0028822
1222.3028 | 15.0976 | 0.28467 | 1222.3028 | 2.5224 | 0.0028792
1222.5278 | 15.113 | 0.28558 | 1222.5278 | 2.5226 | 0.0028763
1222.7528 | 15.1284 | 0.2865 | 1222.7528 | 2.5227 | 0.0028733
1222.9779 | 15.1438 | 0.28743 | 1222.9779 | 2.5229 | 0.0028704
1223.2029 | 15.1593 | 0.28835 | 1223.2029 | 2.5231 | 0.0028675
1223.4279 | 15.1749 | 0.28929 | 1223.4279 | 2.5232 | 0.0028645
1223.653 | 15.1905 | 0.29022 | 1223.653 | 2.5234 | 0.0028616
1223.878 | 15.2062 | 0.29117 | 1223.878 | 2.5235 | 0.0028587
1224.103 | 15.2219 | 0.29211 | 1224.103 | 2.5237 | 0.0028557
1224.328 | 15.2376 | 0.29306 | 1224.328 | 2.5239 | 0.0028528
1224.5531 | 15.2535 | 0.29402 | 1224.5531 | 2.524 | 0.0028499
1224.7781 | 15.2693 | 0.29498 | 1224.7781 | 2.5242 | 0.002847
1225.0031 | 15.2852 | 0.29594 | 1225.0031 | 2.5243 | 0.0028441
1225.2282 | 15.3012 | 0.29691 | 1225.2282 | 2.5245 | 0.0028412
1225.4532 | 15.3172 | 0.29789 | 1225.4532 | 2.5247 | 0.0028383
1225.6782 | 15.3333 | 0.29887 | 1225.6782 | 2.5248 | 0.0028354
1225.9032 | 15.3494 | 0.29985 | 1225.9032 | 2.525 | 0.0028325
1226.1283 | 15.3656 | 0.30084 | 1226.1283 | 2.5251 | 0.0028296
1226.3533 | 15.3818 | 0.30183 | 1226.3533 | 2.5253 | 0.0028268
1226.5783 | 15.3981 | 0.30283 | 1226.5783 | 2.5255 | 0.0028239
1226.8034 | 15.4144 | 0.30384 | 1226.8034 | 2.5256 | 0.002821
1227.0284 | 15.4308 | 0.30484 | 1227.0284 | 2.5258 | 0.0028181
1227.2534 | 15.4473 | 0.30586 | 1227.2534 | 2.5259 | 0.0028153
1227.4784 | 15.4638 | 0.30688 | 1227.4784 | 2.5261 | 0.0028124
1227.7035 | 15.4803 | 0.3079 | 1227.7035 | 2.5262 | 0.0028096
1227.9285 | 15.497 | 0.30893 | 1227.9285 | 2.5264 | 0.0028067
1228.1535 | 15.5136 | 0.30996 | 1228.1535 | 2.5266 | 0.0028039
1228.3785 | 15.5303 | 0.311 | 1228.3785 | 2.5267 | 0.002801
1228.6036 | 15.5471 | 0.31205 | 1228.6036 | 2.5269 | 0.0027982
1228.8286 | 15.564 | 0.3131 | 1228.8286 | 2.527 | 0.0027954
1229.0536 | 15.5808 | 0.31415 | 1229.0536 | 2.5272 | 0.0027925
1229.2787 | 15.5978 | 0.31521 | 1229.2787 | 2.5273 | 0.0027897
1229.5037 | 15.6148 | 0.31628 | 1229.5037 | 2.5275 | 0.0027869
1229.7287 | 15.6319 | 0.31735 | 1229.7287 | 2.5277 | 0.0027841
1229.9537 | 15.649 | 0.31842 | 1229.9537 | 2.5278 | 0.0027813
1230.1788 | 15.6662 | 0.31951 | 1230.1788 | 2.528 | 0.0027784
1230.4038 | 15.6834 | 0.32059 | 1230.4038 | 2.5281 | 0.0027756
1230.6288 | 15.7007 | 0.32169 | 1230.6288 | 2.5283 | 0.0027728
1230.8539 | 15.718 | 0.32278 | 1230.8539 | 2.5284 | 0.00277
1231.0789 | 15.7355 | 0.32389 | 1231.0789 | 2.5286 | 0.0027673
1231.3039 | 15.7529 | 0.325 | 1231.3039 | 2.5288 | 0.0027645
1231.5289 | 15.7705 | 0.32611 | 1231.5289 | 2.5289 | 0.0027617
1231.754 | 15.7881 | 0.32723 | 1231.754 | 2.5291 | 0.0027589
1231.979 | 15.8057 | 0.32836 | 1231.979 | 2.5292 | 0.0027561
1232.204 | 15.8234 | 0.32949 | 1232.204 | 2.5294 | 0.0027534
1232.4291 | 15.8412 | 0.33063 | 1232.4291 | 2.5295 | 0.0027506
1232.6541 | 15.859 | 0.33178 | 1232.6541 | 2.5297 | 0.0027478
1232.8791 | 15.8769 | 0.33293 | 1232.8791 | 2.5298 | 0.0027451
1233.1041 | 15.8949 | 0.33408 | 1233.1041 | 2.53 | 0.0027423
1233.3292 | 15.9129 | 0.33525 | 1233.3292 | 2.5301 | 0.0027396
1233.5542 | 15.931 | 0.33642 | 1233.5542 | 2.5303 | 0.0027368
1233.7792 | 15.9492 | 0.33759 | 1233.7792 | 2.5305 | 0.0027341
1234.0043 | 15.9674 | 0.33877 | 1234.0043 | 2.5306 | 0.0027313
1234.2293 | 15.9856 | 0.33996 | 1234.2293 | 2.5308 | 0.0027286
1234.4543 | 16.004 | 0.34115 | 1234.4543 | 2.5309 | 0.0027259
1234.6793 | 16.0224 | 0.34235 | 1234.6793 | 2.5311 | 0.0027231
1234.9044 | 16.0408 | 0.34356 | 1234.9044 | 2.5312 | 0.0027204
1235.1294 | 16.0594 | 0.34477 | 1235.1294 | 2.5314 | 0.0027177
1235.3544 | 16.078 | 0.34599 | 1235.3544 | 2.5315 | 0.002715
1235.5794 | 16.0966 | 0.34721 | 1235.5794 | 2.5317 | 0.0027123
1235.8045 | 16.1154 | 0.34844 | 1235.8045 | 2.5318 | 0.0027096
1236.0295 | 16.1342 | 0.34968 | 1236.0295 | 2.532 | 0.0027068
1236.2545 | 16.153 | 0.35093 | 1236.2545 | 2.5321 | 0.0027041
1236.4796 | 16.172 | 0.35218 | 1236.4796 | 2.5323 | 0.0027015
1236.7046 | 16.191 | 0.35344 | 1236.7046 | 2.5324 | 0.0026988
1236.9296 | 16.21 | 0.3547 | 1236.9296 | 2.5326 | 0.0026961
1237.1546 | 16.2292 | 0.35597 | 1237.1546 | 2.5327 | 0.0026934
1237.3797 | 16.2484 | 0.35725 | 1237.3797 | 2.5329 | 0.0026907
1237.6047 | 16.2676 | 0.35853 | 1237.6047 | 2.533 | 0.002688
1237.8297 | 16.287 | 0.35983 | 1237.8297 | 2.5332 | 0.0026854
1238.0548 | 16.3064 | 0.36113 | 1238.0548 | 2.5333 | 0.0026827
1238.2798 | 16.3259 | 0.36243 | 1238.2798 | 2.5335 | 0.00268
1238.5048 | 16.3454 | 0.36375 | 1238.5048 | 2.5336 | 0.0026774
1238.7298 | 16.365 | 0.36507 | 1238.7298 | 2.5338 | 0.0026747
1238.9549 | 16.3847 | 0.36639 | 1238.9549 | 2.534 | 0.0026721
1239.1799 | 16.4045 | 0.36773 | 1239.1799 | 2.5341 | 0.0026694
1239.4049 | 16.4243 | 0.36907 | 1239.4049 | 2.5343 | 0.0026668
1239.63 | 16.4442 | 0.37042 | 1239.63 | 2.5344 | 0.0026641
1239.855 | 16.4642 | 0.37178 | 1239.855 | 2.5346 | 0.0026615
1240.08 | 16.4843 | 0.37314 | 1240.08 | 2.5347 | 0.0026588
1240.305 | 16.5044 | 0.37451 | 1240.305 | 2.5348 | 0.0026562
1240.5301 | 16.5246 | 0.37589 | 1240.5301 | 2.535 | 0.0026536
1240.7551 | 16.5449 | 0.37728 | 1240.7551 | 2.5351 | 0.002651
1240.9801 | 16.5652 | 0.37867 | 1240.9801 | 2.5353 | 0.0026483
1241.2052 | 16.5856 | 0.38007 | 1241.2052 | 2.5354 | 0.0026457
1241.4302 | 16.6061 | 0.38148 | 1241.4302 | 2.5356 | 0.0026431
1241.6552 | 16.6267 | 0.3829 | 1241.6552 | 2.5357 | 0.0026405
1241.8802 | 16.6474 | 0.38433 | 1241.8802 | 2.5359 | 0.0026379
1242.1053 | 16.6681 | 0.38576 | 1242.1053 | 2.536 | 0.0026353
1242.3303 | 16.6889 | 0.3872 | 1242.3303 | 2.5362 | 0.0026327
1242.5553 | 16.7098 | 0.38865 | 1242.5553 | 2.5363 | 0.0026301
1242.7803 | 16.7307 | 0.39011 | 1242.7803 | 2.5365 | 0.0026275
1243.0054 | 16.7518 | 0.39158 | 1243.0054 | 2.5366 | 0.0026249
1243.2304 | 16.7729 | 0.39305 | 1243.2304 | 2.5368 | 0.0026223
1243.4554 | 16.7941 | 0.39453 | 1243.4554 | 2.5369 | 0.0026198
1243.6805 | 16.8154 | 0.39603 | 1243.6805 | 2.5371 | 0.0026172
1243.9055 | 16.8367 | 0.39752 | 1243.9055 | 2.5372 | 0.0026146
1244.1305 | 16.8582 | 0.39903 | 1244.1305 | 2.5374 | 0.0026121
1244.3555 | 16.8797 | 0.40055 | 1244.3555 | 2.5375 | 0.0026095
1244.5806 | 16.9013 | 0.40207 | 1244.5806 | 2.5377 | 0.0026069
1244.8056 | 16.923 | 0.40361 | 1244.8056 | 2.5378 | 0.0026044
1245.0306 | 16.9447 | 0.40515 | 1245.0306 | 2.538 | 0.0026018
1245.2557 | 16.9666 | 0.4067 | 1245.2557 | 2.5381 | 0.0025993
1245.4807 | 16.9885 | 0.40826 | 1245.4807 | 2.5382 | 0.0025967
1245.7057 | 17.0106 | 0.40983 | 1245.7057 | 2.5384 | 0.0025942
1245.9307 | 17.0327 | 0.41141 | 1245.9307 | 2.5385 | 0.0025916
1246.1558 | 17.0548 | 0.413 | 1246.1558 | 2.5387 | 0.0025891
1246.3808 | 17.0771 | 0.4146 | 1246.3808 | 2.5388 | 0.0025866
1246.6058 | 17.0995 | 0.4162 | 1246.6058 | 2.539 | 0.002584
1246.8309 | 17.1219 | 0.41782 | 1246.8309 | 2.5391 | 0.0025815
1247.0559 | 17.1445 | 0.41944 | 1247.0559 | 2.5393 | 0.002579
1247.2809 | 17.1671 | 0.42108 | 1247.2809 | 2.5394 | 0.0025765
1247.5059 | 17.1898 | 0.42272 | 1247.5059 | 2.5396 | 0.002574
1247.731 | 17.2126 | 0.42437 | 1247.731 | 2.5397 | 0.0025715
1247.956 | 17.2355 | 0.42604 | 1247.956 | 2.5398 | 0.002569
1248.181 | 17.2584 | 0.42771 | 1248.181 | 2.54 | 0.0025664
1248.4061 | 17.2815 | 0.42939 | 1248.4061 | 2.5401 | 0.0025639
1248.6311 | 17.3047 | 0.43108 | 1248.6311 | 2.5403 | 0.0025615
1248.8561 | 17.3279 | 0.43279 | 1248.8561 | 2.5404 | 0.002559
1249.0811 | 17.3512 | 0.4345 | 1249.0811 | 2.5406 | 0.0025565
1249.3062 | 17.3747 | 0.43622 | 1249.3062 | 2.5407 | 0.002554
1249.5312 | 17.3982 | 0.43796 | 1249.5312 | 2.5409 | 0.0025515
1249.7562 | 17.4218 | 0.4397 | 1249.7562 | 2.541 | 0.002549
1249.9812 | 17.4455 | 0.44145 | 1249.9812 | 2.5411 | 0.0025466
1250.2063 | 17.4693 | 0.44322 | 1250.2063 | 2.5413 | 0.0025441
1250.4313 | 17.4932 | 0.44499 | 1250.4313 | 2.5414 | 0.0025416
1250.6563 | 17.5172 | 0.44678 | 1250.6563 | 2.5416 | 0.0025391
1250.8814 | 17.5413 | 0.44857 | 1250.8814 | 2.5417 | 0.0025367
1251.1064 | 17.5655 | 0.45038 | 1251.1064 | 2.5419 | 0.0025342
1251.3314 | 17.5898 | 0.4522 | 1251.3314 | 2.542 | 0.0025318
1251.5564 | 17.6142 | 0.45403 | 1251.5564 | 2.5421 | 0.0025293
1251.7815 | 17.6387 | 0.45587 | 1251.7815 | 2.5423 | 0.0025269
1252.0065 | 17.6632 | 0.45772 | 1252.0065 | 2.5424 | 0.0025244
1252.2315 | 17.6879 | 0.45958 | 1252.2315 | 2.5426 | 0.002522
1252.4566 | 17.7127 | 0.46146 | 1252.4566 | 2.5427 | 0.0025196
1252.6816 | 17.7376 | 0.46334 | 1252.6816 | 2.5428 | 0.0025171
1252.9066 | 17.7626 | 0.46524 | 1252.9066 | 2.543 | 0.0025147
1253.1316 | 17.7876 | 0.46715 | 1253.1316 | 2.5431 | 0.0025123
1253.3567 | 17.8128 | 0.46907 | 1253.3567 | 2.5433 | 0.0025098
1253.5817 | 17.8381 | 0.471 | 1253.5817 | 2.5434 | 0.0025074
1253.8067 | 17.8635 | 0.47294 | 1253.8067 | 2.5436 | 0.002505
1254.0318 | 17.889 | 0.4749 | 1254.0318 | 2.5437 | 0.0025026
1254.2568 | 17.9146 | 0.47687 | 1254.2568 | 2.5438 | 0.0025002
1254.4818 | 17.9403 | 0.47885 | 1254.4818 | 2.544 | 0.0024978
1254.7068 | 17.9661 | 0.48084 | 1254.7068 | 2.5441 | 0.0024954
1254.9319 | 17.9921 | 0.48285 | 1254.9319 | 2.5443 | 0.002493
1255.1569 | 18.0181 | 0.48487 | 1255.1569 | 2.5444 | 0.0024906
1255.3819 | 18.0442 | 0.4869 | 1255.3819 | 2.5445 | 0.0024882
1255.607 | 18.0705 | 0.48894 | 1255.607 | 2.5447 | 0.0024858
1255.832 | 18.0969 | 0.49099 | 1255.832 | 2.5448 | 0.0024834
1256.057 | 18.1233 | 0.49306 | 1256.057 | 2.545 | 0.002481
1256.282 | 18.1499 | 0.49515 | 1256.282 | 2.5451 | 0.0024786
1256.5071 | 18.1766 | 0.49724 | 1256.5071 | 2.5452 | 0.0024763
1256.7321 | 18.2034 | 0.49935 | 1256.7321 | 2.5454 | 0.0024739
1256.9571 | 18.2303 | 0.50147 | 1256.9571 | 2.5455 | 0.0024715
1257.1821 | 18.2574 | 0.50361 | 1257.1821 | 2.5457 | 0.0024692
1257.4072 | 18.2845 | 0.50576 | 1257.4072 | 2.5458 | 0.0024668
1257.6322 | 18.3118 | 0.50792 | 1257.6322 | 2.5459 | 0.0024644
1257.8572 | 18.3392 | 0.5101 | 1257.8572 | 2.5461 | 0.0024621
1258.0823 | 18.3667 | 0.51229 | 1258.0823 | 2.5462 | 0.0024597
1258.3073 | 18.3943 | 0.51449 | 1258.3073 | 2.5463 | 0.0024574
1258.5323 | 18.422 | 0.51671 | 1258.5323 | 2.5465 | 0.002455
1258.7573 | 18.4499 | 0.51894 | 1258.7573 | 2.5466 | 0.0024527
1258.9824 | 18.4778 | 0.52119 | 1258.9824 | 2.5468 | 0.0024503
1259.2074 | 18.5059 | 0.52346 | 1259.2074 | 2.5469 | 0.002448
1259.4324 | 18.5342 | 0.52573 | 1259.4324 | 2.547 | 0.0024457
1259.6575 | 18.5625 | 0.52803 | 1259.6575 | 2.5472 | 0.0024433
1259.8825 | 18.591 | 0.53033 | 1259.8825 | 2.5473 | 0.002441
1260.1075 | 18.6195 | 0.53265 | 1260.1075 | 2.5474 | 0.0024387
1260.3325 | 18.6483 | 0.53499 | 1260.3325 | 2.5476 | 0.0024364
1260.5576 | 18.6771 | 0.53735 | 1260.5576 | 2.5477 | 0.002434
1260.7826 | 18.7061 | 0.53971 | 1260.7826 | 2.5479 | 0.0024317
1261.0076 | 18.7352 | 0.5421 | 1261.0076 | 2.548 | 0.0024294
1261.2327 | 18.7644 | 0.5445 | 1261.2327 | 2.5481 | 0.0024271
1261.4577 | 18.7937 | 0.54691 | 1261.4577 | 2.5483 | 0.0024248
1261.6827 | 18.8232 | 0.54935 | 1261.6827 | 2.5484 | 0.0024225
1261.9077 | 18.8528 | 0.55179 | 1261.9077 | 2.5485 | 0.0024202
1262.1328 | 18.8826 | 0.55426 | 1262.1328 | 2.5487 | 0.0024179
1262.3578 | 18.9124 | 0.55674 | 1262.3578 | 2.5488 | 0.0024156
1262.5828 | 18.9424 | 0.55924 | 1262.5828 | 2.5489 | 0.0024133
1262.8079 | 18.9726 | 0.56175 | 1262.8079 | 2.5491 | 0.002411
1263.0329 | 19.0029 | 0.56428 | 1263.0329 | 2.5492 | 0.0024087
1263.2579 | 19.0333 | 0.56683 | 1263.2579 | 2.5494 | 0.0024065
1263.4829 | 19.0638 | 0.5694 | 1263.4829 | 2.5495 | 0.0024042
1263.708 | 19.0945 | 0.57198 | 1263.708 | 2.5496 | 0.0024019
1263.933 | 19.1253 | 0.57458 | 1263.933 | 2.5498 | 0.0023996
1264.158 | 19.1563 | 0.5772 | 1264.158 | 2.5499 | 0.0023974
1264.383 | 19.1874 | 0.57984 | 1264.383 | 2.55 | 0.0023951
1264.6081 | 19.2187 | 0.58249 | 1264.6081 | 2.5502 | 0.0023929
1264.8331 | 19.25 | 0.58516 | 1264.8331 | 2.5503 | 0.0023906
1265.0581 | 19.2816 | 0.58785 | 1265.0581 | 2.5504 | 0.0023883
1265.2832 | 19.3133 | 0.59056 | 1265.2832 | 2.5506 | 0.0023861
1265.5082 | 19.3451 | 0.59329 | 1265.5082 | 2.5507 | 0.0023838
1265.7332 | 19.3771 | 0.59604 | 1265.7332 | 2.5508 | 0.0023816
1265.9582 | 19.4092 | 0.59881 | 1265.9582 | 2.551 | 0.0023793
1266.1833 | 19.4414 | 0.60159 | 1266.1833 | 2.5511 | 0.0023771
1266.4083 | 19.4739 | 0.6044 | 1266.4083 | 2.5512 | 0.0023749
1266.6333 | 19.5064 | 0.60722 | 1266.6333 | 2.5514 | 0.0023726
1266.8584 | 19.5392 | 0.61007 | 1266.8584 | 2.5515 | 0.0023704
1267.0834 | 19.572 | 0.61293 | 1267.0834 | 2.5516 | 0.0023682
1267.3084 | 19.6051 | 0.61582 | 1267.3084 | 2.5518 | 0.002366
1267.5334 | 19.6382 | 0.61872 | 1267.5334 | 2.5519 | 0.0023637
1267.7585 | 19.6716 | 0.62165 | 1267.7585 | 2.552 | 0.0023615
1267.9835 | 19.7051 | 0.62459 | 1267.9835 | 2.5522 | 0.0023593
1268.2085 | 19.7387 | 0.62756 | 1268.2085 | 2.5523 | 0.0023571
1268.4336 | 19.7725 | 0.63055 | 1268.4336 | 2.5524 | 0.0023549
1268.6586 | 19.8065 | 0.63356 | 1268.6586 | 2.5526 | 0.0023527
1268.8836 | 19.8407 | 0.63659 | 1268.8836 | 2.5527 | 0.0023505
1269.1086 | 19.875 | 0.63965 | 1269.1086 | 2.5528 | 0.0023483
1269.3337 | 19.9094 | 0.64272 | 1269.3337 | 2.553 | 0.0023461
1269.5587 | 19.9441 | 0.64582 | 1269.5587 | 2.5531 | 0.0023439
1269.7837 | 19.9788 | 0.64894 | 1269.7837 | 2.5532 | 0.0023417
1270.0088 | 20.0138 | 0.65208 | 1270.0088 | 2.5534 | 0.0023395
1270.2338 | 20.0489 | 0.65525 | 1270.2338 | 2.5535 | 0.0023373
1270.4588 | 20.0842 | 0.65843 | 1270.4588 | 2.5536 | 0.0023351
1270.6838 | 20.1197 | 0.66165 | 1270.6838 | 2.5538 | 0.0023329
1270.9089 | 20.1554 | 0.66488 | 1270.9089 | 2.5539 | 0.0023308
1271.1339 | 20.1912 | 0.66814 | 1271.1339 | 2.554 | 0.0023286
1271.3589 | 20.2272 | 0.67142 | 1271.3589 | 2.5541 | 0.0023264
1271.5839 | 20.2633 | 0.67473 | 1271.5839 | 2.5543 | 0.0023242
1271.809 | 20.2997 | 0.67806 | 1271.809 | 2.5544 | 0.0023221
1272.034 | 20.3362 | 0.68142 | 1272.034 | 2.5545 | 0.0023199
1272.259 | 20.3729 | 0.6848 | 1272.259 | 2.5547 | 0.0023178
1272.4841 | 20.4098 | 0.68821 | 1272.4841 | 2.5548 | 0.0023156
1272.7091 | 20.4469 | 0.69164 | 1272.7091 | 2.5549 | 0.0023134
1272.9341 | 20.4842 | 0.69509 | 1272.9341 | 2.5551 | 0.0023113
1273.1591 | 20.5216 | 0.69858 | 1273.1591 | 2.5552 | 0.0023091
1273.3842 | 20.5592 | 0.70209 | 1273.3842 | 2.5553 | 0.002307
1273.6092 | 20.597 | 0.70562 | 1273.6092 | 2.5554 | 0.0023049
1273.8342 | 20.635 | 0.70919 | 1273.8342 | 2.5556 | 0.0023027
1274.0593 | 20.6732 | 0.71278 | 1274.0593 | 2.5557 | 0.0023006
1274.2843 | 20.7116 | 0.71639 | 1274.2843 | 2.5558 | 0.0022984
1274.5093 | 20.7502 | 0.72004 | 1274.5093 | 2.556 | 0.0022963
1274.7343 | 20.789 | 0.72371 | 1274.7343 | 2.5561 | 0.0022942
1274.9594 | 20.828 | 0.72741 | 1274.9594 | 2.5562 | 0.0022921
1275.1844 | 20.8672 | 0.73114 | 1275.1844 | 2.5564 | 0.0022899
1275.4094 | 20.9065 | 0.7349 | 1275.4094 | 2.5565 | 0.0022878
1275.6345 | 20.9461 | 0.73868 | 1275.6345 | 2.5566 | 0.0022857
1275.8595 | 20.9859 | 0.7425 | 1275.8595 | 2.5567 | 0.0022836
1276.0845 | 21.0259 | 0.74635 | 1276.0845 | 2.5569 | 0.0022815
1276.3095 | 21.0661 | 0.75022 | 1276.3095 | 2.557 | 0.0022794
1276.5346 | 21.1065 | 0.75413 | 1276.5346 | 2.5571 | 0.0022773
1276.7596 | 21.1471 | 0.75806 | 1276.7596 | 2.5573 | 0.0022752
1276.9846 | 21.1879 | 0.76203 | 1276.9846 | 2.5574 | 0.0022731
1277.2097 | 21.229 | 0.76603 | 1277.2097 | 2.5575 | 0.002271
1277.4347 | 21.2702 | 0.77006 | 1277.4347 | 2.5576 | 0.0022689
1277.6597 | 21.3117 | 0.77412 | 1277.6597 | 2.5578 | 0.0022668
1277.8847 | 21.3534 | 0.77821 | 1277.8847 | 2.5579 | 0.0022647
1278.1098 | 21.3953 | 0.78234 | 1278.1098 | 2.558 | 0.0022626
1278.3348 | 21.4374 | 0.7865 | 1278.3348 | 2.5581 | 0.0022605
1278.5598 | 21.4797 | 0.79069 | 1278.5598 | 2.5583 | 0.0022584
1278.7848 | 21.5223 | 0.79492 | 1278.7848 | 2.5584 | 0.0022564
1279.0099 | 21.5651 | 0.79917 | 1279.0099 | 2.5585 | 0.0022543
1279.2349 | 21.6081 | 0.80347 | 1279.2349 | 2.5587 | 0.0022522
1279.4599 | 21.6514 | 0.8078 | 1279.4599 | 2.5588 | 0.0022501
1279.685 | 21.6949 | 0.81216 | 1279.685 | 2.5589 | 0.0022481
1279.91 | 21.7386 | 0.81656 | 1279.91 | 2.559 | 0.002246
1280.135 | 21.7826 | 0.82099 | 1280.135 | 2.5592 | 0.002244
1280.36 | 21.8268 | 0.82546 | 1280.36 | 2.5593 | 0.0022419
1280.5851 | 21.8712 | 0.82997 | 1280.5851 | 2.5594 | 0.0022398
1280.8101 | 21.9159 | 0.83452 | 1280.8101 | 2.5595 | 0.0022378
1281.0351 | 21.9608 | 0.8391 | 1281.0351 | 2.5597 | 0.0022357
1281.2602 | 22.006 | 0.84372 | 1281.2602 | 2.5598 | 0.0022337
1281.4852 | 22.0514 | 0.84837 | 1281.4852 | 2.5599 | 0.0022316
1281.7102 | 22.0971 | 0.85307 | 1281.7102 | 2.56 | 0.0022296
1281.9352 | 22.143 | 0.85781 | 1281.9352 | 2.5602 | 0.0022276
1282.1603 | 22.1892 | 0.86258 | 1282.1603 | 2.5603 | 0.0022255
1282.3853 | 22.2356 | 0.86739 | 1282.3853 | 2.5604 | 0.0022235
1282.6103 | 22.2823 | 0.87225 | 1282.6103 | 2.5605 | 0.0022215
1282.8354 | 22.3292 | 0.87715 | 1282.8354 | 2.5607 | 0.0022194
1283.0604 | 22.3764 | 0.88208 | 1283.0604 | 2.5608 | 0.0022174
1283.2854 | 22.4239 | 0.88706 | 1283.2854 | 2.5609 | 0.0022154
1283.5104 | 22.4716 | 0.89208 | 1283.5104 | 2.561 | 0.0022134
1283.7355 | 22.5197 | 0.89714 | 1283.7355 | 2.5612 | 0.0022114
1283.9605 | 22.5679 | 0.90225 | 1283.9605 | 2.5613 | 0.0022093
1284.1855 | 22.6165 | 0.9074 | 1284.1855 | 2.5614 | 0.0022073
1284.4106 | 22.6653 | 0.9126 | 1284.4106 | 2.5615 | 0.0022053
1284.6356 | 22.7144 | 0.91784 | 1284.6356 | 2.5617 | 0.0022033
1284.8606 | 22.7638 | 0.92312 | 1284.8606 | 2.5618 | 0.0022013
1285.0856 | 22.8135 | 0.92845 | 1285.0856 | 2.5619 | 0.0021993
1285.3107 | 22.8635 | 0.93383 | 1285.3107 | 2.562 | 0.0021973
1285.5357 | 22.9137 | 0.93925 | 1285.5357 | 2.5622 | 0.0021953
1285.7607 | 22.9642 | 0.94472 | 1285.7607 | 2.5623 | 0.0021933
1285.9857 | 23.0151 | 0.95024 | 1285.9857 | 2.5624 | 0.0021913
1286.2108 | 23.0662 | 0.9558 | 1286.2108 | 2.5625 | 0.0021893
1286.4358 | 23.1176 | 0.96142 | 1286.4358 | 2.5626 | 0.0021873
1286.6608 | 23.1694 | 0.96708 | 1286.6608 | 2.5628 | 0.0021854
1286.8859 | 23.2214 | 0.9728 | 1286.8859 | 2.5629 | 0.0021834
1287.1109 | 23.2737 | 0.97856 | 1287.1109 | 2.563 | 0.0021814
1287.3359 | 23.3264 | 0.98438 | 1287.3359 | 2.5631 | 0.0021794
1287.5609 | 23.3793 | 0.99025 | 1287.5609 | 2.5633 | 0.0021774
1287.786 | 23.4326 | 0.99617 | 1287.786 | 2.5634 | 0.0021755
1288.011 | 23.4862 | 1.0021 | 1288.011 | 2.5635 | 0.0021735
1288.236 | 23.5401 | 1.0082 | 1288.236 | 2.5636 | 0.0021715
1288.4611 | 23.5943 | 1.0143 | 1288.4611 | 2.5638 | 0.0021696
1288.6861 | 23.6489 | 1.0204 | 1288.6861 | 2.5639 | 0.0021676
1288.9111 | 23.7037 | 1.0266 | 1288.9111 | 2.564 | 0.0021657
1289.1361 | 23.759 | 1.0328 | 1289.1361 | 2.5641 | 0.0021637
1289.3612 | 23.8145 | 1.0391 | 1289.3612 | 2.5642 | 0.0021618
1289.5862 | 23.8704 | 1.0455 | 1289.5862 | 2.5644 | 0.0021598
1289.8112 | 23.9266 | 1.0519 | 1289.8112 | 2.5645 | 0.0021579
1290.0363 | 23.9832 | 1.0584 | 1290.0363 | 2.5646 | 0.0021559
1290.2613 | 24.0401 | 1.065 | 1290.2613 | 2.5647 | 0.002154
1290.4863 | 24.0974 | 1.0716 | 1290.4863 | 2.5648 | 0.002152
1290.7113 | 24.155 | 1.0782 | 1290.7113 | 2.565 | 0.0021501
1290.9364 | 24.213 | 1.085 | 1290.9364 | 2.5651 | 0.0021482
1291.1614 | 24.2713 | 1.0917 | 1291.1614 | 2.5652 | 0.0021462
1291.3864 | 24.33 | 1.0986 | 1291.3864 | 2.5653 | 0.0021443
1291.6115 | 24.3891 | 1.1055 | 1291.6115 | 2.5654 | 0.0021424
1291.8365 | 24.4485 | 1.1125 | 1291.8365 | 2.5656 | 0.0021404
1292.0615 | 24.5083 | 1.1196 | 1292.0615 | 2.5657 | 0.0021385
1292.2865 | 24.5685 | 1.1267 | 1292.2865 | 2.5658 | 0.0021366
1292.5116 | 24.6291 | 1.1339 | 1292.5116 | 2.5659 | 0.0021347
1292.7366 | 24.69 | 1.1411 | 1292.7366 | 2.5661 | 0.0021328
1292.9616 | 24.7514 | 1.1484 | 1292.9616 | 2.5662 | 0.0021309
1293.1866 | 24.8131 | 1.1558 | 1293.1866 | 2.5663 | 0.0021289
1293.4117 | 24.8752 | 1.1633 | 1293.4117 | 2.5664 | 0.002127
1293.6367 | 24.9378 | 1.1708 | 1293.6367 | 2.5665 | 0.0021251
1293.8617 | 25.0007 | 1.1785 | 1293.8617 | 2.5666 | 0.0021232
1294.0868 | 25.064 | 1.1861 | 1294.0868 | 2.5668 | 0.0021213
1294.3118 | 25.1278 | 1.1939 | 1294.3118 | 2.5669 | 0.0021194
1294.5368 | 25.1919 | 1.2017 | 1294.5368 | 2.567 | 0.0021175
1294.7618 | 25.2565 | 1.2097 | 1294.7618 | 2.5671 | 0.0021156
1294.9869 | 25.3215 | 1.2176 | 1294.9869 | 2.5672 | 0.0021137
1295.2119 | 25.3869 | 1.2257 | 1295.2119 | 2.5674 | 0.0021119
1295.4369 | 25.4528 | 1.2339 | 1295.4369 | 2.5675 | 0.00211
1295.662 | 25.5191 | 1.2421 | 1295.662 | 2.5676 | 0.0021081
1295.887 | 25.5858 | 1.2504 | 1295.887 | 2.5677 | 0.0021062
1296.112 | 25.653 | 1.2588 | 1296.112 | 2.5678 | 0.0021043
1296.337 | 25.7207 | 1.2673 | 1296.337 | 2.568 | 0.0021025
1296.5621 | 25.7887 | 1.2759 | 1296.5621 | 2.5681 | 0.0021006
1296.7871 | 25.8573 | 1.2845 | 1296.7871 | 2.5682 | 0.0020987
1297.0121 | 25.9263 | 1.2933 | 1297.0121 | 2.5683 | 0.0020968
1297.2372 | 25.9958 | 1.3021 | 1297.2372 | 2.5684 | 0.002095
1297.4622 | 26.0657 | 1.3111 | 1297.4622 | 2.5685 | 0.0020931
1297.6872 | 26.1361 | 1.3201 | 1297.6872 | 2.5687 | 0.0020913
1297.9122 | 26.207 | 1.3292 | 1297.9122 | 2.5688 | 0.0020894
1298.1373 | 26.2784 | 1.3384 | 1298.1373 | 2.5689 | 0.0020875
1298.3623 | 26.3503 | 1.3477 | 1298.3623 | 2.569 | 0.0020857
1298.5873 | 26.4226 | 1.3571 | 1298.5873 | 2.5691 | 0.0020838
1298.8124 | 26.4955 | 1.3666 | 1298.8124 | 2.5693 | 0.002082
1299.0374 | 26.5689 | 1.3762 | 1299.0374 | 2.5694 | 0.0020801
1299.2624 | 26.6428 | 1.3859 | 1299.2624 | 2.5695 | 0.0020783
1299.4874 | 26.7172 | 1.3957 | 1299.4874 | 2.5696 | 0.0020764
1299.7125 | 26.7921 | 1.4056 | 1299.7125 | 2.5697 | 0.0020746
1299.9375 | 26.8676 | 1.4156 | 1299.9375 | 2.5698 | 0.0020728
1300.1625 | 26.9436 | 1.4257 | 1300.1625 | 2.57 | 0.0020709
1300.3875 | 27.0201 | 1.436 | 1300.3875 | 2.5701 | 0.0020691
1300.6126 | 27.0972 | 1.4463 | 1300.6126 | 2.5702 | 0.0020673
1300.8376 | 27.1748 | 1.4568 | 1300.8376 | 2.5703 | 0.0020654
1301.0626 | 27.253 | 1.4673 | 1301.0626 | 2.5704 | 0.0020636
1301.2877 | 27.3318 | 1.478 | 1301.2877 | 2.5705 | 0.0020618
1301.5127 | 27.4111 | 1.4888 | 1301.5127 | 2.5706 | 0.00206
1301.7377 | 27.491 | 1.4997 | 1301.7377 | 2.5708 | 0.0020581
1301.9627 | 27.5714 | 1.5107 | 1301.9627 | 2.5709 | 0.0020563
1302.1878 | 27.6525 | 1.5219 | 1302.1878 | 2.571 | 0.0020545
1302.4128 | 27.7342 | 1.5332 | 1302.4128 | 2.5711 | 0.0020527
1302.6378 | 27.8164 | 1.5446 | 1302.6378 | 2.5712 | 0.0020509
1302.8629 | 27.8993 | 1.5561 | 1302.8629 | 2.5713 | 0.0020491
1303.0879 | 27.9828 | 1.5678 | 1303.0879 | 2.5715 | 0.0020473
1303.3129 | 28.0669 | 1.5796 | 1303.3129 | 2.5716 | 0.0020455
1303.5379 | 28.1516 | 1.5915 | 1303.5379 | 2.5717 | 0.0020437
1303.763 | 28.2369 | 1.6036 | 1303.763 | 2.5718 | 0.0020419
1303.988 | 28.3229 | 1.6158 | 1303.988 | 2.5719 | 0.0020401
1304.213 | 28.4096 | 1.6281 | 1304.213 | 2.572 | 0.0020383
1304.4381 | 28.4969 | 1.6406 | 1304.4381 | 2.5721 | 0.0020365
1304.6631 | 28.5849 | 1.6532 | 1304.6631 | 2.5723 | 0.0020347
1304.8881 | 28.6735 | 1.666 | 1304.8881 | 2.5724 | 0.0020329
1305.1131 | 28.7628 | 1.6789 | 1305.1131 | 2.5725 | 0.0020311
1305.3382 | 28.8529 | 1.692 | 1305.3382 | 2.5726 | 0.0020294
1305.5632 | 28.9436 | 1.7052 | 1305.5632 | 2.5727 | 0.0020276
1305.7882 | 29.035 | 1.7186 | 1305.7882 | 2.5728 | 0.0020258
1306.0133 | 29.1271 | 1.7321 | 1306.0133 | 2.5729 | 0.002024
1306.2383 | 29.2199 | 1.7458 | 1306.2383 | 2.5731 | 0.0020222
1306.4633 | 29.3135 | 1.7596 | 1306.4633 | 2.5732 | 0.0020205
1306.6883 | 29.4078 | 1.7737 | 1306.6883 | 2.5733 | 0.0020187
1306.9134 | 29.5028 | 1.7879 | 1306.9134 | 2.5734 | 0.0020169
1307.1384 | 29.5986 | 1.8022 | 1307.1384 | 2.5735 | 0.0020152
1307.3634 | 29.6952 | 1.8168 | 1307.3634 | 2.5736 | 0.0020134
1307.5884 | 29.7925 | 1.8315 | 1307.5884 | 2.5737 | 0.0020117
1307.8135 | 29.8906 | 1.8464 | 1307.8135 | 2.5739 | 0.0020099
1308.0385 | 29.9895 | 1.8614 | 1308.0385 | 2.574 | 0.0020081
1308.2635 | 30.0892 | 1.8767 | 1308.2635 | 2.5741 | 0.0020064
1308.4886 | 30.1897 | 1.8921 | 1308.4886 | 2.5742 | 0.0020046
1308.7136 | 30.291 | 1.9078 | 1308.7136 | 2.5743 | 0.0020029
1308.9386 | 30.3932 | 1.9236 | 1308.9386 | 2.5744 | 0.0020011
1309.1636 | 30.4962 | 1.9396 | 1309.1636 | 2.5745 | 0.0019994
1309.3887 | 30.6 | 1.9559 | 1309.3887 | 2.5746 | 0.0019976
1309.6137 | 30.7048 | 1.9723 | 1309.6137 | 2.5748 | 0.0019959
1309.8387 | 30.8103 | 1.9889 | 1309.8387 | 2.5749 | 0.0019942
1310.0638 | 30.9168 | 2.0058 | 1310.0638 | 2.575 | 0.0019924
1310.2888 | 31.0241 | 2.0228 | 1310.2888 | 2.5751 | 0.0019907
1310.5138 | 31.1324 | 2.0401 | 1310.5138 | 2.5752 | 0.001989
1310.7388 | 31.2416 | 2.0576 | 1310.7388 | 2.5753 | 0.0019872
1310.9639 | 31.3517 | 2.0754 | 1310.9639 | 2.5754 | 0.0019855
1311.1889 | 31.4627 | 2.0933 | 1311.1889 | 2.5755 | 0.0019838
1311.4139 | 31.5747 | 2.1115 | 1311.4139 | 2.5756 | 0.0019821
1311.639 | 31.6876 | 2.1299 | 1311.639 | 2.5758 | 0.0019803
1311.864 | 31.8015 | 2.1486 | 1311.864 | 2.5759 | 0.0019786
1312.089 | 31.9165 | 2.1675 | 1312.089 | 2.576 | 0.0019769
1312.314 | 32.0324 | 2.1867 | 1312.314 | 2.5761 | 0.0019752
1312.5391 | 32.1493 | 2.2061 | 1312.5391 | 2.5762 | 0.0019735
1312.7641 | 32.2672 | 2.2258 | 1312.7641 | 2.5763 | 0.0019718
1312.9891 | 32.3862 | 2.2457 | 1312.9891 | 2.5764 | 0.0019701
1313.2142 | 32.5063 | 2.266 | 1313.2142 | 2.5765 | 0.0019684
1313.4392 | 32.6274 | 2.2865 | 1313.4392 | 2.5766 | 0.0019667
1313.6642 | 32.7496 | 2.3072 | 1313.6642 | 2.5768 | 0.001965
1313.8892 | 32.8729 | 2.3283 | 1313.8892 | 2.5769 | 0.0019633
1314.1143 | 32.9973 | 2.3496 | 1314.1143 | 2.577 | 0.0019616
1314.3393 | 33.1228 | 2.3712 | 1314.3393 | 2.5771 | 0.0019599
1314.5643 | 33.2495 | 2.3932 | 1314.5643 | 2.5772 | 0.0019582
1314.7893 | 33.3773 | 2.4154 | 1314.7893 | 2.5773 | 0.0019565
1315.0144 | 33.5063 | 2.438 | 1315.0144 | 2.5774 | 0.0019548
1315.2394 | 33.6365 | 2.4608 | 1315.2394 | 2.5775 | 0.0019531
1315.4644 | 33.7679 | 2.484 | 1315.4644 | 2.5776 | 0.0019514
1315.6895 | 33.9005 | 2.5075 | 1315.6895 | 2.5778 | 0.0019497
1315.9145 | 34.0343 | 2.5314 | 1315.9145 | 2.5779 | 0.0019481
1316.1395 | 34.1694 | 2.5556 | 1316.1395 | 2.578 | 0.0019464
1316.3645 | 34.3058 | 2.5801 | 1316.3645 | 2.5781 | 0.0019447
1316.5896 | 34.4435 | 2.605 | 1316.5896 | 2.5782 | 0.001943
1316.8146 | 34.5824 | 2.6302 | 1316.8146 | 2.5783 | 0.0019414
1317.0396 | 34.7228 | 2.6559 | 1317.0396 | 2.5784 | 0.0019397
1317.2647 | 34.8644 | 2.6819 | 1317.2647 | 2.5785 | 0.001938
1317.4897 | 35.0074 | 2.7082 | 1317.4897 | 2.5786 | 0.0019363
1317.7147 | 35.1518 | 2.735 | 1317.7147 | 2.5787 | 0.0019347
1317.9397 | 35.2976 | 2.7622 | 1317.9397 | 2.5788 | 0.001933
1318.1648 | 35.4449 | 2.7897 | 1318.1648 | 2.579 | 0.0019314
1318.3898 | 35.5936 | 2.8177 | 1318.3898 | 2.5791 | 0.0019297
1318.6148 | 35.7437 | 2.8461 | 1318.6148 | 2.5792 | 0.001928
1318.8399 | 35.8954 | 2.875 | 1318.8399 | 2.5793 | 0.0019264
1319.0649 | 36.0485 | 2.9042 | 1319.0649 | 2.5794 | 0.0019247
1319.2899 | 36.2032 | 2.934 | 1319.2899 | 2.5795 | 0.0019231
1319.5149 | 36.3595 | 2.9641 | 1319.5149 | 2.5796 | 0.0019214
1319.74 | 36.5173 | 2.9948 | 1319.74 | 2.5797 | 0.0019198
1319.965 | 36.6768 | 3.0259 | 1319.965 | 2.5798 | 0.0019182
1320.19 | 36.8378 | 3.0575 | 1320.19 | 2.5799 | 0.0019165
1320.4151 | 37.0005 | 3.0896 | 1320.4151 | 2.58 | 0.0019149
1320.6401 | 37.1649 | 3.1222 | 1320.6401 | 2.5801 | 0.0019132
1320.8651 | 37.3311 | 3.1553 | 1320.8651 | 2.5802 | 0.0019116
1321.0901 | 37.4989 | 3.189 | 1321.0901 | 2.5804 | 0.00191
1321.3152 | 37.6685 | 3.2232 | 1321.3152 | 2.5805 | 0.0019083
1321.5402 | 37.8399 | 3.2579 | 1321.5402 | 2.5806 | 0.0019067
1321.7652 | 38.0131 | 3.2933 | 1321.7652 | 2.5807 | 0.0019051
1321.9902 | 38.1881 | 3.3291 | 1321.9902 | 2.5808 | 0.0019035
1322.2153 | 38.365 | 3.3656 | 1322.2153 | 2.5809 | 0.0019018
1322.4403 | 38.5438 | 3.4027 | 1322.4403 | 2.581 | 0.0019002
1322.6653 | 38.7246 | 3.4404 | 1322.6653 | 2.5811 | 0.0018986
1322.8904 | 38.9073 | 3.4787 | 1322.8904 | 2.5812 | 0.001897
1323.1154 | 39.092 | 3.5176 | 1323.1154 | 2.5813 | 0.0018954
1323.3404 | 39.2788 | 3.5572 | 1323.3404 | 2.5814 | 0.0018937
1323.5654 | 39.4675 | 3.5975 | 1323.5654 | 2.5815 | 0.0018921
1323.7905 | 39.6584 | 3.6385 | 1323.7905 | 2.5816 | 0.0018905
1324.0155 | 39.8515 | 3.6801 | 1324.0155 | 2.5817 | 0.0018889
1324.2405 | 40.0466 | 3.7225 | 1324.2405 | 2.5819 | 0.0018873
1324.4656 | 40.244 | 3.7656 | 1324.4656 | 2.582 | 0.0018857
1324.6906 | 40.4437 | 3.8095 | 1324.6906 | 2.5821 | 0.0018841
1324.9156 | 40.6456 | 3.8541 | 1324.9156 | 2.5822 | 0.0018825
1325.1406 | 40.8498 | 3.8996 | 1325.1406 | 2.5823 | 0.0018809
1325.3657 | 41.0564 | 3.9458 | 1325.3657 | 2.5824 | 0.0018793
1325.5907 | 41.2653 | 3.9928 | 1325.5907 | 2.5825 | 0.0018777
1325.8157 | 41.4767 | 4.0407 | 1325.8157 | 2.5826 | 0.0018761
1326.0408 | 41.6906 | 4.0895 | 1326.0408 | 2.5827 | 0.0018745
1326.2658 | 41.907 | 4.1391 | 1326.2658 | 2.5828 | 0.0018729
1326.4908 | 42.126 | 4.1896 | 1326.4908 | 2.5829 | 0.0018714
1326.7158 | 42.3475 | 4.2411 | 1326.7158 | 2.583 | 0.0018698
1326.9409 | 42.5718 | 4.2935 | 1326.9409 | 2.5831 | 0.0018682
1327.1659 | 42.7987 | 4.3469 | 1327.1659 | 2.5832 | 0.0018666
1327.3909 | 43.0284 | 4.4013 | 1327.3909 | 2.5833 | 0.001865
1327.616 | 43.2609 | 4.4567 | 1327.616 | 2.5834 | 0.0018635
1327.841 | 43.4962 | 4.5132 | 1327.841 | 2.5835 | 0.0018619
1328.066 | 43.7345 | 4.5707 | 1328.066 | 2.5836 | 0.0018603
1328.291 | 43.9757 | 4.6293 | 1328.291 | 2.5837 | 0.0018587
1328.5161 | 44.2199 | 4.6891 | 1328.5161 | 2.5839 | 0.0018572
1328.7411 | 44.4672 | 4.75 | 1328.7411 | 2.584 | 0.0018556
1328.9661 | 44.7176 | 4.8121 | 1328.9661 | 2.5841 | 0.001854
1329.1911 | 44.9712 | 4.8755 | 1329.1911 | 2.5842 | 0.0018525
1329.4162 | 45.228 | 4.94 | 1329.4162 | 2.5843 | 0.0018509
1329.6412 | 45.4882 | 5.0059 | 1329.6412 | 2.5844 | 0.0018494
1329.8662 | 45.7517 | 5.0731 | 1329.8662 | 2.5845 | 0.0018478
1330.0913 | 46.0186 | 5.1416 | 1330.0913 | 2.5846 | 0.0018462
1330.3163 | 46.2891 | 5.2116 | 1330.3163 | 2.5847 | 0.0018447
1330.5413 | 46.5631 | 5.2829 | 1330.5413 | 2.5848 | 0.0018431
1330.7663 | 46.8408 | 5.3557 | 1330.7663 | 2.5849 | 0.0018416
1330.9914 | 47.1221 | 5.4301 | 1330.9914 | 2.585 | 0.00184
1331.2164 | 47.4073 | 5.506 | 1331.2164 | 2.5851 | 0.0018385
1331.4414 | 47.6963 | 5.5834 | 1331.4414 | 2.5852 | 0.001837
1331.6665 | 47.9892 | 5.6626 | 1331.6665 | 2.5853 | 0.0018354
1331.8915 | 48.2861 | 5.7433 | 1331.8915 | 2.5854 | 0.0018339
1332.1165 | 48.5872 | 5.8259 | 1332.1165 | 2.5855 | 0.0018323
1332.3415 | 48.8924 | 5.9102 | 1332.3415 | 2.5856 | 0.0018308
1332.5666 | 49.2019 | 5.9963 | 1332.5666 | 2.5857 | 0.0018293
1332.7916 | 49.5157 | 6.0843 | 1332.7916 | 2.5858 | 0.0018277
1333.0166 | 49.834 | 6.1743 | 1333.0166 | 2.5859 | 0.0018262
1333.2417 | 50.1568 | 6.2662 | 1333.2417 | 2.586 | 0.0018247
1333.4667 | 50.4843 | 6.3603 | 1333.4667 | 2.5861 | 0.0018231
1333.6917 | 50.8165 | 6.4564 | 1333.6917 | 2.5862 | 0.0018216
1333.9167 | 51.1535 | 6.5547 | 1333.9167 | 2.5863 | 0.0018201
1334.1418 | 51.4954 | 6.6553 | 1334.1418 | 2.5864 | 0.0018186
1334.3668 | 51.8424 | 6.7581 | 1334.3668 | 2.5865 | 0.001817
1334.5918 | 52.1945 | 6.8634 | 1334.5918 | 2.5866 | 0.0018155
1334.8169 | 52.5519 | 6.9711 | 1334.8169 | 2.5867 | 0.001814
1335.0419 | 52.9147 | 7.0814 | 1335.0419 | 2.5868 | 0.0018125
1335.2669 | 53.283 | 7.1942 | 1335.2669 | 2.5869 | 0.001811
1335.4919 | 53.6568 | 7.3098 | 1335.4919 | 2.587 | 0.0018095
1335.717 | 54.0365 | 7.4281 | 1335.717 | 2.5872 | 0.001808
1335.942 | 54.422 | 7.5494 | 1335.942 | 2.5873 | 0.0018065
1336.167 | 54.8135 | 7.6736 | 1336.167 | 2.5874 | 0.0018049
1336.392 | 55.2111 | 7.8008 | 1336.392 | 2.5875 | 0.0018034
1336.6171 | 55.615 | 7.9313 | 1336.6171 | 2.5876 | 0.0018019
1336.8421 | 56.0254 | 8.065 | 1336.8421 | 2.5877 | 0.0018004
1337.0671 | 56.4423 | 8.202 | 1337.0671 | 2.5878 | 0.0017989
1337.2922 | 56.866 | 8.3426 | 1337.2922 | 2.5879 | 0.0017974
1337.5172 | 57.2966 | 8.4868 | 1337.5172 | 2.588 | 0.001796
1337.7422 | 57.7342 | 8.6347 | 1337.7422 | 2.5881 | 0.0017945
1337.9672 | 58.1791 | 8.7865 | 1337.9672 | 2.5882 | 0.001793
1338.1923 | 58.6313 | 8.9422 | 1338.1923 | 2.5883 | 0.0017915
1338.4173 | 59.0912 | 9.1022 | 1338.4173 | 2.5884 | 0.00179
1338.6423 | 59.5588 | 9.2664 | 1338.6423 | 2.5885 | 0.0017885
1338.8674 | 60.0344 | 9.435 | 1338.8674 | 2.5886 | 0.001787
1339.0924 | 60.5181 | 9.6082 | 1339.0924 | 2.5887 | 0.0017855
1339.3174 | 61.0101 | 9.7862 | 1339.3174 | 2.5888 | 0.0017841
1339.5424 | 61.5108 | 9.9692 | 1339.5424 | 2.5889 | 0.0017826
1339.7675 | 62.0202 | 10.1572 | 1339.7675 | 2.589 | 0.0017811
1339.9925 | 62.5386 | 10.3506 | 1339.9925 | 2.5891 | 0.0017796
1340.2175 | 63.0663 | 10.5495 | 1340.2175 | 2.5892 | 0.0017782
1340.4426 | 63.6034 | 10.7541 | 1340.4426 | 2.5893 | 0.0017767
1340.6676 | 64.1503 | 10.9647 | 1340.6676 | 2.5894 | 0.0017752
1340.8926 | 64.7071 | 11.1814 | 1340.8926 | 2.5895 | 0.0017737
1341.1176 | 65.2742 | 11.4045 | 1341.1176 | 2.5896 | 0.0017723
1341.3427 | 65.8517 | 11.6343 | 1341.3427 | 2.5897 | 0.0017708
1341.5677 | 66.4401 | 11.871 | 1341.5677 | 2.5898 | 0.0017693
1341.7927 | 67.0395 | 12.1149 | 1341.7927 | 2.5899 | 0.0017679
1342.0178 | 67.6503 | 12.3663 | 1342.0178 | 2.59 | 0.0017664
1342.2428 | 68.2728 | 12.6256 | 1342.2428 | 2.5901 | 0.001765
1342.4678 | 68.9073 | 12.8929 | 1342.4678 | 2.5902 | 0.0017635
1342.6928 | 69.5541 | 13.1687 | 1342.6928 | 2.5903 | 0.0017621
1342.9179 | 70.2136 | 13.4533 | 1342.9179 | 2.5904 | 0.0017606
1343.1429 | 70.8861 | 13.7471 | 1343.1429 | 2.5905 | 0.0017592
1343.3679 | 71.572 | 14.0505 | 1343.3679 | 2.5906 | 0.0017577
1343.5929 | 72.2716 | 14.3638 | 1343.5929 | 2.5907 | 0.0017563
1343.818 | 72.9854 | 14.6876 | 1343.818 | 2.5908 | 0.0017548
1344.043 | 73.7138 | 15.0223 | 1344.043 | 2.5909 | 0.0017534
1344.268 | 74.4571 | 15.3684 | 1344.268 | 2.591 | 0.0017519
1344.4931 | 75.2158 | 15.7264 | 1344.4931 | 2.5911 | 0.0017505
1344.7181 | 75.9904 | 16.0968 | 1344.7181 | 2.5912 | 0.001749
1344.9431 | 76.7813 | 16.4802 | 1344.9431 | 2.5913 | 0.0017476
1345.1681 | 77.589 | 16.8772 | 1345.1681 | 2.5913 | 0.0017462
1345.3932 | 78.414 | 17.2884 | 1345.3932 | 2.5914 | 0.0017447
1345.6182 | 79.2567 | 17.7146 | 1345.6182 | 2.5915 | 0.0017433
1345.8432 | 80.1178 | 18.1564 | 1345.8432 | 2.5916 | 0.0017419
1346.0683 | 80.9977 | 18.6146 | 1346.0683 | 2.5917 | 0.0017404
1346.2933 | 81.897 | 19.09 | 1346.2933 | 2.5918 | 0.001739
1346.5183 | 82.8164 | 19.5835 | 1346.5183 | 2.5919 | 0.0017376
1346.7433 | 83.7563 | 20.0959 | 1346.7433 | 2.592 | 0.0017362
1346.9684 | 84.7175 | 20.6282 | 1346.9684 | 2.5921 | 0.0017347
1347.1934 | 85.7005 | 21.1815 | 1347.1934 | 2.5922 | 0.0017333
1347.4184 | 86.706 | 21.7567 | 1347.4184 | 2.5923 | 0.0017319
1347.6435 | 87.7347 | 22.3552 | 1347.6435 | 2.5924 | 0.0017305
1347.8685 | 88.7873 | 22.978 | 1347.8685 | 2.5925 | 0.0017291
1348.0935 | 89.8645 | 23.6265 | 1348.0935 | 2.5926 | 0.0017277
1348.3185 | 90.9671 | 24.3021 | 1348.3185 | 2.5927 | 0.0017263
1348.5436 | 92.0957 | 25.0063 | 1348.5436 | 2.5928 | 0.0017248
1348.7686 | 93.2512 | 25.7406 | 1348.7686 | 2.5929 | 0.0017234
1348.9936 | 94.4344 | 26.5068 | 1348.9936 | 2.593 | 0.001722
1349.2187 | 95.6461 | 27.3066 | 1349.2187 | 2.5931 | 0.0017206
1349.4437 | 96.887 | 28.1421 | 1349.4437 | 2.5932 | 0.0017192
1349.6687 | 98.1581 | 29.0151 | 1349.6687 | 2.5933 | 0.0017178
1349.8937 | 99.4601 | 29.928 | 1349.8937 | 2.5934 | 0.0017164
1350.1188 | 100.794 | 30.8832 | 1350.1188 | 2.5935 | 0.001715
1350.3438 | 102.1606 | 31.8831 | 1350.3438 | 2.5936 | 0.0017136
1350.5688 | 103.5608 | 32.9305 | 1350.5688 | 2.5937 | 0.0017122
1350.7938 | 104.9954 | 34.0283 | 1350.7938 | 2.5938 | 0.0017108
1351.0189 | 106.4652 | 35.1796 | 1351.0189 | 2.5939 | 0.0017094
1351.2439 | 107.9712 | 36.3879 | 1351.2439 | 2.594 | 0.001708
1351.4689 | 109.5141 | 37.6567 | 1351.4689 | 2.5941 | 0.0017067
1351.694 | 111.0946 | 38.9899 | 1351.694 | 2.5942 | 0.0017053
1351.919 | 112.7135 | 40.3917 | 1351.919 | 2.5943 | 0.0017039
1352.144 | 114.3715 | 41.8668 | 1352.144 | 2.5944 | 0.0017025
1352.369 | 116.0691 | 43.4198 | 1352.369 | 2.5945 | 0.0017011
1352.5941 | 117.8067 | 45.0561 | 1352.5941 | 2.5945 | 0.0016997
1352.8191 | 119.5848 | 46.7814 | 1352.8191 | 2.5946 | 0.0016984
1353.0441 | 121.4035 | 48.6017 | 1353.0441 | 2.5947 | 0.001697
1353.2692 | 123.2627 | 50.5237 | 1353.2692 | 2.5948 | 0.0016956
1353.4942 | 125.1623 | 52.5544 | 1353.4942 | 2.5949 | 0.0016942
1353.7192 | 127.1017 | 54.7016 | 1353.7192 | 2.595 | 0.0016929
1353.9442 | 129.0801 | 56.9736 | 1353.9442 | 2.5951 | 0.0016915
1354.1693 | 131.0962 | 59.3792 | 1354.1693 | 2.5952 | 0.0016901
1354.3943 | 133.1483 | 61.9282 | 1354.3943 | 2.5953 | 0.0016887
1354.6193 | 135.2341 | 64.631 | 1354.6193 | 2.5954 | 0.0016874
1354.8444 | 137.3507 | 67.4987 | 1354.8444 | 2.5955 | 0.001686
1355.0694 | 139.4943 | 70.5436 | 1355.0694 | 2.5956 | 0.0016846
1355.2944 | 141.6602 | 73.7786 | 1355.2944 | 2.5957 | 0.0016833
1355.5194 | 143.8428 | 77.2176 | 1355.5194 | 2.5958 | 0.0016819
1355.7445 | 146.0349 | 80.8756 | 1355.7445 | 2.5959 | 0.0016806
1355.9695 | 148.2279 | 84.7685 | 1355.9695 | 2.596 | 0.0016792
1356.1945 | 150.4116 | 88.9134 | 1356.1945 | 2.5961 | 0.0016779
1356.4196 | 152.5735 | 93.3283 | 1356.4196 | 2.5962 | 0.0016765
1356.6446 | 154.6989 | 98.0321 | 1356.6446 | 2.5963 | 0.0016751
1356.8696 | 156.7702 | 103.0448 | 1356.8696 | 2.5963 | 0.0016738
1357.0946 | 158.7666 | 108.3869 | 1357.0946 | 2.5964 | 0.0016724
1357.3197 | 160.6636 | 114.0798 | 1357.3197 | 2.5965 | 0.0016711
1357.5447 | 162.4325 | 120.1448 | 1357.5447 | 2.5966 | 0.0016698
1357.7697 | 164.0397 | 126.6033 | 1357.7697 | 2.5967 | 0.0016684
1357.9947 | 165.4463 | 133.4758 | 1357.9947 | 2.5968 | 0.0016671
1358.2198 | 166.607 | 140.7816 | 1358.2198 | 2.5969 | 0.0016657
1358.4448 | 167.4701 | 148.5373 | 1358.4448 | 2.597 | 0.0016644
1358.6698 | 167.9764 | 156.7561 | 1358.6698 | 2.5971 | 0.001663
1358.8949 | 168.0588 | 165.4462 | 1358.8949 | 2.5972 | 0.0016617
1359.1199 | 167.6422 | 174.6087 | 1359.1199 | 2.5973 | 0.0016604
1359.3449 | 166.6432 | 184.2359 | 1359.3449 | 2.5974 | 0.001659
1359.5699 | 164.9708 | 194.3082 | 1359.5699 | 2.5975 | 0.0016577
1359.795 | 162.5267 | 204.7918 | 1359.795 | 2.5976 | 0.0016564
1360.02 | 159.2079 | 215.6355 | 1360.02 | 2.5977 | 0.001655
1360.245 | 154.9087 | 226.7672 | 1360.245 | 2.5978 | 0.0016537
1360.4701 | 149.5245 | 238.0915 | 1360.4701 | 2.5978 | 0.0016524
1360.6951 | 142.9573 | 249.4867 | 1360.6951 | 2.5979 | 0.0016511
1360.9201 | 135.1215 | 260.8041 | 1360.9201 | 2.598 | 0.0016497
1361.1451 | 125.9515 | 271.8671 | 1361.1451 | 2.5981 | 0.0016484
1361.3702 | 115.4101 | 282.4744 | 1361.3702 | 2.5982 | 0.0016471
1361.5952 | 103.4967 | 292.4041 | 1361.5952 | 2.5983 | 0.0016458
1361.8202 | 90.2549 | 301.4218 | 1361.8202 | 2.5984 | 0.0016445
1362.0453 | 75.7787 | 309.291 | 1362.0453 | 2.5985 | 0.0016432
1362.2703 | 60.2149 | 315.7866 | 1362.2703 | 2.5986 | 0.0016418
1362.4953 | 43.762 | 320.7087 | 1362.4953 | 2.5987 | 0.0016405
1362.7203 | 26.6643 | 323.8973 | 1362.7203 | 2.5988 | 0.0016392
1362.9454 | 9.2012 | 325.2448 | 1362.9454 | 2.5989 | 0.0016379
1363.1704 | -8.3274 | 324.7049 | 1363.1704 | 2.599 | 0.0016366
1363.3954 | -25.6176 | 322.296 | 1363.3954 | 2.599 | 0.0016353
1363.6205 | -42.3793 | 318.1006 | 1363.6205 | 2.5991 | 0.001634
1363.8455 | -58.3515 | 312.2574 | 1363.8455 | 2.5992 | 0.0016327
1364.0705 | -73.3153 | 304.9508 | 1364.0705 | 2.5993 | 0.0016314
1364.2955 | -87.101 | 296.397 | 1364.2955 | 2.5994 | 0.0016301
1364.5206 | -99.5923 | 286.8293 | 1364.5206 | 2.5995 | 0.0016288
1364.7456 | -110.7245 | 276.4845 | 1364.7456 | 2.5996 | 0.0016275
1364.9706 | -120.48 | 265.5909 | 1364.9706 | 2.5997 | 0.0016262
1365.1956 | -128.8814 | 254.3595 | 1365.1956 | 2.5998 | 0.0016249
1365.4207 | -135.9832 | 242.9778 | 1365.4207 | 2.5999 | 0.0016236
1365.6457 | -141.8632 | 231.6066 | 1365.6457 | 2.6 | 0.0016223
1365.8707 | -146.6152 | 220.3792 | 1365.8707 | 2.6001 | 0.001621
1366.0958 | -150.3415 | 209.4018 | 1366.0958 | 2.6001 | 0.0016197
1366.3208 | -153.1478 | 198.7564 | 1366.3208 | 2.6002 | 0.0016184
1366.5458 | -155.1388 | 188.5026 | 1366.5458 | 2.6003 | 0.0016172
1366.7708 | -156.415 | 178.6814 | 1366.7708 | 2.6004 | 0.0016159
1366.9959 | -157.0707 | 169.318 | 1366.9959 | 2.6005 | 0.0016146
1367.2209 | -157.1926 | 160.425 | 1367.2209 | 2.6006 | 0.0016133
1367.4459 | -156.8594 | 152.0047 | 1367.4459 | 2.6007 | 0.001612
1367.671 | -156.1417 | 144.0517 | 1367.671 | 2.6008 | 0.0016107
1367.896 | -155.1018 | 136.5549 | 1367.896 | 2.6009 | 0.0016095
1368.121 | -153.7948 | 129.4988 | 1368.121 | 2.601 | 0.0016082
1368.346 | -152.2685 | 122.8652 | 1368.346 | 2.6011 | 0.0016069
1368.5711 | -150.5646 | 116.634 | 1368.5711 | 2.6011 | 0.0016057
1368.7961 | -148.7187 | 110.7842 | 1368.7961 | 2.6012 | 0.0016044
1369.0211 | -146.7617 | 105.2943 | 1369.0211 | 2.6013 | 0.0016031
1369.2462 | -144.7197 | 100.1428 | 1369.2462 | 2.6014 | 0.0016018
1369.4712 | -142.6152 | 95.3091 | 1369.4712 | 2.6015 | 0.0016006
1369.6962 | -140.467 | 90.7727 | 1369.6962 | 2.6016 | 0.0015993
1369.9212 | -138.291 | 86.5142 | 1369.9212 | 2.6017 | 0.001598
1370.1463 | -136.1006 | 82.5154 | 1370.1463 | 2.6018 | 0.0015968
1370.3713 | -133.907 | 78.7586 | 1370.3713 | 2.6019 | 0.0015955
1370.5963 | -131.7194 | 75.2276 | 1370.5963 | 2.602 | 0.0015943
1370.8214 | -129.5456 | 71.9069 | 1370.8214 | 2.602 | 0.001593
1371.0464 | -127.3917 | 68.7822 | 1371.0464 | 2.6021 | 0.0015917
1371.2714 | -125.2631 | 65.84 | 1371.2714 | 2.6022 | 0.0015905
1371.4964 | -123.1637 | 63.0679 | 1371.4964 | 2.6023 | 0.0015892
1371.7215 | -121.0968 | 60.4542 | 1371.7215 | 2.6024 | 0.001588
1371.9465 | -119.065 | 57.9883 | 1371.9465 | 2.6025 | 0.0015867
1372.1715 | -117.0703 | 55.6602 | 1372.1715 | 2.6026 | 0.0015855
1372.3965 | -115.114 | 53.4606 | 1372.3965 | 2.6027 | 0.0015842
1372.6216 | -113.1972 | 51.3809 | 1372.6216 | 2.6028 | 0.001583
1372.8466 | -111.3207 | 49.4132 | 1372.8466 | 2.6028 | 0.0015817
1373.0716 | -109.4846 | 47.5501 | 1373.0716 | 2.6029 | 0.0015805
1373.2967 | -107.6891 | 45.7848 | 1373.2967 | 2.603 | 0.0015793
1373.5217 | -105.9342 | 44.1111 | 1373.5217 | 2.6031 | 0.001578
1373.7467 | -104.2194 | 42.523 | 1373.7467 | 2.6032 | 0.0015768
1373.9717 | -102.5445 | 41.0151 | 1373.9717 | 2.6033 | 0.0015755
1374.1968 | -100.9089 | 39.5824 | 1374.1968 | 2.6034 | 0.0015743
1374.4218 | -99.312 | 38.2203 | 1374.4218 | 2.6035 | 0.0015731
1374.6468 | -97.7531 | 36.9244 | 1374.6468 | 2.6036 | 0.0015718
1374.8719 | -96.2314 | 35.6906 | 1374.8719 | 2.6036 | 0.0015706
1375.0969 | -94.7461 | 34.5153 | 1375.0969 | 2.6037 | 0.0015694
1375.3219 | -93.2965 | 33.3949 | 1375.3219 | 2.6038 | 0.0015681
1375.5469 | -91.8817 | 32.3263 | 1375.5469 | 2.6039 | 0.0015669
1375.772 | -90.5008 | 31.3064 | 1375.772 | 2.604 | 0.0015657
1375.997 | -89.153 | 30.3324 | 1375.997 | 2.6041 | 0.0015645
1376.222 | -87.8374 | 29.4016 | 1376.222 | 2.6042 | 0.0015632
1376.4471 | -86.5531 | 28.5118 | 1376.4471 | 2.6043 | 0.001562
1376.6721 | -85.2994 | 27.6605 | 1376.6721 | 2.6044 | 0.0015608
1376.8971 | -84.0753 | 26.8456 | 1376.8971 | 2.6044 | 0.0015596
1377.1221 | -82.88 | 26.0652 | 1377.1221 | 2.6045 | 0.0015583
1377.3472 | -81.7127 | 25.3174 | 1377.3472 | 2.6046 | 0.0015571
1377.5722 | -80.5727 | 24.6005 | 1377.5722 | 2.6047 | 0.0015559
1377.7972 | -79.459 | 23.9129 | 1377.7972 | 2.6048 | 0.0015547
1378.0223 | -78.371 | 23.2529 | 1378.0223 | 2.6049 | 0.0015535
1378.2473 | -77.308 | 22.6192 | 1378.2473 | 2.605 | 0.0015523
1378.4723 | -76.2691 | 22.0105 | 1378.4723 | 2.6051 | 0.0015511
1378.6973 | -75.2537 | 21.4254 | 1378.6973 | 2.6051 | 0.0015498
1378.9224 | -74.2611 | 20.8629 | 1378.9224 | 2.6052 | 0.0015486
1379.1474 | -73.2907 | 20.3217 | 1379.1474 | 2.6053 | 0.0015474
1379.3724 | -72.3417 | 19.8009 | 1379.3724 | 2.6054 | 0.0015462
1379.5974 | -71.4136 | 19.2994 | 1379.5974 | 2.6055 | 0.001545
1379.8225 | -70.5057 | 18.8164 | 1379.8225 | 2.6056 | 0.0015438
1380.0475 | -69.6176 | 18.3509 | 1380.0475 | 2.6057 | 0.0015426
1380.2725 | -68.7485 | 17.9022 | 1380.2725 | 2.6057 | 0.0015414
1380.4976 | -67.8979 | 17.4694 | 1380.4976 | 2.6058 | 0.0015402
1380.7226 | -67.0654 | 17.0518 | 1380.7226 | 2.6059 | 0.001539
1380.9476 | -66.2504 | 16.6488 | 1380.9476 | 2.606 | 0.0015378
1381.1726 | -65.4523 | 16.2596 | 1381.1726 | 2.6061 | 0.0015366
1381.3977 | -64.6708 | 15.8837 | 1381.3977 | 2.6062 | 0.0015354
1381.6227 | -63.9053 | 15.5205 | 1381.6227 | 2.6063 | 0.0015342
1381.8477 | -63.1554 | 15.1693 | 1381.8477 | 2.6064 | 0.0015331
1382.0728 | -62.4207 | 14.8298 | 1382.0728 | 2.6064 | 0.0015319
1382.2978 | -61.7007 | 14.5014 | 1382.2978 | 2.6065 | 0.0015307
1382.5228 | -60.995 | 14.1836 | 1382.5228 | 2.6066 | 0.0015295
1382.7478 | -60.3033 | 13.876 | 1382.7478 | 2.6067 | 0.0015283
1382.9729 | -59.6251 | 13.5782 | 1382.9729 | 2.6068 | 0.0015271
1383.1979 | -58.9601 | 13.2897 | 1383.1979 | 2.6069 | 0.0015259
1383.4229 | -58.3079 | 13.0101 | 1383.4229 | 2.607 | 0.0015248
1383.648 | -57.6682 | 12.7392 | 1383.648 | 2.607 | 0.0015236
1383.873 | -57.0406 | 12.4766 | 1383.873 | 2.6071 | 0.0015224
1384.098 | -56.4248 | 12.2218 | 1384.098 | 2.6072 | 0.0015212
1384.323 | -55.8205 | 11.9747 | 1384.323 | 2.6073 | 0.00152
1384.5481 | -55.2275 | 11.735 | 1384.5481 | 2.6074 | 0.0015189
1384.7731 | -54.6453 | 11.5022 | 1384.7731 | 2.6075 | 0.0015177
1384.9981 | -54.0738 | 11.2763 | 1384.9981 | 2.6076 | 0.0015165
1385.2232 | -53.5126 | 11.0569 | 1385.2232 | 2.6076 | 0.0015154
1385.4482 | -52.9615 | 10.8437 | 1385.4482 | 2.6077 | 0.0015142
1385.6732 | -52.4202 | 10.6366 | 1385.6732 | 2.6078 | 0.001513
1385.8982 | -51.8885 | 10.4353 | 1385.8982 | 2.6079 | 0.0015118
1386.1233 | -51.3662 | 10.2395 | 1386.1233 | 2.608 | 0.0015107
1386.3483 | -50.8529 | 10.0492 | 1386.3483 | 2.6081 | 0.0015095
1386.5733 | -50.3485 | 9.8641 | 1386.5733 | 2.6081 | 0.0015084
1386.7983 | -49.8528 | 9.684 | 1386.7983 | 2.6082 | 0.0015072
1387.0234 | -49.3655 | 9.5087 | 1387.0234 | 2.6083 | 0.001506
1387.2484 | -48.8865 | 9.3382 | 1387.2484 | 2.6084 | 0.0015049
1387.4734 | -48.4155 | 9.1721 | 1387.4734 | 2.6085 | 0.0015037
1387.6985 | -47.9523 | 9.0103 | 1387.6985 | 2.6086 | 0.0015026
1387.9235 | -47.4968 | 8.8528 | 1387.9235 | 2.6087 | 0.0015014
1388.1485 | -47.0488 | 8.6993 | 1388.1485 | 2.6087 | 0.0015002
1388.3735 | -46.6081 | 8.5498 | 1388.3735 | 2.6088 | 0.0014991
1388.5986 | -46.1745 | 8.404 | 1388.5986 | 2.6089 | 0.0014979
1388.8236 | -45.7479 | 8.2619 | 1388.8236 | 2.609 | 0.0014968
1389.0486 | -45.3281 | 8.1233 | 1389.0486 | 2.6091 | 0.0014956
1389.2737 | -44.9149 | 7.9882 | 1389.2737 | 2.6092 | 0.0014945
1389.4987 | -44.5083 | 7.8564 | 1389.4987 | 2.6092 | 0.0014933
1389.7237 | -44.1079 | 7.7278 | 1389.7237 | 2.6093 | 0.0014922
1389.9487 | -43.7138 | 7.6023 | 1389.9487 | 2.6094 | 0.0014911
1390.1738 | -43.3258 | 7.4798 | 1390.1738 | 2.6095 | 0.0014899
1390.3988 | -42.9436 | 7.3602 | 1390.3988 | 2.6096 | 0.0014888
1390.6238 | -42.5673 | 7.2435 | 1390.6238 | 2.6097 | 0.0014876
1390.8489 | -42.1966 | 7.1295 | 1390.8489 | 2.6097 | 0.0014865
1391.0739 | -41.8315 | 7.0181 | 1391.0739 | 2.6098 | 0.0014853
1391.2989 | -41.4718 | 6.9093 | 1391.2989 | 2.6099 | 0.0014842
1391.5239 | -41.1175 | 6.803 | 1391.5239 | 2.61 | 0.0014831
1391.749 | -40.7683 | 6.6991 | 1391.749 | 2.6101 | 0.0014819
1391.974 | -40.4242 | 6.5976 | 1391.974 | 2.6102 | 0.0014808
1392.199 | -40.0851 | 6.4983 | 1392.199 | 2.6102 | 0.0014797
1392.4241 | -39.7509 | 6.4013 | 1392.4241 | 2.6103 | 0.0014785
1392.6491 | -39.4214 | 6.3063 | 1392.6491 | 2.6104 | 0.0014774
1392.8741 | -39.0966 | 6.2135 | 1392.8741 | 2.6105 | 0.0014763
1393.0991 | -38.7764 | 6.1227 | 1393.0991 | 2.6106 | 0.0014752
1393.3242 | -38.4606 | 6.0339 | 1393.3242 | 2.6107 | 0.001474
1393.5492 | -38.1493 | 5.9469 | 1393.5492 | 2.6107 | 0.0014729
1393.7742 | -37.8422 | 5.8618 | 1393.7742 | 2.6108 | 0.0014718
1393.9992 | -37.5394 | 5.7786 | 1393.9992 | 2.6109 | 0.0014707
1394.2243 | -37.2407 | 5.697 | 1394.2243 | 2.611 | 0.0014695
1394.4493 | -36.9461 | 5.6172 | 1394.4493 | 2.6111 | 0.0014684
1394.6743 | -36.6554 | 5.539 | 1394.6743 | 2.6112 | 0.0014673
1394.8994 | -36.3686 | 5.4625 | 1394.8994 | 2.6112 | 0.0014662
1395.1244 | -36.0856 | 5.3875 | 1395.1244 | 2.6113 | 0.0014651
1395.3494 | -35.8064 | 5.314 | 1395.3494 | 2.6114 | 0.001464
1395.5744 | -35.5308 | 5.242 | 1395.5744 | 2.6115 | 0.0014628
1395.7995 | -35.2588 | 5.1715 | 1395.7995 | 2.6116 | 0.0014617
1396.0245 | -34.9904 | 5.1024 | 1396.0245 | 2.6117 | 0.0014606
1396.2495 | -34.7254 | 5.0346 | 1396.2495 | 2.6117 | 0.0014595
1396.4746 | -34.4638 | 4.9682 | 1396.4746 | 2.6118 | 0.0014584
1396.6996 | -34.2056 | 4.903 | 1396.6996 | 2.6119 | 0.0014573
1396.9246 | -33.9506 | 4.8392 | 1396.9246 | 2.612 | 0.0014562
1397.1496 | -33.6988 | 4.7765 | 1397.1496 | 2.6121 | 0.0014551
1397.3747 | -33.4502 | 4.7151 | 1397.3747 | 2.6121 | 0.001454
1397.5997 | -33.2047 | 4.6549 | 1397.5997 | 2.6122 | 0.0014529
1397.8247 | -32.9622 | 4.5958 | 1397.8247 | 2.6123 | 0.0014518
1398.0498 | -32.7227 | 4.5378 | 1398.0498 | 2.6124 | 0.0014507
1398.2748 | -32.4861 | 4.4808 | 1398.2748 | 2.6125 | 0.0014496
1398.4998 | -32.2524 | 4.425 | 1398.4998 | 2.6126 | 0.0014485
1398.7248 | -32.0215 | 4.3702 | 1398.7248 | 2.6126 | 0.0014474
1398.9499 | -31.7934 | 4.3163 | 1398.9499 | 2.6127 | 0.0014463
1399.1749 | -31.568 | 4.2635 | 1399.1749 | 2.6128 | 0.0014452
1399.3999 | -31.3453 | 4.2116 | 1399.3999 | 2.6129 | 0.0014441
1399.625 | -31.1252 | 4.1607 | 1399.625 | 2.613 | 0.001443
1399.85 | -30.9077 | 4.1107 | 1399.85 | 2.613 | 0.0014419
1400.075 | -30.6928 | 4.0616 | 1400.075 | 2.6131 | 0.0014408
1400.3 | -30.4803 | 4.0133 | 1400.3 | 2.6132 | 0.0014397
1400.5251 | -30.2703 | 3.9659 | 1400.5251 | 2.6133 | 0.0014387
1400.7501 | -30.0627 | 3.9193 | 1400.7501 | 2.6134 | 0.0014376
1400.9751 | -29.8575 | 3.8736 | 1400.9751 | 2.6134 | 0.0014365
1401.2002 | -29.6546 | 3.8286 | 1401.2002 | 2.6135 | 0.0014354
1401.4252 | -29.454 | 3.7844 | 1401.4252 | 2.6136 | 0.0014343
1401.6502 | -29.2556 | 3.741 | 1401.6502 | 2.6137 | 0.0014332
1401.8752 | -29.0595 | 3.6983 | 1401.8752 | 2.6138 | 0.0014322
1402.1003 | -28.8656 | 3.6563 | 1402.1003 | 2.6139 | 0.0014311
1402.3253 | -28.6737 | 3.615 | 1402.3253 | 2.6139 | 0.00143
1402.5503 | -28.4841 | 3.5745 | 1402.5503 | 2.614 | 0.0014289
1402.7753 | -28.2964 | 3.5346 | 1402.7753 | 2.6141 | 0.0014278
1403.0004 | -28.1109 | 3.4953 | 1403.0004 | 2.6142 | 0.0014268
1403.2254 | -27.9273 | 3.4568 | 1403.2254 | 2.6143 | 0.0014257
1403.4504 | -27.7457 | 3.4188 | 1403.4504 | 2.6143 | 0.0014246
1403.6755 | -27.5661 | 3.3815 | 1403.6755 | 2.6144 | 0.0014236
1403.9005 | -27.3883 | 3.3447 | 1403.9005 | 2.6145 | 0.0014225
1404.1255 | -27.2125 | 3.3086 | 1404.1255 | 2.6146 | 0.0014214
1404.3505 | -27.0385 | 3.2731 | 1404.3505 | 2.6147 | 0.0014204
1404.5756 | -26.8663 | 3.2381 | 1404.5756 | 2.6147 | 0.0014193
1404.8006 | -26.696 | 3.2036 | 1404.8006 | 2.6148 | 0.0014182
1405.0256 | -26.5274 | 3.1698 | 1405.0256 | 2.6149 | 0.0014172
1405.2507 | -26.3605 | 3.1364 | 1405.2507 | 2.615 | 0.0014161
1405.4757 | -26.1954 | 3.1036 | 1405.4757 | 2.6151 | 0.001415
1405.7007 | -26.032 | 3.0713 | 1405.7007 | 2.6151 | 0.001414
1405.9257 | -25.8702 | 3.0394 | 1405.9257 | 2.6152 | 0.0014129
1406.1508 | -25.71 | 3.0081 | 1406.1508 | 2.6153 | 0.0014119
1406.3758 | -25.5515 | 2.9773 | 1406.3758 | 2.6154 | 0.0014108
1406.6008 | -25.3946 | 2.9469 | 1406.6008 | 2.6154 | 0.0014097
1406.8259 | -25.2392 | 2.917 | 1406.8259 | 2.6155 | 0.0014087
1407.0509 | -25.0854 | 2.8875 | 1407.0509 | 2.6156 | 0.0014076
1407.2759 | -24.9331 | 2.8585 | 1407.2759 | 2.6157 | 0.0014066
1407.5009 | -24.7823 | 2.8299 | 1407.5009 | 2.6158 | 0.0014055
1407.726 | -24.633 | 2.8017 | 1407.726 | 2.6158 | 0.0014045
1407.951 | -24.4851 | 2.774 | 1407.951 | 2.6159 | 0.0014034
1408.176 | -24.3387 | 2.7466 | 1408.176 | 2.616 | 0.0014024
1408.4011 | -24.1937 | 2.7197 | 1408.4011 | 2.6161 | 0.0014013
1408.6261 | -24.0501 | 2.6932 | 1408.6261 | 2.6162 | 0.0014003
1408.8511 | -23.9079 | 2.667 | 1408.8511 | 2.6162 | 0.0013992
1409.0761 | -23.767 | 2.6412 | 1409.0761 | 2.6163 | 0.0013982
1409.3012 | -23.6274 | 2.6158 | 1409.3012 | 2.6164 | 0.0013972
1409.5262 | -23.4892 | 2.5908 | 1409.5262 | 2.6165 | 0.0013961
1409.7512 | -23.3523 | 2.5661 | 1409.7512 | 2.6166 | 0.0013951
1409.9762 | -23.2166 | 2.5418 | 1409.9762 | 2.6166 | 0.001394
1410.2013 | -23.0822 | 2.5178 | 1410.2013 | 2.6167 | 0.001393
1410.4263 | -22.9491 | 2.4941 | 1410.4263 | 2.6168 | 0.001392
1410.6513 | -22.8172 | 2.4708 | 1410.6513 | 2.6169 | 0.0013909
1410.8764 | -22.6865 | 2.4478 | 1410.8764 | 2.6169 | 0.0013899
1411.1014 | -22.5569 | 2.4251 | 1411.1014 | 2.617 | 0.0013889
1411.3264 | -22.4286 | 2.4027 | 1411.3264 | 2.6171 | 0.0013878
1411.5514 | -22.3015 | 2.3807 | 1411.5514 | 2.6172 | 0.0013868
1411.7765 | -22.1754 | 2.3589 | 1411.7765 | 2.6173 | 0.0013858
1412.0015 | -22.0506 | 2.3374 | 1412.0015 | 2.6173 | 0.0013847
1412.2265 | -21.9268 | 2.3163 | 1412.2265 | 2.6174 | 0.0013837
1412.4516 | -21.8041 | 2.2954 | 1412.4516 | 2.6175 | 0.0013827
1412.6766 | -21.6825 | 2.2748 | 1412.6766 | 2.6176 | 0.0013816
1412.9016 | -21.562 | 2.2544 | 1412.9016 | 2.6176 | 0.0013806
1413.1266 | -21.4426 | 2.2344 | 1413.1266 | 2.6177 | 0.0013796
1413.3517 | -21.3242 | 2.2146 | 1413.3517 | 2.6178 | 0.0013786
1413.5767 | -21.2068 | 2.1951 | 1413.5767 | 2.6179 | 0.0013776
1413.8017 | -21.0905 | 2.1758 | 1413.8017 | 2.618 | 0.0013765
1414.0268 | -20.9752 | 2.1567 | 1414.0268 | 2.618 | 0.0013755
1414.2518 | -20.8608 | 2.138 | 1414.2518 | 2.6181 | 0.0013745
1414.4768 | -20.7474 | 2.1194 | 1414.4768 | 2.6182 | 0.0013735
1414.7018 | -20.635 | 2.1011 | 1414.7018 | 2.6183 | 0.0013725
1414.9269 | -20.5236 | 2.0831 | 1414.9269 | 2.6183 | 0.0013714
1415.1519 | -20.4131 | 2.0653 | 1415.1519 | 2.6184 | 0.0013704
1415.3769 | -20.3035 | 2.0477 | 1415.3769 | 2.6185 | 0.0013694
1415.602 | -20.1949 | 2.0303 | 1415.602 | 2.6186 | 0.0013684
1415.827 | -20.0871 | 2.0131 | 1415.827 | 2.6187 | 0.0013674
1416.052 | -19.9803 | 1.9962 | 1416.052 | 2.6187 | 0.0013664
1416.277 | -19.8743 | 1.9795 | 1416.277 | 2.6188 | 0.0013654
1416.5021 | -19.7693 | 1.9629 | 1416.5021 | 2.6189 | 0.0013644
1416.7271 | -19.665 | 1.9466 | 1416.7271 | 2.619 | 0.0013634
1416.9521 | -19.5617 | 1.9305 | 1416.9521 | 2.619 | 0.0013624
1417.1771 | -19.4592 | 1.9146 | 1417.1771 | 2.6191 | 0.0013614
1417.4022 | -19.3575 | 1.8989 | 1417.4022 | 2.6192 | 0.0013604
1417.6272 | -19.2566 | 1.8833 | 1417.6272 | 2.6193 | 0.0013593
1417.8522 | -19.1566 | 1.868 | 1417.8522 | 2.6193 | 0.0013583
1418.0773 | -19.0573 | 1.8529 | 1418.0773 | 2.6194 | 0.0013573
1418.3023 | -18.9589 | 1.8379 | 1418.3023 | 2.6195 | 0.0013563
1418.5273 | -18.8612 | 1.8231 | 1418.5273 | 2.6196 | 0.0013554
1418.7523 | -18.7643 | 1.8085 | 1418.7523 | 2.6196 | 0.0013544
1418.9774 | -18.6682 | 1.7941 | 1418.9774 | 2.6197 | 0.0013534
1419.2024 | -18.5728 | 1.7798 | 1419.2024 | 2.6198 | 0.0013524
1419.4274 | -18.4782 | 1.7657 | 1419.4274 | 2.6199 | 0.0013514
1419.6525 | -18.3843 | 1.7518 | 1419.6525 | 2.62 | 0.0013504
1419.8775 | -18.2912 | 1.738 | 1419.8775 | 2.62 | 0.0013494
1420.1025 | -18.1987 | 1.7244 | 1420.1025 | 2.6201 | 0.0013484
1420.3275 | -18.107 | 1.711 | 1420.3275 | 2.6202 | 0.0013474
1420.5526 | -18.016 | 1.6977 | 1420.5526 | 2.6203 | 0.0013464
1420.7776 | -17.9257 | 1.6845 | 1420.7776 | 2.6203 | 0.0013454
1421.0026 | -17.8361 | 1.6716 | 1421.0026 | 2.6204 | 0.0013444
1421.2277 | -17.7472 | 1.6587 | 1421.2277 | 2.6205 | 0.0013435
1421.4527 | -17.6589 | 1.646 | 1421.4527 | 2.6206 | 0.0013425
1421.6777 | -17.5713 | 1.6335 | 1421.6777 | 2.6206 | 0.0013415
1421.9027 | -17.4844 | 1.6211 | 1421.9027 | 2.6207 | 0.0013405
1422.1278 | -17.3981 | 1.6088 | 1422.1278 | 2.6208 | 0.0013395
1422.3528 | -17.3124 | 1.5967 | 1422.3528 | 2.6209 | 0.0013385
1422.5778 | -17.2274 | 1.5847 | 1422.5778 | 2.6209 | 0.0013376
1422.8029 | -17.1431 | 1.5729 | 1422.8029 | 2.621 | 0.0013366
1423.0279 | -17.0593 | 1.5612 | 1423.0279 | 2.6211 | 0.0013356
1423.2529 | -16.9762 | 1.5496 | 1423.2529 | 2.6212 | 0.0013346
1423.4779 | -16.8937 | 1.5381 | 1423.4779 | 2.6212 | 0.0013337
1423.703 | -16.8118 | 1.5268 | 1423.703 | 2.6213 | 0.0013327
1423.928 | -16.7304 | 1.5156 | 1423.928 | 2.6214 | 0.0013317
1424.153 | -16.6497 | 1.5045 | 1424.153 | 2.6215 | 0.0013307
1424.378 | -16.5696 | 1.4935 | 1424.378 | 2.6215 | 0.0013298
1424.6031 | -16.49 | 1.4827 | 1424.6031 | 2.6216 | 0.0013288
1424.8281 | -16.411 | 1.472 | 1424.8281 | 2.6217 | 0.0013278
1425.0531 | -16.3326 | 1.4613 | 1425.0531 | 2.6218 | 0.0013269
1425.2782 | -16.2547 | 1.4508 | 1425.2782 | 2.6218 | 0.0013259
1425.5032 | -16.1774 | 1.4405 | 1425.5032 | 2.6219 | 0.0013249
1425.7282 | -16.1006 | 1.4302 | 1425.7282 | 2.622 | 0.001324
1425.9532 | -16.0244 | 1.42 | 1425.9532 | 2.6221 | 0.001323
1426.1783 | -15.9487 | 1.41 | 1426.1783 | 2.6221 | 0.001322
1426.4033 | -15.8735 | 1.4 | 1426.4033 | 2.6222 | 0.0013211
1426.6283 | -15.7989 | 1.3902 | 1426.6283 | 2.6223 | 0.0013201
1426.8534 | -15.7248 | 1.3804 | 1426.8534 | 2.6224 | 0.0013191
1427.0784 | -15.6512 | 1.3708 | 1427.0784 | 2.6224 | 0.0013182
1427.3034 | -15.5781 | 1.3612 | 1427.3034 | 2.6225 | 0.0013172
1427.5284 | -15.5055 | 1.3518 | 1427.5284 | 2.6226 | 0.0013163
1427.7535 | -15.4334 | 1.3425 | 1427.7535 | 2.6226 | 0.0013153
1427.9785 | -15.3618 | 1.3332 | 1427.9785 | 2.6227 | 0.0013144
1428.2035 | -15.2907 | 1.324 | 1428.2035 | 2.6228 | 0.0013134
1428.4286 | -15.2201 | 1.315 | 1428.4286 | 2.6229 | 0.0013124
1428.6536 | -15.1499 | 1.306 | 1428.6536 | 2.6229 | 0.0013115
1428.8786 | -15.0802 | 1.2971 | 1428.8786 | 2.623 | 0.0013105
1429.1036 | -15.011 | 1.2884 | 1429.1036 | 2.6231 | 0.0013096
1429.3287 | -14.9423 | 1.2797 | 1429.3287 | 2.6232 | 0.0013086
1429.5537 | -14.874 | 1.2711 | 1429.5537 | 2.6232 | 0.0013077
1429.7787 | -14.8062 | 1.2625 | 1429.7787 | 2.6233 | 0.0013068
1430.0038 | -14.7388 | 1.2541 | 1430.0038 | 2.6234 | 0.0013058
1430.2288 | -14.6719 | 1.2457 | 1430.2288 | 2.6235 | 0.0013049
1430.4538 | -14.6054 | 1.2375 | 1430.4538 | 2.6235 | 0.0013039
1430.6788 | -14.5393 | 1.2293 | 1430.6788 | 2.6236 | 0.001303
1430.9039 | -14.4737 | 1.2212 | 1430.9039 | 2.6237 | 0.001302
1431.1289 | -14.4085 | 1.2132 | 1431.1289 | 2.6238 | 0.0013011
1431.3539 | -14.3438 | 1.2052 | 1431.3539 | 2.6238 | 0.0013001
1431.5789 | -14.2794 | 1.1973 | 1431.5789 | 2.6239 | 0.0012992
1431.804 | -14.2155 | 1.1895 | 1431.804 | 2.624 | 0.0012983
1432.029 | -14.152 | 1.1818 | 1432.029 | 2.624 | 0.0012973
1432.254 | -14.0889 | 1.1742 | 1432.254 | 2.6241 | 0.0012964
1432.4791 | -14.0262 | 1.1666 | 1432.4791 | 2.6242 | 0.0012955
1432.7041 | -13.9639 | 1.1591 | 1432.7041 | 2.6243 | 0.0012945
1432.9291 | -13.9019 | 1.1517 | 1432.9291 | 2.6243 | 0.0012936
1433.1541 | -13.8404 | 1.1443 | 1433.1541 | 2.6244 | 0.0012927
1433.3792 | -13.7793 | 1.137 | 1433.3792 | 2.6245 | 0.0012917
1433.6042 | -13.7186 | 1.1298 | 1433.6042 | 2.6246 | 0.0012908
1433.8292 | -13.6582 | 1.1227 | 1433.8292 | 2.6246 | 0.0012899
1434.0543 | -13.5982 | 1.1156 | 1434.0543 | 2.6247 | 0.0012889
1434.2793 | -13.5386 | 1.1086 | 1434.2793 | 2.6248 | 0.001288
1434.5043 | -13.4794 | 1.1016 | 1434.5043 | 2.6248 | 0.0012871
1434.7293 | -13.4205 | 1.0948 | 1434.7293 | 2.6249 | 0.0012862
1434.9544 | -13.362 | 1.0879 | 1434.9544 | 2.625 | 0.0012852
1435.1794 | -13.3039 | 1.0812 | 1435.1794 | 2.6251 | 0.0012843
1435.4044 | -13.2461 | 1.0745 | 1435.4044 | 2.6251 | 0.0012834
1435.6295 | -13.1887 | 1.0679 | 1435.6295 | 2.6252 | 0.0012825
1435.8545 | -13.1316 | 1.0613 | 1435.8545 | 2.6253 | 0.0012815
1436.0795 | -13.0749 | 1.0548 | 1436.0795 | 2.6254 | 0.0012806
1436.3045 | -13.0185 | 1.0483 | 1436.3045 | 2.6254 | 0.0012797
1436.5296 | -12.9625 | 1.042 | 1436.5296 | 2.6255 | 0.0012788
1436.7546 | -12.9068 | 1.0356 | 1436.7546 | 2.6256 | 0.0012779
1436.9796 | -12.8514 | 1.0293 | 1436.9796 | 2.6256 | 0.0012769
1437.2047 | -12.7964 | 1.0231 | 1437.2047 | 2.6257 | 0.001276
1437.4297 | -12.7417 | 1.017 | 1437.4297 | 2.6258 | 0.0012751
1437.6547 | -12.6873 | 1.0109 | 1437.6547 | 2.6259 | 0.0012742
1437.8797 | -12.6333 | 1.0048 | 1437.8797 | 2.6259 | 0.0012733
1438.1048 | -12.5796 | 0.99881 | 1438.1048 | 2.626 | 0.0012724
1438.3298 | -12.5262 | 0.99287 | 1438.3298 | 2.6261 | 0.0012715
1438.5548 | -12.4731 | 0.98698 | 1438.5548 | 2.6261 | 0.0012706
1438.7798 | -12.4203 | 0.98114 | 1438.7798 | 2.6262 | 0.0012696
1439.0049 | -12.3678 | 0.97535 | 1439.0049 | 2.6263 | 0.0012687
1439.2299 | -12.3156 | 0.96961 | 1439.2299 | 2.6264 | 0.0012678
1439.4549 | -12.2638 | 0.96393 | 1439.4549 | 2.6264 | 0.0012669
1439.68 | -12.2122 | 0.95829 | 1439.68 | 2.6265 | 0.001266
1439.905 | -12.161 | 0.9527 | 1439.905 | 2.6266 | 0.0012651
1440.13 | -12.11 | 0.94717 | 1440.13 | 2.6266 | 0.0012642
1440.355 | -12.0593 | 0.94167 | 1440.355 | 2.6267 | 0.0012633
1440.5801 | -12.009 | 0.93623 | 1440.5801 | 2.6268 | 0.0012624
1440.8051 | -11.9589 | 0.93084 | 1440.8051 | 2.6269 | 0.0012615
1441.0301 | -11.9091 | 0.92549 | 1441.0301 | 2.6269 | 0.0012606
1441.2552 | -11.8596 | 0.92018 | 1441.2552 | 2.627 | 0.0012597
1441.4802 | -11.8103 | 0.91493 | 1441.4802 | 2.6271 | 0.0012588
1441.7052 | -11.7614 | 0.90971 | 1441.7052 | 2.6271 | 0.0012579
1441.9302 | -11.7127 | 0.90454 | 1441.9302 | 2.6272 | 0.001257
1442.1553 | -11.6643 | 0.89942 | 1442.1553 | 2.6273 | 0.0012561
1442.3803 | -11.6162 | 0.89434 | 1442.3803 | 2.6273 | 0.0012552
1442.6053 | -11.5683 | 0.8893 | 1442.6053 | 2.6274 | 0.0012543
1442.8304 | -11.5207 | 0.8843 | 1442.8304 | 2.6275 | 0.0012534
1443.0554 | -11.4734 | 0.87935 | 1443.0554 | 2.6276 | 0.0012525
1443.2804 | -11.4263 | 0.87443 | 1443.2804 | 2.6276 | 0.0012517
1443.5054 | -11.3795 | 0.86956 | 1443.5054 | 2.6277 | 0.0012508
1443.7305 | -11.333 | 0.86473 | 1443.7305 | 2.6278 | 0.0012499
1443.9555 | -11.2867 | 0.85994 | 1443.9555 | 2.6278 | 0.001249
1444.1805 | -11.2406 | 0.85519 | 1444.1805 | 2.6279 | 0.0012481
1444.4056 | -11.1949 | 0.85047 | 1444.4056 | 2.628 | 0.0012472
1444.6306 | -11.1493 | 0.8458 | 1444.6306 | 2.6281 | 0.0012463
1444.8556 | -11.1041 | 0.84117 | 1444.8556 | 2.6281 | 0.0012454
1445.0806 | -11.059 | 0.83657 | 1445.0806 | 2.6282 | 0.0012446
1445.3057 | -11.0142 | 0.83201 | 1445.3057 | 2.6283 | 0.0012437
1445.5307 | -10.9697 | 0.82749 | 1445.5307 | 2.6283 | 0.0012428
1445.7557 | -10.9254 | 0.823 | 1445.7557 | 2.6284 | 0.0012419
1445.9807 | -10.8813 | 0.81855 | 1445.9807 | 2.6285 | 0.001241
1446.2058 | -10.8375 | 0.81414 | 1446.2058 | 2.6285 | 0.0012402
1446.4308 | -10.7939 | 0.80976 | 1446.4308 | 2.6286 | 0.0012393
1446.6558 | -10.7505 | 0.80541 | 1446.6558 | 2.6287 | 0.0012384
1446.8809 | -10.7074 | 0.80111 | 1446.8809 | 2.6287 | 0.0012375
1447.1059 | -10.6645 | 0.79683 | 1447.1059 | 2.6288 | 0.0012366
1447.3309 | -10.6218 | 0.79259 | 1447.3309 | 2.6289 | 0.0012358
1447.5559 | -10.5794 | 0.78839 | 1447.5559 | 2.629 | 0.0012349
1447.781 | -10.5371 | 0.78421 | 1447.781 | 2.629 | 0.001234
1448.006 | -10.4951 | 0.78007 | 1448.006 | 2.6291 | 0.0012332
1448.231 | -10.4533 | 0.77597 | 1448.231 | 2.6292 | 0.0012323
1448.4561 | -10.4118 | 0.77189 | 1448.4561 | 2.6292 | 0.0012314
1448.6811 | -10.3704 | 0.76785 | 1448.6811 | 2.6293 | 0.0012305
1448.9061 | -10.3293 | 0.76384 | 1448.9061 | 2.6294 | 0.0012297
1449.1311 | -10.2884 | 0.75986 | 1449.1311 | 2.6294 | 0.0012288
1449.3562 | -10.2477 | 0.75591 | 1449.3562 | 2.6295 | 0.0012279
1449.5812 | -10.2072 | 0.75199 | 1449.5812 | 2.6296 | 0.0012271
1449.8062 | -10.1669 | 0.7481 | 1449.8062 | 2.6297 | 0.0012262
1450.0313 | -10.1268 | 0.74424 | 1450.0313 | 2.6297 | 0.0012253
1450.2563 | -10.0869 | 0.74041 | 1450.2563 | 2.6298 | 0.0012245
1450.4813 | -10.0473 | 0.73662 | 1450.4813 | 2.6299 | 0.0012236
1450.7063 | -10.0078 | 0.73285 | 1450.7063 | 2.6299 | 0.0012228
1450.9314 | -9.9685 | 0.72911 | 1450.9314 | 2.63 | 0.0012219
1451.1564 | -9.9295 | 0.72539 | 1451.1564 | 2.6301 | 0.001221
1451.3814 | -9.8906 | 0.72171 | 1451.3814 | 2.6301 | 0.0012202
1451.6065 | -9.8519 | 0.71805 | 1451.6065 | 2.6302 | 0.0012193
1451.8315 | -9.8134 | 0.71442 | 1451.8315 | 2.6303 | 0.0012185
1452.0565 | -9.7751 | 0.71082 | 1452.0565 | 2.6303 | 0.0012176
1452.2815 | -9.737 | 0.70725 | 1452.2815 | 2.6304 | 0.0012167
1452.5066 | -9.6991 | 0.7037 | 1452.5066 | 2.6305 | 0.0012159
1452.7316 | -9.6614 | 0.70018 | 1452.7316 | 2.6305 | 0.001215
1452.9566 | -9.6239 | 0.69669 | 1452.9566 | 2.6306 | 0.0012142
1453.1816 | -9.5866 | 0.69322 | 1453.1816 | 2.6307 | 0.0012133
1453.4067 | -9.5494 | 0.68978 | 1453.4067 | 2.6307 | 0.0012125
1453.6317 | -9.5124 | 0.68636 | 1453.6317 | 2.6308 | 0.0012116
1453.8567 | -9.4756 | 0.68297 | 1453.8567 | 2.6309 | 0.0012108
1454.0818 | -9.439 | 0.6796 | 1454.0818 | 2.631 | 0.0012099
1454.3068 | -9.4026 | 0.67626 | 1454.3068 | 2.631 | 0.0012091
1454.5318 | -9.3663 | 0.67294 | 1454.5318 | 2.6311 | 0.0012082
1454.7568 | -9.3303 | 0.66965 | 1454.7568 | 2.6312 | 0.0012074
1454.9819 | -9.2944 | 0.66638 | 1454.9819 | 2.6312 | 0.0012065
1455.2069 | -9.2586 | 0.66313 | 1455.2069 | 2.6313 | 0.0012057
1455.4319 | -9.2231 | 0.65991 | 1455.4319 | 2.6314 | 0.0012049
1455.657 | -9.1877 | 0.65671 | 1455.657 | 2.6314 | 0.001204
1455.882 | -9.1525 | 0.65354 | 1455.882 | 2.6315 | 0.0012032
1456.107 | -9.1175 | 0.65039 | 1456.107 | 2.6316 | 0.0012023
1456.332 | -9.0826 | 0.64726 | 1456.332 | 2.6316 | 0.0012015
1456.5571 | -9.0479 | 0.64415 | 1456.5571 | 2.6317 | 0.0012007
1456.7821 | -9.0133 | 0.64107 | 1456.7821 | 2.6318 | 0.0011998
1457.0071 | -8.979 | 0.638 | 1457.0071 | 2.6318 | 0.001199
1457.2322 | -8.9448 | 0.63496 | 1457.2322 | 2.6319 | 0.0011981
1457.4572 | -8.9107 | 0.63194 | 1457.4572 | 2.632 | 0.0011973
1457.6822 | -8.8768 | 0.62895 | 1457.6822 | 2.632 | 0.0011965
1457.9072 | -8.8431 | 0.62597 | 1457.9072 | 2.6321 | 0.0011956
1458.1323 | -8.8095 | 0.62302 | 1458.1323 | 2.6322 | 0.0011948
1458.3573 | -8.7761 | 0.62008 | 1458.3573 | 2.6322 | 0.001194
1458.5823 | -8.7428 | 0.61717 | 1458.5823 | 2.6323 | 0.0011931
1458.8074 | -8.7097 | 0.61427 | 1458.8074 | 2.6324 | 0.0011923
1459.0324 | -8.6768 | 0.6114 | 1459.0324 | 2.6324 | 0.0011915
1459.2574 | -8.644 | 0.60855 | 1459.2574 | 2.6325 | 0.0011906
1459.4824 | -8.6114 | 0.60572 | 1459.4824 | 2.6326 | 0.0011898
1459.7075 | -8.5789 | 0.6029 | 1459.7075 | 2.6326 | 0.001189
1459.9325 | -8.5465 | 0.60011 | 1459.9325 | 2.6327 | 0.0011882
1460.1575 | -8.5143 | 0.59733 | 1460.1575 | 2.6328 | 0.0011873
1460.3825 | -8.4823 | 0.59458 | 1460.3825 | 2.6328 | 0.0011865
1460.6076 | -8.4504 | 0.59184 | 1460.6076 | 2.6329 | 0.0011857
1460.8326 | -8.4187 | 0.58912 | 1460.8326 | 2.633 | 0.0011849
1461.0576 | -8.3871 | 0.58643 | 1461.0576 | 2.633 | 0.001184
1461.2827 | -8.3556 | 0.58375 | 1461.2827 | 2.6331 | 0.0011832
1461.5077 | -8.3243 | 0.58108 | 1461.5077 | 2.6332 | 0.0011824
1461.7327 | -8.2931 | 0.57844 | 1461.7327 | 2.6332 | 0.0011816
1461.9577 | -8.2621 | 0.57581 | 1461.9577 | 2.6333 | 0.0011808
1462.1828 | -8.2312 | 0.5732 | 1462.1828 | 2.6334 | 0.0011799
1462.4078 | -8.2004 | 0.57061 | 1462.4078 | 2.6334 | 0.0011791
1462.6328 | -8.1698 | 0.56804 | 1462.6328 | 2.6335 | 0.0011783
1462.8579 | -8.1393 | 0.56549 | 1462.8579 | 2.6336 | 0.0011775
1463.0829 | -8.109 | 0.56295 | 1463.0829 | 2.6336 | 0.0011767
1463.3079 | -8.0788 | 0.56043 | 1463.3079 | 2.6337 | 0.0011759
1463.5329 | -8.0487 | 0.55792 | 1463.5329 | 2.6338 | 0.001175
1463.758 | -8.0188 | 0.55543 | 1463.758 | 2.6338 | 0.0011742
1463.983 | -7.989 | 0.55296 | 1463.983 | 2.6339 | 0.0011734
1464.208 | -7.9593 | 0.55051 | 1464.208 | 2.634 | 0.0011726
1464.4331 | -7.9298 | 0.54807 | 1464.4331 | 2.634 | 0.0011718
1464.6581 | -7.9004 | 0.54565 | 1464.6581 | 2.6341 | 0.001171
1464.8831 | -7.8711 | 0.54324 | 1464.8831 | 2.6342 | 0.0011702
1465.1081 | -7.8419 | 0.54085 | 1465.1081 | 2.6342 | 0.0011694
1465.3332 | -7.8129 | 0.53847 | 1465.3332 | 2.6343 | 0.0011686
1465.5582 | -7.784 | 0.53611 | 1465.5582 | 2.6344 | 0.0011677
1465.7832 | -7.7552 | 0.53377 | 1465.7832 | 2.6344 | 0.0011669
1466.0083 | -7.7266 | 0.53144 | 1466.0083 | 2.6345 | 0.0011661
1466.2333 | -7.6981 | 0.52913 | 1466.2333 | 2.6346 | 0.0011653
1466.4583 | -7.6697 | 0.52683 | 1466.4583 | 2.6346 | 0.0011645
1466.6833 | -7.6414 | 0.52455 | 1466.6833 | 2.6347 | 0.0011637
1466.9084 | -7.6132 | 0.52228 | 1466.9084 | 2.6348 | 0.0011629
1467.1334 | -7.5852 | 0.52002 | 1467.1334 | 2.6348 | 0.0011621
1467.3584 | -7.5573 | 0.51778 | 1467.3584 | 2.6349 | 0.0011613
1467.5834 | -7.5295 | 0.51556 | 1467.5834 | 2.635 | 0.0011605
1467.8085 | -7.5018 | 0.51335 | 1467.8085 | 2.635 | 0.0011597
1468.0335 | -7.4743 | 0.51115 | 1468.0335 | 2.6351 | 0.0011589
1468.2585 | -7.4468 | 0.50897 | 1468.2585 | 2.6351 | 0.0011581
1468.4836 | -7.4195 | 0.5068 | 1468.4836 | 2.6352 | 0.0011573
1468.7086 | -7.3923 | 0.50465 | 1468.7086 | 2.6353 | 0.0011565
1468.9336 | -7.3652 | 0.5025 | 1468.9336 | 2.6353 | 0.0011557
1469.1586 | -7.3382 | 0.50038 | 1469.1586 | 2.6354 | 0.0011549
1469.3837 | -7.3114 | 0.49826 | 1469.3837 | 2.6355 | 0.0011542
1469.6087 | -7.2846 | 0.49616 | 1469.6087 | 2.6355 | 0.0011534
1469.8337 | -7.258 | 0.49407 | 1469.8337 | 2.6356 | 0.0011526
1470.0588 | -7.2315 | 0.492 | 1470.0588 | 2.6357 | 0.0011518
1470.2838 | -7.205 | 0.48994 | 1470.2838 | 2.6357 | 0.001151
1470.5088 | -7.1787 | 0.48789 | 1470.5088 | 2.6358 | 0.0011502
1470.7338 | -7.1525 | 0.48585 | 1470.7338 | 2.6359 | 0.0011494
1470.9589 | -7.1265 | 0.48383 | 1470.9589 | 2.6359 | 0.0011486
1471.1839 | -7.1005 | 0.48182 | 1471.1839 | 2.636 | 0.0011478
1471.4089 | -7.0746 | 0.47982 | 1471.4089 | 2.6361 | 0.001147
1471.634 | -7.0488 | 0.47784 | 1471.634 | 2.6361 | 0.0011463
1471.859 | -7.0232 | 0.47586 | 1471.859 | 2.6362 | 0.0011455
1472.084 | -6.9976 | 0.4739 | 1472.084 | 2.6362 | 0.0011447
1472.309 | -6.9722 | 0.47195 | 1472.309 | 2.6363 | 0.0011439
1472.5341 | -6.9469 | 0.47002 | 1472.5341 | 2.6364 | 0.0011431
1472.7591 | -6.9216 | 0.46809 | 1472.7591 | 2.6364 | 0.0011423
1472.9841 | -6.8965 | 0.46618 | 1472.9841 | 2.6365 | 0.0011416
1473.2092 | -6.8714 | 0.46428 | 1473.2092 | 2.6366 | 0.0011408
1473.4342 | -6.8465 | 0.46239 | 1473.4342 | 2.6366 | 0.00114
1473.6592 | -6.8217 | 0.46051 | 1473.6592 | 2.6367 | 0.0011392
1473.8842 | -6.797 | 0.45864 | 1473.8842 | 2.6368 | 0.0011384
1474.1093 | -6.7723 | 0.45679 | 1474.1093 | 2.6368 | 0.0011377
1474.3343 | -6.7478 | 0.45494 | 1474.3343 | 2.6369 | 0.0011369
1474.5593 | -6.7234 | 0.45311 | 1474.5593 | 2.637 | 0.0011361
1474.7843 | -6.699 | 0.45128 | 1474.7843 | 2.637 | 0.0011353
1475.0094 | -6.6748 | 0.44947 | 1475.0094 | 2.6371 | 0.0011346
1475.2344 | -6.6506 | 0.44767 | 1475.2344 | 2.6371 | 0.0011338
1475.4594 | -6.6266 | 0.44588 | 1475.4594 | 2.6372 | 0.001133
1475.6845 | -6.6027 | 0.4441 | 1475.6845 | 2.6373 | 0.0011322
1475.9095 | -6.5788 | 0.44233 | 1475.9095 | 2.6373 | 0.0011315
1476.1345 | -6.555 | 0.44058 | 1476.1345 | 2.6374 | 0.0011307
1476.3595 | -6.5314 | 0.43883 | 1476.3595 | 2.6375 | 0.0011299
1476.5846 | -6.5078 | 0.43709 | 1476.5846 | 2.6375 | 0.0011292
1476.8096 | -6.4843 | 0.43536 | 1476.8096 | 2.6376 | 0.0011284
1477.0346 | -6.461 | 0.43365 | 1477.0346 | 2.6377 | 0.0011276
1477.2597 | -6.4377 | 0.43194 | 1477.2597 | 2.6377 | 0.0011269
1477.4847 | -6.4145 | 0.43024 | 1477.4847 | 2.6378 | 0.0011261
1477.7097 | -6.3913 | 0.42856 | 1477.7097 | 2.6378 | 0.0011253
1477.9347 | -6.3683 | 0.42688 | 1477.9347 | 2.6379 | 0.0011246
1478.1598 | -6.3454 | 0.42521 | 1478.1598 | 2.638 | 0.0011238
1478.3848 | -6.3226 | 0.42356 | 1478.3848 | 2.638 | 0.001123
1478.6098 | -6.2998 | 0.42191 | 1478.6098 | 2.6381 | 0.0011223
1478.8349 | -6.2771 | 0.42027 | 1478.8349 | 2.6382 | 0.0011215
1479.0599 | -6.2546 | 0.41864 | 1479.0599 | 2.6382 | 0.0011208
1479.2849 | -6.2321 | 0.41702 | 1479.2849 | 2.6383 | 0.00112
1479.5099 | -6.2097 | 0.41541 | 1479.5099 | 2.6383 | 0.0011192
1479.735 | -6.1874 | 0.41381 | 1479.735 | 2.6384 | 0.0011185
1479.96 | -6.1651 | 0.41222 | 1479.96 | 2.6385 | 0.0011177
1480.185 | -6.143 | 0.41064 | 1480.185 | 2.6385 | 0.001117
1480.4101 | -6.1209 | 0.40907 | 1480.4101 | 2.6386 | 0.0011162
1480.6351 | -6.0989 | 0.4075 | 1480.6351 | 2.6387 | 0.0011154
1480.8601 | -6.077 | 0.40595 | 1480.8601 | 2.6387 | 0.0011147
1481.0851 | -6.0552 | 0.4044 | 1481.0851 | 2.6388 | 0.0011139
1481.3102 | -6.0335 | 0.40286 | 1481.3102 | 2.6389 | 0.0011132
1481.5352 | -6.0119 | 0.40134 | 1481.5352 | 2.6389 | 0.0011124
1481.7602 | -5.9903 | 0.39982 | 1481.7602 | 2.639 | 0.0011117
1481.9852 | -5.9688 | 0.3983 | 1481.9852 | 2.639 | 0.0011109
1482.2103 | -5.9474 | 0.3968 | 1482.2103 | 2.6391 | 0.0011102
1482.4353 | -5.9261 | 0.39531 | 1482.4353 | 2.6392 | 0.0011094
1482.6603 | -5.9049 | 0.39382 | 1482.6603 | 2.6392 | 0.0011087
1482.8854 | -5.8837 | 0.39234 | 1482.8854 | 2.6393 | 0.0011079
1483.1104 | -5.8626 | 0.39087 | 1483.1104 | 2.6394 | 0.0011072
1483.3354 | -5.8416 | 0.38941 | 1483.3354 | 2.6394 | 0.0011064
1483.5604 | -5.8207 | 0.38796 | 1483.5604 | 2.6395 | 0.0011057
1483.7855 | -5.7998 | 0.38651 | 1483.7855 | 2.6395 | 0.0011049
1484.0105 | -5.7791 | 0.38508 | 1484.0105 | 2.6396 | 0.0011042
1484.2355 | -5.7584 | 0.38365 | 1484.2355 | 2.6397 | 0.0011035
1484.4606 | -5.7378 | 0.38223 | 1484.4606 | 2.6397 | 0.0011027
1484.6856 | -5.7172 | 0.38081 | 1484.6856 | 2.6398 | 0.001102
1484.9106 | -5.6968 | 0.37941 | 1484.9106 | 2.6398 | 0.0011012
1485.1356 | -5.6764 | 0.37801 | 1485.1356 | 2.6399 | 0.0011005
1485.3607 | -5.6561 | 0.37662 | 1485.3607 | 2.64 | 0.0010997
1485.5857 | -5.6358 | 0.37524 | 1485.5857 | 2.64 | 0.001099
1485.8107 | -5.6157 | 0.37386 | 1485.8107 | 2.6401 | 0.0010983
1486.0358 | -5.5956 | 0.3725 | 1486.0358 | 2.6402 | 0.0010975
1486.2608 | -5.5755 | 0.37114 | 1486.2608 | 2.6402 | 0.0010968
1486.4858 | -5.5556 | 0.36979 | 1486.4858 | 2.6403 | 0.001096
1486.7108 | -5.5357 | 0.36844 | 1486.7108 | 2.6403 | 0.0010953
1486.9359 | -5.5159 | 0.3671 | 1486.9359 | 2.6404 | 0.0010946
1487.1609 | -5.4962 | 0.36577 | 1487.1609 | 2.6405 | 0.0010938
1487.3859 | -5.4765 | 0.36445 | 1487.3859 | 2.6405 | 0.0010931
1487.611 | -5.4569 | 0.36313 | 1487.611 | 2.6406 | 0.0010924
1487.836 | -5.4374 | 0.36183 | 1487.836 | 2.6407 | 0.0010916
1488.061 | -5.418 | 0.36052 | 1488.061 | 2.6407 | 0.0010909
1488.286 | -5.3986 | 0.35923 | 1488.286 | 2.6408 | 0.0010902
1488.5111 | -5.3793 | 0.35794 | 1488.5111 | 2.6408 | 0.0010894
1488.7361 | -5.3601 | 0.35666 | 1488.7361 | 2.6409 | 0.0010887
1488.9611 | -5.3409 | 0.35539 | 1488.9611 | 2.641 | 0.001088
1489.1861 | -5.3218 | 0.35412 | 1489.1861 | 2.641 | 0.0010873
1489.4112 | -5.3028 | 0.35286 | 1489.4112 | 2.6411 | 0.0010865
1489.6362 | -5.2838 | 0.3516 | 1489.6362 | 2.6411 | 0.0010858
1489.8612 | -5.2649 | 0.35036 | 1489.8612 | 2.6412 | 0.0010851
1490.0863 | -5.2461 | 0.34912 | 1490.0863 | 2.6413 | 0.0010843
1490.3113 | -5.2273 | 0.34788 | 1490.3113 | 2.6413 | 0.0010836
1490.5363 | -5.2086 | 0.34665 | 1490.5363 | 2.6414 | 0.0010829
1490.7613 | -5.19 | 0.34543 | 1490.7613 | 2.6414 | 0.0010822
1490.9864 | -5.1714 | 0.34422 | 1490.9864 | 2.6415 | 0.0010815
1491.2114 | -5.1529 | 0.34301 | 1491.2114 | 2.6416 | 0.0010807
1491.4364 | -5.1344 | 0.34181 | 1491.4364 | 2.6416 | 0.00108
1491.6615 | -5.1161 | 0.34061 | 1491.6615 | 2.6417 | 0.0010793
1491.8865 | -5.0978 | 0.33942 | 1491.8865 | 2.6417 | 0.0010786
1492.1115 | -5.0795 | 0.33824 | 1492.1115 | 2.6418 | 0.0010778
1492.3365 | -5.0613 | 0.33706 | 1492.3365 | 2.6419 | 0.0010771
1492.5616 | -5.0432 | 0.33589 | 1492.5616 | 2.6419 | 0.0010764
1492.7866 | -5.0252 | 0.33473 | 1492.7866 | 2.642 | 0.0010757
1493.0116 | -5.0072 | 0.33357 | 1493.0116 | 2.6421 | 0.001075
1493.2367 | -4.9892 | 0.33242 | 1493.2367 | 2.6421 | 0.0010743
1493.4617 | -4.9714 | 0.33127 | 1493.4617 | 2.6422 | 0.0010735
1493.6867 | -4.9535 | 0.33013 | 1493.6867 | 2.6422 | 0.0010728
1493.9117 | -4.9358 | 0.32899 | 1493.9117 | 2.6423 | 0.0010721
1494.1368 | -4.9181 | 0.32786 | 1494.1368 | 2.6424 | 0.0010714
1494.3618 | -4.9005 | 0.32674 | 1494.3618 | 2.6424 | 0.0010707
1494.5868 | -4.8829 | 0.32562 | 1494.5868 | 2.6425 | 0.00107
1494.8119 | -4.8654 | 0.32451 | 1494.8119 | 2.6425 | 0.0010693
1495.0369 | -4.848 | 0.32341 | 1495.0369 | 2.6426 | 0.0010685
1495.2619 | -4.8306 | 0.3223 | 1495.2619 | 2.6427 | 0.0010678
1495.4869 | -4.8133 | 0.32121 | 1495.4869 | 2.6427 | 0.0010671
1495.712 | -4.796 | 0.32012 | 1495.712 | 2.6428 | 0.0010664
1495.937 | -4.7788 | 0.31904 | 1495.937 | 2.6428 | 0.0010657
1496.162 | -4.7616 | 0.31796 | 1496.162 | 2.6429 | 0.001065
1496.387 | -4.7445 | 0.31688 | 1496.387 | 2.643 | 0.0010643
1496.6121 | -4.7275 | 0.31582 | 1496.6121 | 2.643 | 0.0010636
1496.8371 | -4.7105 | 0.31476 | 1496.8371 | 2.6431 | 0.0010629
1497.0621 | -4.6936 | 0.3137 | 1497.0621 | 2.6431 | 0.0010622
1497.2872 | -4.6767 | 0.31265 | 1497.2872 | 2.6432 | 0.0010615
1497.5122 | -4.6599 | 0.3116 | 1497.5122 | 2.6433 | 0.0010608
1497.7372 | -4.6431 | 0.31056 | 1497.7372 | 2.6433 | 0.0010601
1497.9622 | -4.6264 | 0.30952 | 1497.9622 | 2.6434 | 0.0010594
1498.1873 | -4.6098 | 0.30849 | 1498.1873 | 2.6434 | 0.0010587
1498.4123 | -4.5932 | 0.30747 | 1498.4123 | 2.6435 | 0.001058
1498.6373 | -4.5767 | 0.30645 | 1498.6373 | 2.6436 | 0.0010573
1498.8624 | -4.5602 | 0.30543 | 1498.8624 | 2.6436 | 0.0010566
1499.0874 | -4.5438 | 0.30442 | 1499.0874 | 2.6437 | 0.0010559
1499.3124 | -4.5274 | 0.30341 | 1499.3124 | 2.6437 | 0.0010552
1499.5374 | -4.5111 | 0.30241 | 1499.5374 | 2.6438 | 0.0010545
1499.7625 | -4.4948 | 0.30142 | 1499.7625 | 2.6438 | 0.0010538
1499.9875 | -4.4786 | 0.30043 | 1499.9875 | 2.6439 | 0.0010531
1500.2125 | -4.4625 | 0.29944 | 1500.2125 | 2.644 | 0.0010524
1500.4376 | -4.4464 | 0.29846 | 1500.4376 | 2.644 | 0.0010517
1500.6626 | -4.4303 | 0.29749 | 1500.6626 | 2.6441 | 0.001051
1500.8876 | -4.4143 | 0.29651 | 1500.8876 | 2.6441 | 0.0010503
1501.1126 | -4.3984 | 0.29555 | 1501.1126 | 2.6442 | 0.0010496
1501.3377 | -4.3825 | 0.29459 | 1501.3377 | 2.6443 | 0.0010489
1501.5627 | -4.3666 | 0.29363 | 1501.5627 | 2.6443 | 0.0010482
1501.7877 | -4.3508 | 0.29268 | 1501.7877 | 2.6444 | 0.0010475
1502.0128 | -4.3351 | 0.29173 | 1502.0128 | 2.6444 | 0.0010468
1502.2378 | -4.3194 | 0.29078 | 1502.2378 | 2.6445 | 0.0010461
1502.4628 | -4.3038 | 0.28985 | 1502.4628 | 2.6446 | 0.0010455
1502.6878 | -4.2882 | 0.28891 | 1502.6878 | 2.6446 | 0.0010448
1502.9129 | -4.2727 | 0.28798 | 1502.9129 | 2.6447 | 0.0010441
1503.1379 | -4.2572 | 0.28706 | 1503.1379 | 2.6447 | 0.0010434
1503.3629 | -4.2417 | 0.28613 | 1503.3629 | 2.6448 | 0.0010427
1503.5879 | -4.2263 | 0.28522 | 1503.5879 | 2.6449 | 0.001042
1503.813 | -4.211 | 0.28431 | 1503.813 | 2.6449 | 0.0010413
1504.038 | -4.1957 | 0.2834 | 1504.038 | 2.645 | 0.0010407
1504.263 | -4.1805 | 0.28249 | 1504.263 | 2.645 | 0.00104
1504.4881 | -4.1653 | 0.2816 | 1504.4881 | 2.6451 | 0.0010393
1504.7131 | -4.1501 | 0.2807 | 1504.7131 | 2.6451 | 0.0010386
1504.9381 | -4.135 | 0.27981 | 1504.9381 | 2.6452 | 0.0010379
1505.1631 | -4.12 | 0.27892 | 1505.1631 | 2.6453 | 0.0010372
1505.3882 | -4.105 | 0.27804 | 1505.3882 | 2.6453 | 0.0010366
1505.6132 | -4.09 | 0.27716 | 1505.6132 | 2.6454 | 0.0010359
1505.8382 | -4.0751 | 0.27629 | 1505.8382 | 2.6454 | 0.0010352
1506.0633 | -4.0603 | 0.27542 | 1506.0633 | 2.6455 | 0.0010345
1506.2883 | -4.0454 | 0.27455 | 1506.2883 | 2.6456 | 0.0010338
1506.5133 | -4.0307 | 0.27369 | 1506.5133 | 2.6456 | 0.0010332
1506.7383 | -4.0159 | 0.27284 | 1506.7383 | 2.6457 | 0.0010325
1506.9634 | -4.0013 | 0.27198 | 1506.9634 | 2.6457 | 0.0010318
1507.1884 | -3.9866 | 0.27113 | 1507.1884 | 2.6458 | 0.0010311
1507.4134 | -3.9721 | 0.27029 | 1507.4134 | 2.6458 | 0.0010305
1507.6385 | -3.9575 | 0.26944 | 1507.6385 | 2.6459 | 0.0010298
1507.8635 | -3.943 | 0.26861 | 1507.8635 | 2.646 | 0.0010291
1508.0885 | -3.9286 | 0.26777 | 1508.0885 | 2.646 | 0.0010284
1508.3135 | -3.9142 | 0.26694 | 1508.3135 | 2.6461 | 0.0010278
1508.5386 | -3.8998 | 0.26612 | 1508.5386 | 2.6461 | 0.0010271
1508.7636 | -3.8855 | 0.26529 | 1508.7636 | 2.6462 | 0.0010264
1508.9886 | -3.8712 | 0.26448 | 1508.9886 | 2.6462 | 0.0010257
1509.2137 | -3.857 | 0.26366 | 1509.2137 | 2.6463 | 0.0010251
1509.4387 | -3.8428 | 0.26285 | 1509.4387 | 2.6464 | 0.0010244
1509.6637 | -3.8287 | 0.26204 | 1509.6637 | 2.6464 | 0.0010237
1509.8887 | -3.8146 | 0.26124 | 1509.8887 | 2.6465 | 0.0010231
1510.1138 | -3.8005 | 0.26044 | 1510.1138 | 2.6465 | 0.0010224
1510.3388 | -3.7865 | 0.25964 | 1510.3388 | 2.6466 | 0.0010217
1510.5638 | -3.7726 | 0.25885 | 1510.5638 | 2.6466 | 0.0010211
1510.7888 | -3.7586 | 0.25806 | 1510.7888 | 2.6467 | 0.0010204
1511.0139 | -3.7447 | 0.25728 | 1511.0139 | 2.6468 | 0.0010197
1511.2389 | -3.7309 | 0.25649 | 1511.2389 | 2.6468 | 0.0010191
1511.4639 | -3.7171 | 0.25572 | 1511.4639 | 2.6469 | 0.0010184
1511.689 | -3.7034 | 0.25494 | 1511.689 | 2.6469 | 0.0010177
1511.914 | -3.6896 | 0.25417 | 1511.914 | 2.647 | 0.0010171
1512.139 | -3.676 | 0.2534 | 1512.139 | 2.6471 | 0.0010164
1512.364 | -3.6623 | 0.25264 | 1512.364 | 2.6471 | 0.0010158
1512.5891 | -3.6487 | 0.25188 | 1512.5891 | 2.6472 | 0.0010151
1512.8141 | -3.6352 | 0.25112 | 1512.8141 | 2.6472 | 0.0010144
1513.0391 | -3.6217 | 0.25037 | 1513.0391 | 2.6473 | 0.0010138
1513.2642 | -3.6082 | 0.24962 | 1513.2642 | 2.6473 | 0.0010131
1513.4892 | -3.5948 | 0.24887 | 1513.4892 | 2.6474 | 0.0010125
1513.7142 | -3.5814 | 0.24812 | 1513.7142 | 2.6474 | 0.0010118
1513.9392 | -3.568 | 0.24738 | 1513.9392 | 2.6475 | 0.0010111
1514.1643 | -3.5547 | 0.24665 | 1514.1643 | 2.6476 | 0.0010105
1514.3893 | -3.5415 | 0.24591 | 1514.3893 | 2.6476 | 0.0010098
1514.6143 | -3.5282 | 0.24518 | 1514.6143 | 2.6477 | 0.0010092
1514.8394 | -3.515 | 0.24445 | 1514.8394 | 2.6477 | 0.0010085
1515.0644 | -3.5019 | 0.24373 | 1515.0644 | 2.6478 | 0.0010079
1515.2894 | -3.4888 | 0.24301 | 1515.2894 | 2.6478 | 0.0010072
1515.5144 | -3.4757 | 0.24229 | 1515.5144 | 2.6479 | 0.0010066
1515.7395 | -3.4627 | 0.24158 | 1515.7395 | 2.648 | 0.0010059
1515.9645 | -3.4497 | 0.24086 | 1515.9645 | 2.648 | 0.0010053
1516.1895 | -3.4367 | 0.24016 | 1516.1895 | 2.6481 | 0.0010046
1516.4146 | -3.4238 | 0.23945 | 1516.4146 | 2.6481 | 0.001004
1516.6396 | -3.4109 | 0.23875 | 1516.6396 | 2.6482 | 0.0010033
1516.8646 | -3.3981 | 0.23805 | 1516.8646 | 2.6482 | 0.0010027
1517.0896 | -3.3852 | 0.23735 | 1517.0896 | 2.6483 | 0.001002
1517.3147 | -3.3725 | 0.23666 | 1517.3147 | 2.6484 | 0.0010014
1517.5397 | -3.3597 | 0.23597 | 1517.5397 | 2.6484 | 0.0010007
1517.7647 | -3.347 | 0.23528 | 1517.7647 | 2.6485 | 0.0010001
1517.9897 | -3.3344 | 0.2346 | 1517.9897 | 2.6485 | 0.00099942
1518.2148 | -3.3218 | 0.23392 | 1518.2148 | 2.6486 | 0.00099877
1518.4398 | -3.3092 | 0.23324 | 1518.4398 | 2.6486 | 0.00099813
1518.6648 | -3.2966 | 0.23256 | 1518.6648 | 2.6487 | 0.00099748
1518.8899 | -3.2841 | 0.23189 | 1518.8899 | 2.6487 | 0.00099684
1519.1149 | -3.2716 | 0.23122 | 1519.1149 | 2.6488 | 0.00099619
1519.3399 | -3.2592 | 0.23056 | 1519.3399 | 2.6489 | 0.00099555
1519.5649 | -3.2468 | 0.22989 | 1519.5649 | 2.6489 | 0.00099491
1519.79 | -3.2344 | 0.22923 | 1519.79 | 2.649 | 0.00099427
1520.015 | -3.2221 | 0.22857 | 1520.015 | 2.649 | 0.00099363
1520.24 | -3.2098 | 0.22792 | 1520.24 | 2.6491 | 0.00099299
1520.4651 | -3.1975 | 0.22727 | 1520.4651 | 2.6491 | 0.00099235
1520.6901 | -3.1853 | 0.22662 | 1520.6901 | 2.6492 | 0.00099171
1520.9151 | -3.1731 | 0.22597 | 1520.9151 | 2.6493 | 0.00099107
1521.1401 | -3.1609 | 0.22533 | 1521.1401 | 2.6493 | 0.00099043
1521.3652 | -3.1488 | 0.22469 | 1521.3652 | 2.6494 | 0.00098979
1521.5902 | -3.1367 | 0.22405 | 1521.5902 | 2.6494 | 0.00098915
1521.8152 | -3.1247 | 0.22341 | 1521.8152 | 2.6495 | 0.00098852
1522.0403 | -3.1126 | 0.22278 | 1522.0403 | 2.6495 | 0.00098788
1522.2653 | -3.1007 | 0.22215 | 1522.2653 | 2.6496 | 0.00098725
1522.4903 | -3.0887 | 0.22152 | 1522.4903 | 2.6496 | 0.00098661
1522.7153 | -3.0768 | 0.22089 | 1522.7153 | 2.6497 | 0.00098598
1522.9404 | -3.0649 | 0.22027 | 1522.9404 | 2.6498 | 0.00098534
1523.1654 | -3.053 | 0.21965 | 1523.1654 | 2.6498 | 0.00098471
1523.3904 | -3.0412 | 0.21903 | 1523.3904 | 2.6499 | 0.00098408
1523.6155 | -3.0294 | 0.21842 | 1523.6155 | 2.6499 | 0.00098345
1523.8405 | -3.0177 | 0.21781 | 1523.8405 | 2.65 | 0.00098282
1524.0655 | -3.006 | 0.2172 | 1524.0655 | 2.65 | 0.00098219
1524.2905 | -2.9943 | 0.21659 | 1524.2905 | 2.6501 | 0.00098156
1524.5156 | -2.9826 | 0.21599 | 1524.5156 | 2.6501 | 0.00098093
1524.7406 | -2.971 | 0.21538 | 1524.7406 | 2.6502 | 0.0009803
1524.9656 | -2.9594 | 0.21479 | 1524.9656 | 2.6502 | 0.00097967
1525.1906 | -2.9478 | 0.21419 | 1525.1906 | 2.6503 | 0.00097904
1525.4157 | -2.9363 | 0.21359 | 1525.4157 | 2.6504 | 0.00097841
1525.6407 | -2.9248 | 0.213 | 1525.6407 | 2.6504 | 0.00097779
1525.8657 | -2.9133 | 0.21241 | 1525.8657 | 2.6505 | 0.00097716
1526.0908 | -2.9019 | 0.21183 | 1526.0908 | 2.6505 | 0.00097654
1526.3158 | -2.8905 | 0.21124 | 1526.3158 | 2.6506 | 0.00097591
1526.5408 | -2.8791 | 0.21066 | 1526.5408 | 2.6506 | 0.00097529
1526.7658 | -2.8678 | 0.21008 | 1526.7658 | 2.6507 | 0.00097466
1526.9909 | -2.8565 | 0.2095 | 1526.9909 | 2.6507 | 0.00097404
1527.2159 | -2.8452 | 0.20893 | 1527.2159 | 2.6508 | 0.00097342
1527.4409 | -2.834 | 0.20835 | 1527.4409 | 2.6509 | 0.00097279
1527.666 | -2.8228 | 0.20778 | 1527.666 | 2.6509 | 0.00097217
1527.891 | -2.8116 | 0.20721 | 1527.891 | 2.651 | 0.00097155
1528.116 | -2.8004 | 0.20665 | 1528.116 | 2.651 | 0.00097093
1528.341 | -2.7893 | 0.20609 | 1528.341 | 2.6511 | 0.00097031
1528.5661 | -2.7782 | 0.20552 | 1528.5661 | 2.6511 | 0.00096969
1528.7911 | -2.7672 | 0.20497 | 1528.7911 | 2.6512 | 0.00096907
1529.0161 | -2.7561 | 0.20441 | 1529.0161 | 2.6512 | 0.00096845
1529.2412 | -2.7451 | 0.20385 | 1529.2412 | 2.6513 | 0.00096784
1529.4662 | -2.7342 | 0.2033 | 1529.4662 | 2.6513 | 0.00096722
1529.6912 | -2.7232 | 0.20275 | 1529.6912 | 2.6514 | 0.0009666
1529.9162 | -2.7123 | 0.2022 | 1529.9162 | 2.6515 | 0.00096599
1530.1413 | -2.7014 | 0.20166 | 1530.1413 | 2.6515 | 0.00096537
1530.3663 | -2.6906 | 0.20112 | 1530.3663 | 2.6516 | 0.00096476
1530.5913 | -2.6797 | 0.20057 | 1530.5913 | 2.6516 | 0.00096414
1530.8164 | -2.6689 | 0.20004 | 1530.8164 | 2.6517 | 0.00096353
1531.0414 | -2.6582 | 0.1995 | 1531.0414 | 2.6517 | 0.00096292
1531.2664 | -2.6474 | 0.19896 | 1531.2664 | 2.6518 | 0.0009623
1531.4914 | -2.6367 | 0.19843 | 1531.4914 | 2.6518 | 0.00096169
1531.7165 | -2.626 | 0.1979 | 1531.7165 | 2.6519 | 0.00096108
1531.9415 | -2.6154 | 0.19737 | 1531.9415 | 2.6519 | 0.00096047
1532.1665 | -2.6048 | 0.19685 | 1532.1665 | 2.652 | 0.00095986
1532.3915 | -2.5942 | 0.19632 | 1532.3915 | 2.652 | 0.00095925
1532.6166 | -2.5836 | 0.1958 | 1532.6166 | 2.6521 | 0.00095864
1532.8416 | -2.5731 | 0.19528 | 1532.8416 | 2.6522 | 0.00095803
1533.0666 | -2.5626 | 0.19476 | 1533.0666 | 2.6522 | 0.00095742
1533.2917 | -2.5521 | 0.19425 | 1533.2917 | 2.6523 | 0.00095681
1533.5167 | -2.5416 | 0.19373 | 1533.5167 | 2.6523 | 0.00095621
1533.7417 | -2.5312 | 0.19322 | 1533.7417 | 2.6524 | 0.0009556
1533.9667 | -2.5208 | 0.19271 | 1533.9667 | 2.6524 | 0.00095499
1534.1918 | -2.5104 | 0.19221 | 1534.1918 | 2.6525 | 0.00095439
1534.4168 | -2.5001 | 0.1917 | 1534.4168 | 2.6525 | 0.00095378
1534.6418 | -2.4897 | 0.1912 | 1534.6418 | 2.6526 | 0.00095318
1534.8669 | -2.4795 | 0.19069 | 1534.8669 | 2.6526 | 0.00095258
1535.0919 | -2.4692 | 0.19019 | 1535.0919 | 2.6527 | 0.00095197
1535.3169 | -2.459 | 0.1897 | 1535.3169 | 2.6527 | 0.00095137
1535.5419 | -2.4487 | 0.1892 | 1535.5419 | 2.6528 | 0.00095077
1535.767 | -2.4386 | 0.18871 | 1535.767 | 2.6529 | 0.00095017
1535.992 | -2.4284 | 0.18822 | 1535.992 | 2.6529 | 0.00094956
1536.217 | -2.4183 | 0.18773 | 1536.217 | 2.653 | 0.00094896
1536.4421 | -2.4082 | 0.18724 | 1536.4421 | 2.653 | 0.00094836
1536.6671 | -2.3981 | 0.18675 | 1536.6671 | 2.6531 | 0.00094776
1536.8921 | -2.388 | 0.18627 | 1536.8921 | 2.6531 | 0.00094717
1537.1171 | -2.378 | 0.18578 | 1537.1171 | 2.6532 | 0.00094657
1537.3422 | -2.368 | 0.1853 | 1537.3422 | 2.6532 | 0.00094597
1537.5672 | -2.358 | 0.18482 | 1537.5672 | 2.6533 | 0.00094537
1537.7922 | -2.3481 | 0.18435 | 1537.7922 | 2.6533 | 0.00094477
1538.0173 | -2.3382 | 0.18387 | 1538.0173 | 2.6534 | 0.00094418
1538.2423 | -2.3283 | 0.1834 | 1538.2423 | 2.6534 | 0.00094358
1538.4673 | -2.3184 | 0.18293 | 1538.4673 | 2.6535 | 0.00094299
1538.6923 | -2.3085 | 0.18246 | 1538.6923 | 2.6535 | 0.00094239
1538.9174 | -2.2987 | 0.18199 | 1538.9174 | 2.6536 | 0.0009418
1539.1424 | -2.2889 | 0.18152 | 1539.1424 | 2.6537 | 0.0009412
1539.3674 | -2.2791 | 0.18106 | 1539.3674 | 2.6537 | 0.00094061
1539.5924 | -2.2694 | 0.1806 | 1539.5924 | 2.6538 | 0.00094002
1539.8175 | -2.2597 | 0.18014 | 1539.8175 | 2.6538 | 0.00093943
1540.0425 | -2.25 | 0.17968 | 1540.0425 | 2.6539 | 0.00093884
1540.2675 | -2.2403 | 0.17922 | 1540.2675 | 2.6539 | 0.00093824
1540.4926 | -2.2307 | 0.17877 | 1540.4926 | 2.654 | 0.00093765
1540.7176 | -2.221 | 0.17831 | 1540.7176 | 2.654 | 0.00093706
1540.9426 | -2.2114 | 0.17786 | 1540.9426 | 2.6541 | 0.00093647
1541.1676 | -2.2019 | 0.17741 | 1541.1676 | 2.6541 | 0.00093589
1541.3927 | -2.1923 | 0.17696 | 1541.3927 | 2.6542 | 0.0009353
1541.6177 | -2.1828 | 0.17651 | 1541.6177 | 2.6542 | 0.00093471
1541.8427 | -2.1733 | 0.17607 | 1541.8427 | 2.6543 | 0.00093412
1542.0678 | -2.1638 | 0.17562 | 1542.0678 | 2.6543 | 0.00093354
1542.2928 | -2.1543 | 0.17518 | 1542.2928 | 2.6544 | 0.00093295
1542.5178 | -2.1449 | 0.17474 | 1542.5178 | 2.6544 | 0.00093236
1542.7428 | -2.1355 | 0.1743 | 1542.7428 | 2.6545 | 0.00093178
1542.9679 | -2.1261 | 0.17387 | 1542.9679 | 2.6545 | 0.00093119
1543.1929 | -2.1168 | 0.17343 | 1543.1929 | 2.6546 | 0.00093061
1543.4179 | -2.1074 | 0.173 | 1543.4179 | 2.6547 | 0.00093003
1543.643 | -2.0981 | 0.17257 | 1543.643 | 2.6547 | 0.00092944
1543.868 | -2.0888 | 0.17214 | 1543.868 | 2.6548 | 0.00092886
1544.093 | -2.0795 | 0.17171 | 1544.093 | 2.6548 | 0.00092828
1544.318 | -2.0703 | 0.17128 | 1544.318 | 2.6549 | 0.0009277
1544.5431 | -2.0611 | 0.17085 | 1544.5431 | 2.6549 | 0.00092711
1544.7681 | -2.0519 | 0.17043 | 1544.7681 | 2.655 | 0.00092653
1544.9931 | -2.0427 | 0.17001 | 1544.9931 | 2.655 | 0.00092595
1545.2182 | -2.0336 | 0.16959 | 1545.2182 | 2.6551 | 0.00092537
1545.4432 | -2.0244 | 0.16917 | 1545.4432 | 2.6551 | 0.0009248
1545.6682 | -2.0153 | 0.16875 | 1545.6682 | 2.6552 | 0.00092422
1545.8932 | -2.0062 | 0.16833 | 1545.8932 | 2.6552 | 0.00092364
1546.1183 | -1.9972 | 0.16792 | 1546.1183 | 2.6553 | 0.00092306
1546.3433 | -1.9881 | 0.1675 | 1546.3433 | 2.6553 | 0.00092248
1546.5683 | -1.9791 | 0.16709 | 1546.5683 | 2.6554 | 0.00092191
1546.7933 | -1.9701 | 0.16668 | 1546.7933 | 2.6554 | 0.00092133
1547.0184 | -1.9611 | 0.16627 | 1547.0184 | 2.6555 | 0.00092076
1547.2434 | -1.9522 | 0.16587 | 1547.2434 | 2.6555 | 0.00092018
1547.4684 | -1.9433 | 0.16546 | 1547.4684 | 2.6556 | 0.00091961
1547.6935 | -1.9343 | 0.16506 | 1547.6935 | 2.6556 | 0.00091903
1547.9185 | -1.9255 | 0.16465 | 1547.9185 | 2.6557 | 0.00091846
1548.1435 | -1.9166 | 0.16425 | 1548.1435 | 2.6557 | 0.00091789
1548.3685 | -1.9077 | 0.16385 | 1548.3685 | 2.6558 | 0.00091731
1548.5936 | -1.8989 | 0.16345 | 1548.5936 | 2.6558 | 0.00091674
1548.8186 | -1.8901 | 0.16306 | 1548.8186 | 2.6559 | 0.00091617
1549.0436 | -1.8813 | 0.16266 | 1549.0436 | 2.656 | 0.0009156
1549.2687 | -1.8726 | 0.16227 | 1549.2687 | 2.656 | 0.00091503
1549.4937 | -1.8638 | 0.16188 | 1549.4937 | 2.6561 | 0.00091446
1549.7187 | -1.8551 | 0.16148 | 1549.7187 | 2.6561 | 0.00091389
1549.9437 | -1.8464 | 0.16109 | 1549.9437 | 2.6562 | 0.00091332
1550.1688 | -1.8378 | 0.16071 | 1550.1688 | 2.6562 | 0.00091275
1550.3938 | -1.8291 | 0.16032 | 1550.3938 | 2.6563 | 0.00091219
1550.6188 | -1.8205 | 0.15993 | 1550.6188 | 2.6563 | 0.00091162
1550.8439 | -1.8119 | 0.15955 | 1550.8439 | 2.6564 | 0.00091105
1551.0689 | -1.8033 | 0.15917 | 1551.0689 | 2.6564 | 0.00091049
1551.2939 | -1.7947 | 0.15878 | 1551.2939 | 2.6565 | 0.00090992
1551.5189 | -1.7862 | 0.1584 | 1551.5189 | 2.6565 | 0.00090935
1551.744 | -1.7776 | 0.15803 | 1551.744 | 2.6566 | 0.00090879
1551.969 | -1.7691 | 0.15765 | 1551.969 | 2.6566 | 0.00090823
1552.194 | -1.7606 | 0.15727 | 1552.194 | 2.6567 | 0.00090766
1552.4191 | -1.7522 | 0.1569 | 1552.4191 | 2.6567 | 0.0009071
1552.6441 | -1.7437 | 0.15652 | 1552.6441 | 2.6568 | 0.00090653
1552.8691 | -1.7353 | 0.15615 | 1552.8691 | 2.6568 | 0.00090597
1553.0941 | -1.7269 | 0.15578 | 1553.0941 | 2.6569 | 0.00090541
1553.3192 | -1.7185 | 0.15541 | 1553.3192 | 2.6569 | 0.00090485
1553.5442 | -1.7101 | 0.15504 | 1553.5442 | 2.657 | 0.00090429
1553.7692 | -1.7018 | 0.15468 | 1553.7692 | 2.657 | 0.00090373
1553.9942 | -1.6934 | 0.15431 | 1553.9942 | 2.6571 | 0.00090317
1554.2193 | -1.6851 | 0.15395 | 1554.2193 | 2.6571 | 0.00090261
1554.4443 | -1.6768 | 0.15358 | 1554.4443 | 2.6572 | 0.00090205
1554.6693 | -1.6686 | 0.15322 | 1554.6693 | 2.6572 | 0.00090149
1554.8944 | -1.6603 | 0.15286 | 1554.8944 | 2.6573 | 0.00090093
1555.1194 | -1.6521 | 0.1525 | 1555.1194 | 2.6573 | 0.00090038
1555.3444 | -1.6439 | 0.15215 | 1555.3444 | 2.6574 | 0.00089982
1555.5694 | -1.6357 | 0.15179 | 1555.5694 | 2.6574 | 0.00089926
1555.7945 | -1.6275 | 0.15143 | 1555.7945 | 2.6575 | 0.00089871
1556.0195 | -1.6194 | 0.15108 | 1556.0195 | 2.6575 | 0.00089815
1556.2445 | -1.6112 | 0.15073 | 1556.2445 | 2.6576 | 0.0008976
1556.4696 | -1.6031 | 0.15037 | 1556.4696 | 2.6576 | 0.00089704
1556.6946 | -1.595 | 0.15002 | 1556.6946 | 2.6577 | 0.00089649
1556.9196 | -1.5869 | 0.14967 | 1556.9196 | 2.6577 | 0.00089593
1557.1446 | -1.5789 | 0.14933 | 1557.1446 | 2.6578 | 0.00089538
1557.3697 | -1.5708 | 0.14898 | 1557.3697 | 2.6578 | 0.00089483
1557.5947 | -1.5628 | 0.14863 | 1557.5947 | 2.6579 | 0.00089428
1557.8197 | -1.5548 | 0.14829 | 1557.8197 | 2.6579 | 0.00089372
1558.0448 | -1.5468 | 0.14795 | 1558.0448 | 2.658 | 0.00089317
1558.2698 | -1.5388 | 0.1476 | 1558.2698 | 2.658 | 0.00089262
1558.4948 | -1.5309 | 0.14726 | 1558.4948 | 2.6581 | 0.00089207
1558.7198 | -1.523 | 0.14692 | 1558.7198 | 2.6581 | 0.00089152
1558.9449 | -1.5151 | 0.14659 | 1558.9449 | 2.6582 | 0.00089097
1559.1699 | -1.5072 | 0.14625 | 1559.1699 | 2.6582 | 0.00089042
1559.3949 | -1.4993 | 0.14591 | 1559.3949 | 2.6583 | 0.00088988
1559.62 | -1.4914 | 0.14558 | 1559.62 | 2.6583 | 0.00088933
1559.845 | -1.4836 | 0.14524 | 1559.845 | 2.6584 | 0.00088878
1560.07 | -1.4758 | 0.14491 | 1560.07 | 2.6584 | 0.00088823
1560.295 | -1.468 | 0.14458 | 1560.295 | 2.6585 | 0.00088769
1560.5201 | -1.4602 | 0.14425 | 1560.5201 | 2.6585 | 0.00088714
1560.7451 | -1.4524 | 0.14392 | 1560.7451 | 2.6586 | 0.0008866
1560.9701 | -1.4447 | 0.14359 | 1560.9701 | 2.6586 | 0.00088605
1561.1951 | -1.4369 | 0.14326 | 1561.1951 | 2.6587 | 0.00088551
1561.4202 | -1.4292 | 0.14294 | 1561.4202 | 2.6587 | 0.00088496
1561.6452 | -1.4215 | 0.14261 | 1561.6452 | 2.6588 | 0.00088442
1561.8702 | -1.4138 | 0.14229 | 1561.8702 | 2.6588 | 0.00088388
1562.0953 | -1.4062 | 0.14197 | 1562.0953 | 2.6589 | 0.00088333
1562.3203 | -1.3985 | 0.14164 | 1562.3203 | 2.6589 | 0.00088279
1562.5453 | -1.3909 | 0.14132 | 1562.5453 | 2.659 | 0.00088225
1562.7703 | -1.3833 | 0.141 | 1562.7703 | 2.659 | 0.00088171
1562.9954 | -1.3757 | 0.14069 | 1562.9954 | 2.6591 | 0.00088117
1563.2204 | -1.3681 | 0.14037 | 1563.2204 | 2.6591 | 0.00088063
1563.4454 | -1.3605 | 0.14005 | 1563.4454 | 2.6592 | 0.00088009
1563.6705 | -1.353 | 0.13974 | 1563.6705 | 2.6592 | 0.00087955
1563.8955 | -1.3455 | 0.13942 | 1563.8955 | 2.6593 | 0.00087901
1564.1205 | -1.338 | 0.13911 | 1564.1205 | 2.6593 | 0.00087847
1564.3455 | -1.3305 | 0.1388 | 1564.3455 | 2.6594 | 0.00087793
1564.5706 | -1.323 | 0.13849 | 1564.5706 | 2.6594 | 0.0008774
1564.7956 | -1.3155 | 0.13818 | 1564.7956 | 2.6595 | 0.00087686
1565.0206 | -1.3081 | 0.13787 | 1565.0206 | 2.6595 | 0.00087632
1565.2457 | -1.3007 | 0.13756 | 1565.2457 | 2.6596 | 0.00087579
1565.4707 | -1.2933 | 0.13725 | 1565.4707 | 2.6596 | 0.00087525
1565.6957 | -1.2859 | 0.13695 | 1565.6957 | 2.6597 | 0.00087472
1565.9207 | -1.2785 | 0.13664 | 1565.9207 | 2.6597 | 0.00087418
1566.1458 | -1.2711 | 0.13634 | 1566.1458 | 2.6598 | 0.00087365
1566.3708 | -1.2638 | 0.13604 | 1566.3708 | 2.6598 | 0.00087312
1566.5958 | -1.2565 | 0.13573 | 1566.5958 | 2.6599 | 0.00087258
1566.8209 | -1.2492 | 0.13543 | 1566.8209 | 2.6599 | 0.00087205
1567.0459 | -1.2419 | 0.13513 | 1567.0459 | 2.66 | 0.00087152
1567.2709 | -1.2346 | 0.13484 | 1567.2709 | 2.66 | 0.00087099
1567.4959 | -1.2273 | 0.13454 | 1567.4959 | 2.6601 | 0.00087045
1567.721 | -1.2201 | 0.13424 | 1567.721 | 2.6601 | 0.00086992
1567.946 | -1.2129 | 0.13394 | 1567.946 | 2.6602 | 0.00086939
1568.171 | -1.2056 | 0.13365 | 1568.171 | 2.6602 | 0.00086886
1568.396 | -1.1984 | 0.13336 | 1568.396 | 2.6603 | 0.00086833
1568.6211 | -1.1913 | 0.13306 | 1568.6211 | 2.6603 | 0.0008678
1568.8461 | -1.1841 | 0.13277 | 1568.8461 | 2.6604 | 0.00086728
1569.0711 | -1.1769 | 0.13248 | 1569.0711 | 2.6604 | 0.00086675
1569.2962 | -1.1698 | 0.13219 | 1569.2962 | 2.6605 | 0.00086622
1569.5212 | -1.1627 | 0.1319 | 1569.5212 | 2.6605 | 0.00086569
1569.7462 | -1.1556 | 0.13161 | 1569.7462 | 2.6606 | 0.00086517
1569.9712 | -1.1485 | 0.13133 | 1569.9712 | 2.6606 | 0.00086464
1570.1963 | -1.1414 | 0.13104 | 1570.1963 | 2.6607 | 0.00086411
1570.4213 | -1.1344 | 0.13075 | 1570.4213 | 2.6607 | 0.00086359
1570.6463 | -1.1273 | 0.13047 | 1570.6463 | 2.6608 | 0.00086306
1570.8714 | -1.1203 | 0.13019 | 1570.8714 | 2.6608 | 0.00086254
1571.0964 | -1.1133 | 0.1299 | 1571.0964 | 2.6608 | 0.00086201
1571.3214 | -1.1063 | 0.12962 | 1571.3214 | 2.6609 | 0.00086149
1571.5464 | -1.0993 | 0.12934 | 1571.5464 | 2.6609 | 0.00086097
1571.7715 | -1.0923 | 0.12906 | 1571.7715 | 2.661 | 0.00086044
1571.9965 | -1.0854 | 0.12878 | 1571.9965 | 2.661 | 0.00085992
1572.2215 | -1.0784 | 0.1285 | 1572.2215 | 2.6611 | 0.0008594
1572.4466 | -1.0715 | 0.12823 | 1572.4466 | 2.6611 | 0.00085888
1572.6716 | -1.0646 | 0.12795 | 1572.6716 | 2.6612 | 0.00085836
1572.8966 | -1.0577 | 0.12768 | 1572.8966 | 2.6612 | 0.00085784
1573.1216 | -1.0508 | 0.1274 | 1573.1216 | 2.6613 | 0.00085732
1573.3467 | -1.044 | 0.12713 | 1573.3467 | 2.6613 | 0.0008568
1573.5717 | -1.0371 | 0.12685 | 1573.5717 | 2.6614 | 0.00085628
1573.7967 | -1.0303 | 0.12658 | 1573.7967 | 2.6614 | 0.00085576
1574.0218 | -1.0235 | 0.12631 | 1574.0218 | 2.6615 | 0.00085524
1574.2468 | -1.0167 | 0.12604 | 1574.2468 | 2.6615 | 0.00085472
1574.4718 | -1.0099 | 0.12577 | 1574.4718 | 2.6616 | 0.00085421
1574.6968 | -1.0031 | 0.1255 | 1574.6968 | 2.6616 | 0.00085369
1574.9219 | -0.99636 | 0.12524 | 1574.9219 | 2.6617 | 0.00085317
1575.1469 | -0.98961 | 0.12497 | 1575.1469 | 2.6617 | 0.00085266
1575.3719 | -0.98288 | 0.1247 | 1575.3719 | 2.6618 | 0.00085214
1575.5969 | -0.97617 | 0.12444 | 1575.5969 | 2.6618 | 0.00085163
1575.822 | -0.96946 | 0.12417 | 1575.822 | 2.6619 | 0.00085111
1576.047 | -0.96277 | 0.12391 | 1576.047 | 2.6619 | 0.0008506
1576.272 | -0.9561 | 0.12365 | 1576.272 | 2.662 | 0.00085008
1576.4971 | -0.94944 | 0.12339 | 1576.4971 | 2.662 | 0.00084957
1576.7221 | -0.94279 | 0.12313 | 1576.7221 | 2.6621 | 0.00084906
1576.9471 | -0.93616 | 0.12287 | 1576.9471 | 2.6621 | 0.00084854
1577.1721 | -0.92954 | 0.12261 | 1577.1721 | 2.6621 | 0.00084803
1577.3972 | -0.92294 | 0.12235 | 1577.3972 | 2.6622 | 0.00084752
1577.6222 | -0.91635 | 0.12209 | 1577.6222 | 2.6622 | 0.00084701
1577.8472 | -0.90977 | 0.12183 | 1577.8472 | 2.6623 | 0.0008465
1578.0723 | -0.90321 | 0.12158 | 1578.0723 | 2.6623 | 0.00084599
1578.2973 | -0.89666 | 0.12132 | 1578.2973 | 2.6624 | 0.00084548
1578.5223 | -0.89012 | 0.12107 | 1578.5223 | 2.6624 | 0.00084497
1578.7473 | -0.8836 | 0.12081 | 1578.7473 | 2.6625 | 0.00084446
1578.9724 | -0.87709 | 0.12056 | 1578.9724 | 2.6625 | 0.00084395
1579.1974 | -0.8706 | 0.12031 | 1579.1974 | 2.6626 | 0.00084344
1579.4224 | -0.86412 | 0.12006 | 1579.4224 | 2.6626 | 0.00084294
1579.6475 | -0.85765 | 0.11981 | 1579.6475 | 2.6627 | 0.00084243
1579.8725 | -0.8512 | 0.11956 | 1579.8725 | 2.6627 | 0.00084192
1580.0975 | -0.84476 | 0.11931 | 1580.0975 | 2.6628 | 0.00084141
1580.3225 | -0.83833 | 0.11906 | 1580.3225 | 2.6628 | 0.00084091
1580.5476 | -0.83192 | 0.11881 | 1580.5476 | 2.6629 | 0.0008404
1580.7726 | -0.82552 | 0.11857 | 1580.7726 | 2.6629 | 0.0008399
1580.9976 | -0.81913 | 0.11832 | 1580.9976 | 2.663 | 0.00083939
1581.2227 | -0.81276 | 0.11808 | 1581.2227 | 2.663 | 0.00083889
1581.4477 | -0.8064 | 0.11783 | 1581.4477 | 2.663 | 0.00083839
1581.6727 | -0.80005 | 0.11759 | 1581.6727 | 2.6631 | 0.00083788
1581.8977 | -0.79371 | 0.11735 | 1581.8977 | 2.6631 | 0.00083738
1582.1228 | -0.78739 | 0.1171 | 1582.1228 | 2.6632 | 0.00083688
1582.3478 | -0.78109 | 0.11686 | 1582.3478 | 2.6632 | 0.00083637
1582.5728 | -0.77479 | 0.11662 | 1582.5728 | 2.6633 | 0.00083587
1582.7978 | -0.76851 | 0.11638 | 1582.7978 | 2.6633 | 0.00083537
1583.0229 | -0.76224 | 0.11614 | 1583.0229 | 2.6634 | 0.00083487
1583.2479 | -0.75598 | 0.11591 | 1583.2479 | 2.6634 | 0.00083437
1583.4729 | -0.74974 | 0.11567 | 1583.4729 | 2.6635 | 0.00083387
1583.698 | -0.74351 | 0.11543 | 1583.698 | 2.6635 | 0.00083337
1583.923 | -0.73729 | 0.11519 | 1583.923 | 2.6636 | 0.00083287
1584.148 | -0.73108 | 0.11496 | 1584.148 | 2.6636 | 0.00083237
1584.373 | -0.72489 | 0.11472 | 1584.373 | 2.6637 | 0.00083187
1584.5981 | -0.71871 | 0.11449 | 1584.5981 | 2.6637 | 0.00083138
1584.8231 | -0.71254 | 0.11426 | 1584.8231 | 2.6638 | 0.00083088
1585.0481 | -0.70639 | 0.11402 | 1585.0481 | 2.6638 | 0.00083038
1585.2732 | -0.70024 | 0.11379 | 1585.2732 | 2.6638 | 0.00082988
1585.4982 | -0.69411 | 0.11356 | 1585.4982 | 2.6639 | 0.00082939
1585.7232 | -0.688 | 0.11333 | 1585.7232 | 2.6639 | 0.00082889
1585.9482 | -0.68189 | 0.1131 | 1585.9482 | 2.664 | 0.0008284
1586.1733 | -0.6758 | 0.11287 | 1586.1733 | 2.664 | 0.0008279
1586.3983 | -0.66972 | 0.11264 | 1586.3983 | 2.6641 | 0.00082741
1586.6233 | -0.66365 | 0.11242 | 1586.6233 | 2.6641 | 0.00082691
1586.8484 | -0.65759 | 0.11219 | 1586.8484 | 2.6642 | 0.00082642
1587.0734 | -0.65155 | 0.11196 | 1587.0734 | 2.6642 | 0.00082593
1587.2984 | -0.64552 | 0.11174 | 1587.2984 | 2.6643 | 0.00082543
1587.5234 | -0.6395 | 0.11151 | 1587.5234 | 2.6643 | 0.00082494
1587.7485 | -0.63349 | 0.11129 | 1587.7485 | 2.6644 | 0.00082445
1587.9735 | -0.6275 | 0.11106 | 1587.9735 | 2.6644 | 0.00082396
1588.1985 | -0.62151 | 0.11084 | 1588.1985 | 2.6645 | 0.00082347
1588.4236 | -0.61554 | 0.11062 | 1588.4236 | 2.6645 | 0.00082298
1588.6486 | -0.60958 | 0.1104 | 1588.6486 | 2.6645 | 0.00082249
1588.8736 | -0.60364 | 0.11018 | 1588.8736 | 2.6646 | 0.000822
1589.0986 | -0.5977 | 0.10996 | 1589.0986 | 2.6646 | 0.00082151
1589.3237 | -0.59178 | 0.10974 | 1589.3237 | 2.6647 | 0.00082102
1589.5487 | -0.58586 | 0.10952 | 1589.5487 | 2.6647 | 0.00082053
1589.7737 | -0.57996 | 0.1093 | 1589.7737 | 2.6648 | 0.00082004
1589.9987 | -0.57408 | 0.10908 | 1589.9987 | 2.6648 | 0.00081955
1590.2238 | -0.5682 | 0.10886 | 1590.2238 | 2.6649 | 0.00081906
1590.4488 | -0.56234 | 0.10865 | 1590.4488 | 2.6649 | 0.00081858
1590.6738 | -0.55648 | 0.10843 | 1590.6738 | 2.665 | 0.00081809
1590.8989 | -0.55064 | 0.10822 | 1590.8989 | 2.665 | 0.0008176
1591.1239 | -0.54481 | 0.108 | 1591.1239 | 2.6651 | 0.00081712
1591.3489 | -0.53899 | 0.10779 | 1591.3489 | 2.6651 | 0.00081663
1591.5739 | -0.53318 | 0.10758 | 1591.5739 | 2.6651 | 0.00081615
1591.799 | -0.52739 | 0.10736 | 1591.799 | 2.6652 | 0.00081566
1592.024 | -0.52161 | 0.10715 | 1592.024 | 2.6652 | 0.00081518
1592.249 | -0.51583 | 0.10694 | 1592.249 | 2.6653 | 0.0008147
1592.4741 | -0.51007 | 0.10673 | 1592.4741 | 2.6653 | 0.00081421
1592.6991 | -0.50432 | 0.10652 | 1592.6991 | 2.6654 | 0.00081373
1592.9241 | -0.49858 | 0.10631 | 1592.9241 | 2.6654 | 0.00081325
1593.1491 | -0.49286 | 0.1061 | 1593.1491 | 2.6655 | 0.00081276
1593.3742 | -0.48714 | 0.10589 | 1593.3742 | 2.6655 | 0.00081228
1593.5992 | -0.48143 | 0.10568 | 1593.5992 | 2.6656 | 0.0008118
1593.8242 | -0.47574 | 0.10548 | 1593.8242 | 2.6656 | 0.00081132
1594.0493 | -0.47006 | 0.10527 | 1594.0493 | 2.6656 | 0.00081084
1594.2743 | -0.46439 | 0.10506 | 1594.2743 | 2.6657 | 0.00081036
1594.4993 | -0.45873 | 0.10486 | 1594.4993 | 2.6657 | 0.00080988
1594.7243 | -0.45308 | 0.10465 | 1594.7243 | 2.6658 | 0.0008094
1594.9494 | -0.44744 | 0.10445 | 1594.9494 | 2.6658 | 0.00080892
1595.1744 | -0.44181 | 0.10425 | 1595.1744 | 2.6659 | 0.00080844
1595.3994 | -0.43619 | 0.10404 | 1595.3994 | 2.6659 | 0.00080796
1595.6245 | -0.43059 | 0.10384 | 1595.6245 | 2.666 | 0.00080749
1595.8495 | -0.42499 | 0.10364 | 1595.8495 | 2.666 | 0.00080701
1596.0745 | -0.41941 | 0.10344 | 1596.0745 | 2.6661 | 0.00080653
1596.2995 | -0.41384 | 0.10324 | 1596.2995 | 2.6661 | 0.00080606
1596.5246 | -0.40828 | 0.10304 | 1596.5246 | 2.6661 | 0.00080558
1596.7496 | -0.40272 | 0.10284 | 1596.7496 | 2.6662 | 0.0008051
1596.9746 | -0.39718 | 0.10264 | 1596.9746 | 2.6662 | 0.00080463
1597.1996 | -0.39165 | 0.10244 | 1597.1996 | 2.6663 | 0.00080415
1597.4247 | -0.38613 | 0.10224 | 1597.4247 | 2.6663 | 0.00080368
1597.6497 | -0.38063 | 0.10205 | 1597.6497 | 2.6664 | 0.0008032
1597.8747 | -0.37513 | 0.10185 | 1597.8747 | 2.6664 | 0.00080273
1598.0998 | -0.36964 | 0.10166 | 1598.0998 | 2.6665 | 0.00080226
1598.3248 | -0.36416 | 0.10146 | 1598.3248 | 2.6665 | 0.00080178
1598.5498 | -0.3587 | 0.10127 | 1598.5498 | 2.6666 | 0.00080131
1598.7748 | -0.35324 | 0.10107 | 1598.7748 | 2.6666 | 0.00080084
1598.9999 | -0.34779 | 0.10088 | 1598.9999 | 2.6666 | 0.00080037
1599.2249 | -0.34236 | 0.10068 | 1599.2249 | 2.6667 | 0.0007999
1599.4499 | -0.33694 | 0.10049 | 1599.4499 | 2.6667 | 0.00079943
1599.675 | -0.33152 | 0.1003 | 1599.675 | 2.6668 | 0.00079895
1599.9 | -0.32612 | 0.10011 | 1599.9 | 2.6668 | 0.00079848
1600.125 | -0.32072 | 0.099917 | 1600.125 | 2.6669 | 0.00079801
1600.35 | -0.31534 | 0.099726 | 1600.35 | 2.6669 | 0.00079754
1600.5751 | -0.30997 | 0.099536 | 1600.5751 | 2.667 | 0.00079708
1600.8001 | -0.3046 | 0.099347 | 1600.8001 | 2.667 | 0.00079661
1601.0251 | -0.29925 | 0.099158 | 1601.0251 | 2.667 | 0.00079614
1601.2502 | -0.29391 | 0.09897 | 1601.2502 | 2.6671 | 0.00079567
1601.4752 | -0.28858 | 0.098782 | 1601.4752 | 2.6671 | 0.0007952
1601.7002 | -0.28325 | 0.098595 | 1601.7002 | 2.6672 | 0.00079474
1601.9252 | -0.27794 | 0.098408 | 1601.9252 | 2.6672 | 0.00079427
1602.1503 | -0.27264 | 0.098222 | 1602.1503 | 2.6673 | 0.0007938
1602.3753 | -0.26735 | 0.098037 | 1602.3753 | 2.6673 | 0.00079334
1602.6003 | -0.26207 | 0.097851 | 1602.6003 | 2.6674 | 0.00079287
1602.8254 | -0.25679 | 0.097667 | 1602.8254 | 2.6674 | 0.00079241
1603.0504 | -0.25153 | 0.097483 | 1603.0504 | 2.6674 | 0.00079194
1603.2754 | -0.24628 | 0.097299 | 1603.2754 | 2.6675 | 0.00079148
1603.5004 | -0.24104 | 0.097116 | 1603.5004 | 2.6675 | 0.00079101
1603.7255 | -0.2358 | 0.096934 | 1603.7255 | 2.6676 | 0.00079055
1603.9505 | -0.23058 | 0.096752 | 1603.9505 | 2.6676 | 0.00079009
1604.1755 | -0.22537 | 0.09657 | 1604.1755 | 2.6677 | 0.00078962
1604.4006 | -0.22016 | 0.096389 | 1604.4006 | 2.6677 | 0.00078916
1604.6256 | -0.21497 | 0.096209 | 1604.6256 | 2.6678 | 0.0007887
1604.8506 | -0.20979 | 0.096029 | 1604.8506 | 2.6678 | 0.00078824
1605.0756 | -0.20461 | 0.095849 | 1605.0756 | 2.6678 | 0.00078778
1605.3007 | -0.19945 | 0.09567 | 1605.3007 | 2.6679 | 0.00078731
1605.5257 | -0.19429 | 0.095492 | 1605.5257 | 2.6679 | 0.00078685
1605.7507 | -0.18915 | 0.095314 | 1605.7507 | 2.668 | 0.00078639
1605.9757 | -0.18401 | 0.095136 | 1605.9757 | 2.668 | 0.00078593
1606.2008 | -0.17889 | 0.094959 | 1606.2008 | 2.6681 | 0.00078547
1606.4258 | -0.17377 | 0.094783 | 1606.4258 | 2.6681 | 0.00078502
1606.6508 | -0.16866 | 0.094607 | 1606.6508 | 2.6682 | 0.00078456
1606.8759 | -0.16357 | 0.094431 | 1606.8759 | 2.6682 | 0.0007841
1607.1009 | -0.15848 | 0.094256 | 1607.1009 | 2.6682 | 0.00078364
1607.3259 | -0.1534 | 0.094081 | 1607.3259 | 2.6683 | 0.00078318
1607.5509 | -0.14833 | 0.093907 | 1607.5509 | 2.6683 | 0.00078273
1607.776 | -0.14327 | 0.093734 | 1607.776 | 2.6684 | 0.00078227
1608.001 | -0.13822 | 0.093561 | 1608.001 | 2.6684 | 0.00078181
1608.226 | -0.13318 | 0.093388 | 1608.226 | 2.6685 | 0.00078136
1608.4511 | -0.12815 | 0.093216 | 1608.4511 | 2.6685 | 0.0007809
1608.6761 | -0.12312 | 0.093044 | 1608.6761 | 2.6686 | 0.00078045
1608.9011 | -0.11811 | 0.092873 | 1608.9011 | 2.6686 | 0.00077999
1609.1261 | -0.1131 | 0.092702 | 1609.1261 | 2.6686 | 0.00077954
1609.3512 | -0.10811 | 0.092532 | 1609.3512 | 2.6687 | 0.00077908
1609.5762 | -0.10312 | 0.092362 | 1609.5762 | 2.6687 | 0.00077863
1609.8012 | -0.098147 | 0.092193 | 1609.8012 | 2.6688 | 0.00077817
1610.0263 | -0.09318 | 0.092024 | 1610.0263 | 2.6688 | 0.00077772
1610.2513 | -0.088221 | 0.091855 | 1610.2513 | 2.6689 | 0.00077727
1610.4763 | -0.083272 | 0.091687 | 1610.4763 | 2.6689 | 0.00077682
1610.7013 | -0.078331 | 0.09152 | 1610.7013 | 2.6689 | 0.00077636
1610.9264 | -0.0734 | 0.091353 | 1610.9264 | 2.669 | 0.00077591
1611.1514 | -0.068477 | 0.091186 | 1611.1514 | 2.669 | 0.00077546
1611.3764 | -0.063564 | 0.09102 | 1611.3764 | 2.6691 | 0.00077501
1611.6015 | -0.058659 | 0.090854 | 1611.6015 | 2.6691 | 0.00077456
1611.8265 | -0.053764 | 0.090689 | 1611.8265 | 2.6692 | 0.00077411
1612.0515 | -0.048877 | 0.090524 | 1612.0515 | 2.6692 | 0.00077366
1612.2765 | -0.043999 | 0.09036 | 1612.2765 | 2.6693 | 0.00077321
1612.5016 | -0.03913 | 0.090196 | 1612.5016 | 2.6693 | 0.00077276
1612.7266 | -0.03427 | 0.090032 | 1612.7266 | 2.6693 | 0.00077231
1612.9516 | -0.029419 | 0.089869 | 1612.9516 | 2.6694 | 0.00077187
1613.1766 | -0.024576 | 0.089707 | 1613.1766 | 2.6694 | 0.00077142
1613.4017 | -0.019743 | 0.089544 | 1613.4017 | 2.6695 | 0.00077097
1613.6267 | -0.014917 | 0.089383 | 1613.6267 | 2.6695 | 0.00077052
1613.8517 | -0.010101 | 0.089221 | 1613.8517 | 2.6696 | 0.00077008
1614.0768 | -0.0052934 | 0.089061 | 1614.0768 | 2.6696 | 0.00076963
1614.3018 | -0.00049436 | 0.0889 | 1614.3018 | 2.6696 | 0.00076918
1614.5268 | 0.004296 | 0.08874 | 1614.5268 | 2.6697 | 0.00076874
1614.7518 | 0.0090778 | 0.088581 | 1614.7518 | 2.6697 | 0.00076829
1614.9769 | 0.013851 | 0.088422 | 1614.9769 | 2.6698 | 0.00076785
1615.2019 | 0.018616 | 0.088263 | 1615.2019 | 2.6698 | 0.0007674
1615.4269 | 0.023372 | 0.088105 | 1615.4269 | 2.6699 | 0.00076696
1615.652 | 0.028119 | 0.087947 | 1615.652 | 2.6699 | 0.00076652
1615.877 | 0.032858 | 0.087789 | 1615.877 | 2.6699 | 0.00076607
1616.102 | 0.037589 | 0.087632 | 1616.102 | 2.67 | 0.00076563
1616.327 | 0.042311 | 0.087476 | 1616.327 | 2.67 | 0.00076519
1616.5521 | 0.047025 | 0.087319 | 1616.5521 | 2.6701 | 0.00076474
1616.7771 | 0.05173 | 0.087164 | 1616.7771 | 2.6701 | 0.0007643
1617.0021 | 0.056427 | 0.087008 | 1617.0021 | 2.6702 | 0.00076386
1617.2272 | 0.061116 | 0.086853 | 1617.2272 | 2.6702 | 0.00076342
1617.4522 | 0.065796 | 0.086699 | 1617.4522 | 2.6702 | 0.00076298
1617.6772 | 0.070468 | 0.086545 | 1617.6772 | 2.6703 | 0.00076254
1617.9022 | 0.075131 | 0.086391 | 1617.9022 | 2.6703 | 0.0007621
1618.1273 | 0.079787 | 0.086238 | 1618.1273 | 2.6704 | 0.00076166
1618.3523 | 0.084434 | 0.086085 | 1618.3523 | 2.6704 | 0.00076122
1618.5773 | 0.089072 | 0.085932 | 1618.5773 | 2.6705 | 0.00076078
1618.8024 | 0.093703 | 0.08578 | 1618.8024 | 2.6705 | 0.00076034
1619.0274 | 0.098326 | 0.085628 | 1619.0274 | 2.6705 | 0.0007599
1619.2524 | 0.10294 | 0.085477 | 1619.2524 | 2.6706 | 0.00075946
1619.4774 | 0.10755 | 0.085326 | 1619.4774 | 2.6706 | 0.00075902
1619.7025 | 0.11214 | 0.085176 | 1619.7025 | 2.6707 | 0.00075859
1619.9275 | 0.11673 | 0.085026 | 1619.9275 | 2.6707 | 0.00075815
1620.1525 | 0.12132 | 0.084876 | 1620.1525 | 2.6708 | 0.00075771
1620.3775 | 0.12589 | 0.084727 | 1620.3775 | 2.6708 | 0.00075728
1620.6026 | 0.13046 | 0.084578 | 1620.6026 | 2.6708 | 0.00075684
1620.8276 | 0.13501 | 0.084429 | 1620.8276 | 2.6709 | 0.00075641
1621.0526 | 0.13956 | 0.084281 | 1621.0526 | 2.6709 | 0.00075597
1621.2777 | 0.1441 | 0.084133 | 1621.2777 | 2.671 | 0.00075554
1621.5027 | 0.14864 | 0.083986 | 1621.5027 | 2.671 | 0.0007551
1621.7277 | 0.15316 | 0.083839 | 1621.7277 | 2.6711 | 0.00075467
1621.9527 | 0.15768 | 0.083692 | 1621.9527 | 2.6711 | 0.00075423
1622.1778 | 0.16219 | 0.083546 | 1622.1778 | 2.6711 | 0.0007538
1622.4028 | 0.16669 | 0.0834 | 1622.4028 | 2.6712 | 0.00075337
1622.6278 | 0.17119 | 0.083255 | 1622.6278 | 2.6712 | 0.00075293
1622.8529 | 0.17567 | 0.08311 | 1622.8529 | 2.6713 | 0.0007525
1623.0779 | 0.18015 | 0.082965 | 1623.0779 | 2.6713 | 0.00075207
1623.3029 | 0.18462 | 0.08282 | 1623.3029 | 2.6714 | 0.00075164
1623.5279 | 0.18909 | 0.082676 | 1623.5279 | 2.6714 | 0.00075121
1623.753 | 0.19354 | 0.082533 | 1623.753 | 2.6714 | 0.00075077
1623.978 | 0.19799 | 0.08239 | 1623.978 | 2.6715 | 0.00075034
1624.203 | 0.20243 | 0.082247 | 1624.203 | 2.6715 | 0.00074991
1624.4281 | 0.20686 | 0.082104 | 1624.4281 | 2.6716 | 0.00074948
1624.6531 | 0.21129 | 0.081962 | 1624.6531 | 2.6716 | 0.00074905
1624.8781 | 0.2157 | 0.08182 | 1624.8781 | 2.6717 | 0.00074863
1625.1031 | 0.22011 | 0.081679 | 1625.1031 | 2.6717 | 0.0007482
1625.3282 | 0.22451 | 0.081538 | 1625.3282 | 2.6717 | 0.00074777
1625.5532 | 0.22891 | 0.081397 | 1625.5532 | 2.6718 | 0.00074734
1625.7782 | 0.2333 | 0.081257 | 1625.7782 | 2.6718 | 0.00074691
1626.0033 | 0.23767 | 0.081117 | 1626.0033 | 2.6719 | 0.00074648
1626.2283 | 0.24205 | 0.080978 | 1626.2283 | 2.6719 | 0.00074606
1626.4533 | 0.24641 | 0.080838 | 1626.4533 | 2.6719 | 0.00074563
1626.6783 | 0.25077 | 0.080699 | 1626.6783 | 2.672 | 0.0007452
1626.9034 | 0.25511 | 0.080561 | 1626.9034 | 2.672 | 0.00074478
1627.1284 | 0.25946 | 0.080423 | 1627.1284 | 2.6721 | 0.00074435
1627.3534 | 0.26379 | 0.080285 | 1627.3534 | 2.6721 | 0.00074393
1627.5784 | 0.26812 | 0.080148 | 1627.5784 | 2.6722 | 0.0007435
1627.8035 | 0.27244 | 0.08001 | 1627.8035 | 2.6722 | 0.00074308
1628.0285 | 0.27675 | 0.079874 | 1628.0285 | 2.6722 | 0.00074265
1628.2535 | 0.28105 | 0.079737 | 1628.2535 | 2.6723 | 0.00074223
1628.4786 | 0.28535 | 0.079601 | 1628.4786 | 2.6723 | 0.0007418
1628.7036 | 0.28964 | 0.079466 | 1628.7036 | 2.6724 | 0.00074138
1628.9286 | 0.29392 | 0.07933 | 1628.9286 | 2.6724 | 0.00074096
1629.1536 | 0.2982 | 0.079195 | 1629.1536 | 2.6724 | 0.00074053
1629.3787 | 0.30246 | 0.07906 | 1629.3787 | 2.6725 | 0.00074011
1629.6037 | 0.30673 | 0.078926 | 1629.6037 | 2.6725 | 0.00073969
1629.8287 | 0.31098 | 0.078792 | 1629.8287 | 2.6726 | 0.00073927
1630.0538 | 0.31522 | 0.078658 | 1630.0538 | 2.6726 | 0.00073885
1630.2788 | 0.31946 | 0.078525 | 1630.2788 | 2.6727 | 0.00073843
1630.5038 | 0.3237 | 0.078392 | 1630.5038 | 2.6727 | 0.000738
1630.7288 | 0.32792 | 0.078259 | 1630.7288 | 2.6727 | 0.00073758
1630.9539 | 0.33214 | 0.078127 | 1630.9539 | 2.6728 | 0.00073716
1631.1789 | 0.33635 | 0.077995 | 1631.1789 | 2.6728 | 0.00073674
1631.4039 | 0.34055 | 0.077864 | 1631.4039 | 2.6729 | 0.00073633
1631.629 | 0.34475 | 0.077732 | 1631.629 | 2.6729 | 0.00073591
1631.854 | 0.34894 | 0.077601 | 1631.854 | 2.6729 | 0.00073549
1632.079 | 0.35312 | 0.077471 | 1632.079 | 2.673 | 0.00073507
1632.304 | 0.35729 | 0.07734 | 1632.304 | 2.673 | 0.00073465
1632.5291 | 0.36146 | 0.07721 | 1632.5291 | 2.6731 | 0.00073423
1632.7541 | 0.36562 | 0.077081 | 1632.7541 | 2.6731 | 0.00073382
1632.9791 | 0.36978 | 0.076951 | 1632.9791 | 2.6732 | 0.0007334
1633.2042 | 0.37392 | 0.076822 | 1633.2042 | 2.6732 | 0.00073298
1633.4292 | 0.37806 | 0.076693 | 1633.4292 | 2.6732 | 0.00073257
1633.6542 | 0.3822 | 0.076565 | 1633.6542 | 2.6733 | 0.00073215
1633.8792 | 0.38632 | 0.076437 | 1633.8792 | 2.6733 | 0.00073173
1634.1043 | 0.39044 | 0.076309 | 1634.1043 | 2.6734 | 0.00073132
1634.3293 | 0.39456 | 0.076182 | 1634.3293 | 2.6734 | 0.0007309
1634.5543 | 0.39866 | 0.076055 | 1634.5543 | 2.6734 | 0.00073049
1634.7793 | 0.40276 | 0.075928 | 1634.7793 | 2.6735 | 0.00073008
1635.0044 | 0.40685 | 0.075801 | 1635.0044 | 2.6735 | 0.00072966
1635.2294 | 0.41094 | 0.075675 | 1635.2294 | 2.6736 | 0.00072925
1635.4544 | 0.41502 | 0.075549 | 1635.4544 | 2.6736 | 0.00072883
1635.6795 | 0.41909 | 0.075424 | 1635.6795 | 2.6736 | 0.00072842
1635.9045 | 0.42315 | 0.075298 | 1635.9045 | 2.6737 | 0.00072801
1636.1295 | 0.42721 | 0.075174 | 1636.1295 | 2.6737 | 0.0007276
1636.3545 | 0.43126 | 0.075049 | 1636.3545 | 2.6738 | 0.00072718
1636.5796 | 0.43531 | 0.074925 | 1636.5796 | 2.6738 | 0.00072677
1636.8046 | 0.43934 | 0.074801 | 1636.8046 | 2.6738 | 0.00072636
1637.0296 | 0.44338 | 0.074677 | 1637.0296 | 2.6739 | 0.00072595
1637.2547 | 0.4474 | 0.074553 | 1637.2547 | 2.6739 | 0.00072554
1637.4797 | 0.45142 | 0.07443 | 1637.4797 | 2.674 | 0.00072513
1637.7047 | 0.45543 | 0.074308 | 1637.7047 | 2.674 | 0.00072472
1637.9297 | 0.45943 | 0.074185 | 1637.9297 | 2.6741 | 0.00072431
1638.1548 | 0.46343 | 0.074063 | 1638.1548 | 2.6741 | 0.0007239
1638.3798 | 0.46742 | 0.073941 | 1638.3798 | 2.6741 | 0.00072349
1638.6048 | 0.47141 | 0.073819 | 1638.6048 | 2.6742 | 0.00072308
1638.8299 | 0.47539 | 0.073698 | 1638.8299 | 2.6742 | 0.00072267
1639.0549 | 0.47936 | 0.073577 | 1639.0549 | 2.6743 | 0.00072227
1639.2799 | 0.48332 | 0.073456 | 1639.2799 | 2.6743 | 0.00072186
1639.5049 | 0.48728 | 0.073336 | 1639.5049 | 2.6743 | 0.00072145
1639.73 | 0.49124 | 0.073216 | 1639.73 | 2.6744 | 0.00072104
1639.955 | 0.49518 | 0.073096 | 1639.955 | 2.6744 | 0.00072064
1640.18 | 0.49912 | 0.072977 | 1640.18 | 2.6745 | 0.00072023
1640.4051 | 0.50305 | 0.072857 | 1640.4051 | 2.6745 | 0.00071982
1640.6301 | 0.50698 | 0.072738 | 1640.6301 | 2.6745 | 0.00071942
1640.8551 | 0.5109 | 0.07262 | 1640.8551 | 2.6746 | 0.00071901
1641.0801 | 0.51482 | 0.072501 | 1641.0801 | 2.6746 | 0.00071861
1641.3052 | 0.51872 | 0.072383 | 1641.3052 | 2.6747 | 0.0007182
1641.5302 | 0.52262 | 0.072265 | 1641.5302 | 2.6747 | 0.0007178
1641.7552 | 0.52652 | 0.072148 | 1641.7552 | 2.6747 | 0.00071739
1641.9802 | 0.53041 | 0.072031 | 1641.9802 | 2.6748 | 0.00071699
1642.2053 | 0.53429 | 0.071914 | 1642.2053 | 2.6748 | 0.00071659
1642.4303 | 0.53817 | 0.071797 | 1642.4303 | 2.6749 | 0.00071618
1642.6553 | 0.54203 | 0.071681 | 1642.6553 | 2.6749 | 0.00071578
1642.8804 | 0.5459 | 0.071565 | 1642.8804 | 2.6749 | 0.00071538
1643.1054 | 0.54975 | 0.071449 | 1643.1054 | 2.675 | 0.00071497
1643.3304 | 0.55361 | 0.071333 | 1643.3304 | 2.675 | 0.00071457
1643.5554 | 0.55745 | 0.071218 | 1643.5554 | 2.6751 | 0.00071417
1643.7805 | 0.56129 | 0.071103 | 1643.7805 | 2.6751 | 0.00071377
1644.0055 | 0.56512 | 0.070988 | 1644.0055 | 2.6751 | 0.00071337
1644.2305 | 0.56895 | 0.070874 | 1644.2305 | 2.6752 | 0.00071297
1644.4556 | 0.57277 | 0.07076 | 1644.4556 | 2.6752 | 0.00071257
1644.6806 | 0.57658 | 0.070646 | 1644.6806 | 2.6753 | 0.00071217
1644.9056 | 0.58039 | 0.070532 | 1644.9056 | 2.6753 | 0.00071177
1645.1306 | 0.58419 | 0.070419 | 1645.1306 | 2.6753 | 0.00071137
1645.3557 | 0.58798 | 0.070306 | 1645.3557 | 2.6754 | 0.00071097
1645.5807 | 0.59177 | 0.070193 | 1645.5807 | 2.6754 | 0.00071057
1645.8057 | 0.59556 | 0.07008 | 1645.8057 | 2.6755 | 0.00071017
1646.0308 | 0.59933 | 0.069968 | 1646.0308 | 2.6755 | 0.00070977
1646.2558 | 0.60311 | 0.069856 | 1646.2558 | 2.6755 | 0.00070938
1646.4808 | 0.60687 | 0.069744 | 1646.4808 | 2.6756 | 0.00070898
1646.7058 | 0.61063 | 0.069633 | 1646.7058 | 2.6756 | 0.00070858
1646.9309 | 0.61438 | 0.069522 | 1646.9309 | 2.6757 | 0.00070818
1647.1559 | 0.61813 | 0.069411 | 1647.1559 | 2.6757 | 0.00070779
1647.3809 | 0.62187 | 0.0693 | 1647.3809 | 2.6757 | 0.00070739
1647.606 | 0.62561 | 0.06919 | 1647.606 | 2.6758 | 0.000707
1647.831 | 0.62933 | 0.06908 | 1647.831 | 2.6758 | 0.0007066
1648.056 | 0.63306 | 0.06897 | 1648.056 | 2.6759 | 0.0007062
1648.281 | 0.63677 | 0.06886 | 1648.281 | 2.6759 | 0.00070581
1648.5061 | 0.64049 | 0.068751 | 1648.5061 | 2.6759 | 0.00070541
1648.7311 | 0.64419 | 0.068642 | 1648.7311 | 2.676 | 0.00070502
1648.9561 | 0.64789 | 0.068533 | 1648.9561 | 2.676 | 0.00070463
1649.1811 | 0.65159 | 0.068424 | 1649.1811 | 2.6761 | 0.00070423
1649.4062 | 0.65527 | 0.068316 | 1649.4062 | 2.6761 | 0.00070384
1649.6312 | 0.65896 | 0.068208 | 1649.6312 | 2.6761 | 0.00070345
1649.8562 | 0.66263 | 0.0681 | 1649.8562 | 2.6762 | 0.00070305
1650.0813 | 0.6663 | 0.067992 | 1650.0813 | 2.6762 | 0.00070266
1650.3063 | 0.66997 | 0.067885 | 1650.3063 | 2.6763 | 0.00070227
1650.5313 | 0.67363 | 0.067778 | 1650.5313 | 2.6763 | 0.00070188
1650.7563 | 0.67728 | 0.067671 | 1650.7563 | 2.6763 | 0.00070148
1650.9814 | 0.68093 | 0.067564 | 1650.9814 | 2.6764 | 0.00070109
1651.2064 | 0.68457 | 0.067458 | 1651.2064 | 2.6764 | 0.0007007
1651.4314 | 0.6882 | 0.067352 | 1651.4314 | 2.6765 | 0.00070031
1651.6565 | 0.69183 | 0.067246 | 1651.6565 | 2.6765 | 0.00069992
1651.8815 | 0.69546 | 0.067141 | 1651.8815 | 2.6765 | 0.00069953
1652.1065 | 0.69908 | 0.067035 | 1652.1065 | 2.6766 | 0.00069914
1652.3315 | 0.70269 | 0.06693 | 1652.3315 | 2.6766 | 0.00069875
1652.5566 | 0.7063 | 0.066825 | 1652.5566 | 2.6767 | 0.00069836
1652.7816 | 0.7099 | 0.066721 | 1652.7816 | 2.6767 | 0.00069797
1653.0066 | 0.7135 | 0.066616 | 1653.0066 | 2.6767 | 0.00069758
1653.2317 | 0.71709 | 0.066512 | 1653.2317 | 2.6768 | 0.0006972
1653.4567 | 0.72067 | 0.066409 | 1653.4567 | 2.6768 | 0.00069681
1653.6817 | 0.72425 | 0.066305 | 1653.6817 | 2.6768 | 0.00069642
1653.9067 | 0.72782 | 0.066202 | 1653.9067 | 2.6769 | 0.00069603
1654.1318 | 0.73139 | 0.066098 | 1654.1318 | 2.6769 | 0.00069565
1654.3568 | 0.73495 | 0.065995 | 1654.3568 | 2.677 | 0.00069526
1654.5818 | 0.73851 | 0.065893 | 1654.5818 | 2.677 | 0.00069487
1654.8069 | 0.74206 | 0.06579 | 1654.8069 | 2.677 | 0.00069449
1655.0319 | 0.74561 | 0.065688 | 1655.0319 | 2.6771 | 0.0006941
1655.2569 | 0.74915 | 0.065586 | 1655.2569 | 2.6771 | 0.00069372
1655.4819 | 0.75269 | 0.065484 | 1655.4819 | 2.6772 | 0.00069333
1655.707 | 0.75621 | 0.065383 | 1655.707 | 2.6772 | 0.00069295
1655.932 | 0.75974 | 0.065282 | 1655.932 | 2.6772 | 0.00069256
1656.157 | 0.76326 | 0.065181 | 1656.157 | 2.6773 | 0.00069218
1656.382 | 0.76677 | 0.06508 | 1656.382 | 2.6773 | 0.00069179
1656.6071 | 0.77028 | 0.064979 | 1656.6071 | 2.6774 | 0.00069141
1656.8321 | 0.77378 | 0.064879 | 1656.8321 | 2.6774 | 0.00069103
1657.0571 | 0.77728 | 0.064779 | 1657.0571 | 2.6774 | 0.00069064
1657.2822 | 0.78077 | 0.064679 | 1657.2822 | 2.6775 | 0.00069026
1657.5072 | 0.78426 | 0.064579 | 1657.5072 | 2.6775 | 0.00068988
1657.7322 | 0.78774 | 0.06448 | 1657.7322 | 2.6776 | 0.00068949
1657.9572 | 0.79121 | 0.064381 | 1657.9572 | 2.6776 | 0.00068911
1658.1823 | 0.79468 | 0.064282 | 1658.1823 | 2.6776 | 0.00068873
1658.4073 | 0.79815 | 0.064183 | 1658.4073 | 2.6777 | 0.00068835
1658.6323 | 0.80161 | 0.064085 | 1658.6323 | 2.6777 | 0.00068797
1658.8574 | 0.80506 | 0.063986 | 1658.8574 | 2.6777 | 0.00068759
1659.0824 | 0.80851 | 0.063888 | 1659.0824 | 2.6778 | 0.00068721
1659.3074 | 0.81195 | 0.063791 | 1659.3074 | 2.6778 | 0.00068683
1659.5324 | 0.81539 | 0.063693 | 1659.5324 | 2.6779 | 0.00068645
1659.7575 | 0.81882 | 0.063596 | 1659.7575 | 2.6779 | 0.00068607
1659.9825 | 0.82225 | 0.063498 | 1659.9825 | 2.6779 | 0.00068569
1660.2075 | 0.82568 | 0.063401 | 1660.2075 | 2.678 | 0.00068531
1660.4326 | 0.82909 | 0.063305 | 1660.4326 | 2.678 | 0.00068493
1660.6576 | 0.8325 | 0.063208 | 1660.6576 | 2.6781 | 0.00068455
1660.8826 | 0.83591 | 0.063112 | 1660.8826 | 2.6781 | 0.00068417
1661.1076 | 0.83931 | 0.063016 | 1661.1076 | 2.6781 | 0.0006838
1661.3327 | 0.84271 | 0.06292 | 1661.3327 | 2.6782 | 0.00068342
1661.5577 | 0.8461 | 0.062824 | 1661.5577 | 2.6782 | 0.00068304
1661.7827 | 0.84949 | 0.062729 | 1661.7827 | 2.6782 | 0.00068267
1662.0078 | 0.85287 | 0.062634 | 1662.0078 | 2.6783 | 0.00068229
1662.2328 | 0.85625 | 0.062539 | 1662.2328 | 2.6783 | 0.00068191
1662.4578 | 0.85962 | 0.062444 | 1662.4578 | 2.6784 | 0.00068154
1662.6828 | 0.86298 | 0.062349 | 1662.6828 | 2.6784 | 0.00068116
1662.9079 | 0.86634 | 0.062255 | 1662.9079 | 2.6784 | 0.00068079
1663.1329 | 0.8697 | 0.062161 | 1663.1329 | 2.6785 | 0.00068041
1663.3579 | 0.87305 | 0.062067 | 1663.3579 | 2.6785 | 0.00068004
1663.5829 | 0.87639 | 0.061973 | 1663.5829 | 2.6786 | 0.00067966
1663.808 | 0.87974 | 0.06188 | 1663.808 | 2.6786 | 0.00067929
1664.033 | 0.88307 | 0.061787 | 1664.033 | 2.6786 | 0.00067891
1664.258 | 0.8864 | 0.061694 | 1664.258 | 2.6787 | 0.00067854
1664.4831 | 0.88973 | 0.061601 | 1664.4831 | 2.6787 | 0.00067817
1664.7081 | 0.89305 | 0.061508 | 1664.7081 | 2.6787 | 0.00067779
1664.9331 | 0.89636 | 0.061416 | 1664.9331 | 2.6788 | 0.00067742
1665.1581 | 0.89967 | 0.061323 | 1665.1581 | 2.6788 | 0.00067705
1665.3832 | 0.90298 | 0.061231 | 1665.3832 | 2.6789 | 0.00067667
1665.6082 | 0.90628 | 0.061139 | 1665.6082 | 2.6789 | 0.0006763
1665.8332 | 0.90957 | 0.061048 | 1665.8332 | 2.6789 | 0.00067593
1666.0583 | 0.91286 | 0.060956 | 1666.0583 | 2.679 | 0.00067556
1666.2833 | 0.91615 | 0.060865 | 1666.2833 | 2.679 | 0.00067519
1666.5083 | 0.91943 | 0.060774 | 1666.5083 | 2.679 | 0.00067482
1666.7333 | 0.92271 | 0.060683 | 1666.7333 | 2.6791 | 0.00067445
1666.9584 | 0.92598 | 0.060593 | 1666.9584 | 2.6791 | 0.00067408
1667.1834 | 0.92924 | 0.060502 | 1667.1834 | 2.6792 | 0.00067371
1667.4084 | 0.93251 | 0.060412 | 1667.4084 | 2.6792 | 0.00067334
1667.6335 | 0.93576 | 0.060322 | 1667.6335 | 2.6792 | 0.00067297
1667.8585 | 0.93901 | 0.060232 | 1667.8585 | 2.6793 | 0.0006726
1668.0835 | 0.94226 | 0.060143 | 1668.0835 | 2.6793 | 0.00067223
1668.3085 | 0.9455 | 0.060053 | 1668.3085 | 2.6794 | 0.00067186
1668.5336 | 0.94874 | 0.059964 | 1668.5336 | 2.6794 | 0.00067149
1668.7586 | 0.95197 | 0.059875 | 1668.7586 | 2.6794 | 0.00067113
1668.9836 | 0.9552 | 0.059786 | 1668.9836 | 2.6795 | 0.00067076
1669.2087 | 0.95842 | 0.059697 | 1669.2087 | 2.6795 | 0.00067039
1669.4337 | 0.96164 | 0.059609 | 1669.4337 | 2.6795 | 0.00067002
1669.6587 | 0.96485 | 0.059521 | 1669.6587 | 2.6796 | 0.00066966
1669.8837 | 0.96806 | 0.059433 | 1669.8837 | 2.6796 | 0.00066929
1670.1088 | 0.97126 | 0.059345 | 1670.1088 | 2.6797 | 0.00066892
1670.3338 | 0.97446 | 0.059257 | 1670.3338 | 2.6797 | 0.00066856
1670.5588 | 0.97766 | 0.05917 | 1670.5588 | 2.6797 | 0.00066819
1670.7838 | 0.98085 | 0.059082 | 1670.7838 | 2.6798 | 0.00066783
1671.0089 | 0.98403 | 0.058995 | 1671.0089 | 2.6798 | 0.00066746
1671.2339 | 0.98721 | 0.058908 | 1671.2339 | 2.6798 | 0.0006671
1671.4589 | 0.99039 | 0.058822 | 1671.4589 | 2.6799 | 0.00066673
1671.684 | 0.99356 | 0.058735 | 1671.684 | 2.6799 | 0.00066637
1671.909 | 0.99672 | 0.058649 | 1671.909 | 2.68 | 0.000666
1672.134 | 0.99989 | 0.058563 | 1672.134 | 2.68 | 0.00066564
1672.359 | 1.003 | 0.058477 | 1672.359 | 2.68 | 0.00066528
1672.5841 | 1.0062 | 0.058391 | 1672.5841 | 2.6801 | 0.00066491
1672.8091 | 1.0093 | 0.058305 | 1672.8091 | 2.6801 | 0.00066455
1673.0341 | 1.0125 | 0.05822 | 1673.0341 | 2.6801 | 0.00066419
1673.2592 | 1.0156 | 0.058135 | 1673.2592 | 2.6802 | 0.00066383
1673.4842 | 1.0188 | 0.05805 | 1673.4842 | 2.6802 | 0.00066346
1673.7092 | 1.0219 | 0.057965 | 1673.7092 | 2.6803 | 0.0006631
1673.9342 | 1.025 | 0.05788 | 1673.9342 | 2.6803 | 0.00066274
1674.1593 | 1.0281 | 0.057796 | 1674.1593 | 2.6803 | 0.00066238
1674.3843 | 1.0312 | 0.057712 | 1674.3843 | 2.6804 | 0.00066202
1674.6093 | 1.0344 | 0.057627 | 1674.6093 | 2.6804 | 0.00066166
1674.8344 | 1.0375 | 0.057544 | 1674.8344 | 2.6804 | 0.0006613
1675.0594 | 1.0406 | 0.05746 | 1675.0594 | 2.6805 | 0.00066094
1675.2844 | 1.0437 | 0.057376 | 1675.2844 | 2.6805 | 0.00066058
1675.5094 | 1.0468 | 0.057293 | 1675.5094 | 2.6806 | 0.00066022
1675.7345 | 1.0498 | 0.05721 | 1675.7345 | 2.6806 | 0.00065986
1675.9595 | 1.0529 | 0.057127 | 1675.9595 | 2.6806 | 0.0006595
1676.1845 | 1.056 | 0.057044 | 1676.1845 | 2.6807 | 0.00065914
1676.4096 | 1.0591 | 0.056961 | 1676.4096 | 2.6807 | 0.00065878
1676.6346 | 1.0622 | 0.056879 | 1676.6346 | 2.6807 | 0.00065842
1676.8596 | 1.0652 | 0.056796 | 1676.8596 | 2.6808 | 0.00065807
1677.0846 | 1.0683 | 0.056714 | 1677.0846 | 2.6808 | 0.00065771
1677.3097 | 1.0713 | 0.056632 | 1677.3097 | 2.6808 | 0.00065735
1677.5347 | 1.0744 | 0.056551 | 1677.5347 | 2.6809 | 0.00065699
1677.7597 | 1.0774 | 0.056469 | 1677.7597 | 2.6809 | 0.00065664
1677.9847 | 1.0805 | 0.056388 | 1677.9847 | 2.681 | 0.00065628
1678.2098 | 1.0835 | 0.056306 | 1678.2098 | 2.681 | 0.00065592
1678.4348 | 1.0866 | 0.056225 | 1678.4348 | 2.681 | 0.00065557
1678.6598 | 1.0896 | 0.056144 | 1678.6598 | 2.6811 | 0.00065521
1678.8849 | 1.0926 | 0.056064 | 1678.8849 | 2.6811 | 0.00065486
1679.1099 | 1.0956 | 0.055983 | 1679.1099 | 2.6811 | 0.0006545
1679.3349 | 1.0987 | 0.055903 | 1679.3349 | 2.6812 | 0.00065415
1679.5599 | 1.1017 | 0.055822 | 1679.5599 | 2.6812 | 0.00065379
1679.785 | 1.1047 | 0.055742 | 1679.785 | 2.6813 | 0.00065344
1680.01 | 1.1077 | 0.055663 | 1680.01 | 2.6813 | 0.00065308
1680.235 | 1.1107 | 0.055583 | 1680.235 | 2.6813 | 0.00065273
1680.4601 | 1.1137 | 0.055503 | 1680.4601 | 2.6814 | 0.00065238
1680.6851 | 1.1167 | 0.055424 | 1680.6851 | 2.6814 | 0.00065202
1680.9101 | 1.1197 | 0.055345 | 1680.9101 | 2.6814 | 0.00065167
1681.1351 | 1.1226 | 0.055266 | 1681.1351 | 2.6815 | 0.00065132
1681.3602 | 1.1256 | 0.055187 | 1681.3602 | 2.6815 | 0.00065097
1681.5852 | 1.1286 | 0.055108 | 1681.5852 | 2.6815 | 0.00065061
1681.8102 | 1.1316 | 0.05503 | 1681.8102 | 2.6816 | 0.00065026
1682.0353 | 1.1345 | 0.054951 | 1682.0353 | 2.6816 | 0.00064991
1682.2603 | 1.1375 | 0.054873 | 1682.2603 | 2.6817 | 0.00064956
1682.4853 | 1.1405 | 0.054795 | 1682.4853 | 2.6817 | 0.00064921
1682.7103 | 1.1434 | 0.054717 | 1682.7103 | 2.6817 | 0.00064886
1682.9354 | 1.1464 | 0.05464 | 1682.9354 | 2.6818 | 0.00064851
1683.1604 | 1.1493 | 0.054562 | 1683.1604 | 2.6818 | 0.00064816
1683.3854 | 1.1522 | 0.054485 | 1683.3854 | 2.6818 | 0.00064781
1683.6105 | 1.1552 | 0.054407 | 1683.6105 | 2.6819 | 0.00064746
1683.8355 | 1.1581 | 0.05433 | 1683.8355 | 2.6819 | 0.00064711
1684.0605 | 1.161 | 0.054253 | 1684.0605 | 2.6819 | 0.00064676
1684.2855 | 1.164 | 0.054177 | 1684.2855 | 2.682 | 0.00064641
1684.5106 | 1.1669 | 0.0541 | 1684.5106 | 2.682 | 0.00064606
1684.7356 | 1.1698 | 0.054024 | 1684.7356 | 2.6821 | 0.00064571
1684.9606 | 1.1727 | 0.053948 | 1684.9606 | 2.6821 | 0.00064536
1685.1856 | 1.1756 | 0.053872 | 1685.1856 | 2.6821 | 0.00064501
1685.4107 | 1.1785 | 0.053796 | 1685.4107 | 2.6822 | 0.00064467
1685.6357 | 1.1814 | 0.05372 | 1685.6357 | 2.6822 | 0.00064432
1685.8607 | 1.1843 | 0.053644 | 1685.8607 | 2.6822 | 0.00064397
1686.0858 | 1.1872 | 0.053569 | 1686.0858 | 2.6823 | 0.00064363
1686.3108 | 1.1901 | 0.053493 | 1686.3108 | 2.6823 | 0.00064328
1686.5358 | 1.193 | 0.053418 | 1686.5358 | 2.6823 | 0.00064293
1686.7608 | 1.1959 | 0.053343 | 1686.7608 | 2.6824 | 0.00064259
1686.9859 | 1.1987 | 0.053269 | 1686.9859 | 2.6824 | 0.00064224
1687.2109 | 1.2016 | 0.053194 | 1687.2109 | 2.6825 | 0.0006419
1687.4359 | 1.2045 | 0.053119 | 1687.4359 | 2.6825 | 0.00064155
1687.661 | 1.2073 | 0.053045 | 1687.661 | 2.6825 | 0.0006412
1687.886 | 1.2102 | 0.052971 | 1687.886 | 2.6826 | 0.00064086
1688.111 | 1.2131 | 0.052897 | 1688.111 | 2.6826 | 0.00064052
1688.336 | 1.2159 | 0.052823 | 1688.336 | 2.6826 | 0.00064017
1688.5611 | 1.2188 | 0.052749 | 1688.5611 | 2.6827 | 0.00063983
1688.7861 | 1.2216 | 0.052676 | 1688.7861 | 2.6827 | 0.00063948
1689.0111 | 1.2244 | 0.052602 | 1689.0111 | 2.6827 | 0.00063914
1689.2362 | 1.2273 | 0.052529 | 1689.2362 | 2.6828 | 0.0006388
1689.4612 | 1.2301 | 0.052456 | 1689.4612 | 2.6828 | 0.00063845
1689.6862 | 1.2329 | 0.052383 | 1689.6862 | 2.6829 | 0.00063811
1689.9112 | 1.2358 | 0.05231 | 1689.9112 | 2.6829 | 0.00063777
1690.1363 | 1.2386 | 0.052237 | 1690.1363 | 2.6829 | 0.00063743
1690.3613 | 1.2414 | 0.052165 | 1690.3613 | 2.683 | 0.00063708
1690.5863 | 1.2442 | 0.052092 | 1690.5863 | 2.683 | 0.00063674
1690.8114 | 1.247 | 0.05202 | 1690.8114 | 2.683 | 0.0006364
1691.0364 | 1.2498 | 0.051948 | 1691.0364 | 2.6831 | 0.00063606
1691.2614 | 1.2526 | 0.051876 | 1691.2614 | 2.6831 | 0.00063572
1691.4864 | 1.2554 | 0.051804 | 1691.4864 | 2.6831 | 0.00063538
1691.7115 | 1.2582 | 0.051733 | 1691.7115 | 2.6832 | 0.00063504
1691.9365 | 1.261 | 0.051661 | 1691.9365 | 2.6832 | 0.0006347
1692.1615 | 1.2638 | 0.05159 | 1692.1615 | 2.6832 | 0.00063436
1692.3865 | 1.2666 | 0.051519 | 1692.3865 | 2.6833 | 0.00063402
1692.6116 | 1.2693 | 0.051448 | 1692.6116 | 2.6833 | 0.00063368
1692.8366 | 1.2721 | 0.051377 | 1692.8366 | 2.6834 | 0.00063334
1693.0616 | 1.2749 | 0.051306 | 1693.0616 | 2.6834 | 0.000633
1693.2867 | 1.2777 | 0.051235 | 1693.2867 | 2.6834 | 0.00063266
1693.5117 | 1.2804 | 0.051165 | 1693.5117 | 2.6835 | 0.00063232
1693.7367 | 1.2832 | 0.051095 | 1693.7367 | 2.6835 | 0.00063199
1693.9617 | 1.2859 | 0.051025 | 1693.9617 | 2.6835 | 0.00063165
1694.1868 | 1.2887 | 0.050954 | 1694.1868 | 2.6836 | 0.00063131
1694.4118 | 1.2914 | 0.050885 | 1694.4118 | 2.6836 | 0.00063097
1694.6368 | 1.2942 | 0.050815 | 1694.6368 | 2.6836 | 0.00063064
1694.8619 | 1.2969 | 0.050745 | 1694.8619 | 2.6837 | 0.0006303
1695.0869 | 1.2996 | 0.050676 | 1695.0869 | 2.6837 | 0.00062996
1695.3119 | 1.3024 | 0.050606 | 1695.3119 | 2.6837 | 0.00062963
1695.5369 | 1.3051 | 0.050537 | 1695.5369 | 2.6838 | 0.00062929
1695.762 | 1.3078 | 0.050468 | 1695.762 | 2.6838 | 0.00062895
1695.987 | 1.3106 | 0.050399 | 1695.987 | 2.6838 | 0.00062862
1696.212 | 1.3133 | 0.050331 | 1696.212 | 2.6839 | 0.00062828
1696.4371 | 1.316 | 0.050262 | 1696.4371 | 2.6839 | 0.00062795
1696.6621 | 1.3187 | 0.050193 | 1696.6621 | 2.684 | 0.00062761
1696.8871 | 1.3214 | 0.050125 | 1696.8871 | 2.684 | 0.00062728
1697.1121 | 1.3241 | 0.050057 | 1697.1121 | 2.684 | 0.00062695
1697.3372 | 1.3268 | 0.049989 | 1697.3372 | 2.6841 | 0.00062661
1697.5622 | 1.3295 | 0.049921 | 1697.5622 | 2.6841 | 0.00062628
1697.7872 | 1.3322 | 0.049853 | 1697.7872 | 2.6841 | 0.00062594
1698.0123 | 1.3349 | 0.049785 | 1698.0123 | 2.6842 | 0.00062561
1698.2373 | 1.3376 | 0.049718 | 1698.2373 | 2.6842 | 0.00062528
1698.4623 | 1.3402 | 0.04965 | 1698.4623 | 2.6842 | 0.00062494
1698.6873 | 1.3429 | 0.049583 | 1698.6873 | 2.6843 | 0.00062461
1698.9124 | 1.3456 | 0.049516 | 1698.9124 | 2.6843 | 0.00062428
1699.1374 | 1.3483 | 0.049449 | 1699.1374 | 2.6843 | 0.00062395
1699.3624 | 1.3509 | 0.049382 | 1699.3624 | 2.6844 | 0.00062362
1699.5874 | 1.3536 | 0.049316 | 1699.5874 | 2.6844 | 0.00062328
1699.8125 | 1.3562 | 0.049249 | 1699.8125 | 2.6844 | 0.00062295
1700.0375 | 1.3589 | 0.049183 | 1700.0375 | 2.6845 | 0.00062262
1700.2625 | 1.3615 | 0.049116 | 1700.2625 | 2.6845 | 0.00062229
1700.4876 | 1.3642 | 0.04905 | 1700.4876 | 2.6846 | 0.00062196
1700.7126 | 1.3668 | 0.048984 | 1700.7126 | 2.6846 | 0.00062163
1700.9376 | 1.3695 | 0.048918 | 1700.9376 | 2.6846 | 0.0006213
1701.1626 | 1.3721 | 0.048852 | 1701.1626 | 2.6847 | 0.00062097
1701.3877 | 1.3748 | 0.048787 | 1701.3877 | 2.6847 | 0.00062064
1701.6127 | 1.3774 | 0.048721 | 1701.6127 | 2.6847 | 0.00062031
1701.8377 | 1.38 | 0.048656 | 1701.8377 | 2.6848 | 0.00061998
1702.0628 | 1.3826 | 0.04859 | 1702.0628 | 2.6848 | 0.00061965
1702.2878 | 1.3853 | 0.048525 | 1702.2878 | 2.6848 | 0.00061933
1702.5128 | 1.3879 | 0.04846 | 1702.5128 | 2.6849 | 0.000619
1702.7378 | 1.3905 | 0.048395 | 1702.7378 | 2.6849 | 0.00061867
1702.9629 | 1.3931 | 0.048331 | 1702.9629 | 2.6849 | 0.00061834
1703.1879 | 1.3957 | 0.048266 | 1703.1879 | 2.685 | 0.00061801
1703.4129 | 1.3983 | 0.048202 | 1703.4129 | 2.685 | 0.00061769
1703.638 | 1.4009 | 0.048137 | 1703.638 | 2.685 | 0.00061736
1703.863 | 1.4035 | 0.048073 | 1703.863 | 2.6851 | 0.00061703
1704.088 | 1.4061 | 0.048009 | 1704.088 | 2.6851 | 0.00061671
1704.313 | 1.4087 | 0.047945 | 1704.313 | 2.6851 | 0.00061638
1704.5381 | 1.4113 | 0.047881 | 1704.5381 | 2.6852 | 0.00061605
1704.7631 | 1.4138 | 0.047817 | 1704.7631 | 2.6852 | 0.00061573
1704.9881 | 1.4164 | 0.047754 | 1704.9881 | 2.6852 | 0.0006154
1705.2132 | 1.419 | 0.04769 | 1705.2132 | 2.6853 | 0.00061508
1705.4382 | 1.4216 | 0.047627 | 1705.4382 | 2.6853 | 0.00061475
1705.6632 | 1.4241 | 0.047564 | 1705.6632 | 2.6854 | 0.00061443
1705.8882 | 1.4267 | 0.047501 | 1705.8882 | 2.6854 | 0.0006141
1706.1133 | 1.4293 | 0.047438 | 1706.1133 | 2.6854 | 0.00061378
1706.3383 | 1.4318 | 0.047375 | 1706.3383 | 2.6855 | 0.00061345
1706.5633 | 1.4344 | 0.047312 | 1706.5633 | 2.6855 | 0.00061313
1706.7883 | 1.4369 | 0.047249 | 1706.7883 | 2.6855 | 0.0006128
1707.0134 | 1.4395 | 0.047187 | 1707.0134 | 2.6856 | 0.00061248
1707.2384 | 1.442 | 0.047125 | 1707.2384 | 2.6856 | 0.00061216
1707.4634 | 1.4445 | 0.047062 | 1707.4634 | 2.6856 | 0.00061183
1707.6885 | 1.4471 | 0.047 | 1707.6885 | 2.6857 | 0.00061151
1707.9135 | 1.4496 | 0.046938 | 1707.9135 | 2.6857 | 0.00061119
1708.1385 | 1.4521 | 0.046876 | 1708.1385 | 2.6857 | 0.00061087
1708.3635 | 1.4547 | 0.046815 | 1708.3635 | 2.6858 | 0.00061054
1708.5886 | 1.4572 | 0.046753 | 1708.5886 | 2.6858 | 0.00061022
1708.8136 | 1.4597 | 0.046692 | 1708.8136 | 2.6858 | 0.0006099
1709.0386 | 1.4622 | 0.04663 | 1709.0386 | 2.6859 | 0.00060958
1709.2637 | 1.4647 | 0.046569 | 1709.2637 | 2.6859 | 0.00060926
1709.4887 | 1.4673 | 0.046508 | 1709.4887 | 2.6859 | 0.00060894
1709.7137 | 1.4698 | 0.046447 | 1709.7137 | 2.686 | 0.00060862
1709.9387 | 1.4723 | 0.046386 | 1709.9387 | 2.686 | 0.0006083
1710.1638 | 1.4748 | 0.046325 | 1710.1638 | 2.686 | 0.00060798
1710.3888 | 1.4773 | 0.046264 | 1710.3888 | 2.6861 | 0.00060766
1710.6138 | 1.4798 | 0.046204 | 1710.6138 | 2.6861 | 0.00060734
1710.8389 | 1.4823 | 0.046143 | 1710.8389 | 2.6861 | 0.00060702
1711.0639 | 1.4847 | 0.046083 | 1711.0639 | 2.6862 | 0.0006067
1711.2889 | 1.4872 | 0.046023 | 1711.2889 | 2.6862 | 0.00060638
1711.5139 | 1.4897 | 0.045963 | 1711.5139 | 2.6862 | 0.00060606
1711.739 | 1.4922 | 0.045903 | 1711.739 | 2.6863 | 0.00060574
1711.964 | 1.4947 | 0.045843 | 1711.964 | 2.6863 | 0.00060542
1712.189 | 1.4971 | 0.045783 | 1712.189 | 2.6863 | 0.00060511
1712.4141 | 1.4996 | 0.045724 | 1712.4141 | 2.6864 | 0.00060479
1712.6391 | 1.5021 | 0.045664 | 1712.6391 | 2.6864 | 0.00060447
1712.8641 | 1.5045 | 0.045605 | 1712.8641 | 2.6864 | 0.00060415
1713.0891 | 1.507 | 0.045545 | 1713.0891 | 2.6865 | 0.00060384
1713.3142 | 1.5094 | 0.045486 | 1713.3142 | 2.6865 | 0.00060352
1713.5392 | 1.5119 | 0.045427 | 1713.5392 | 2.6865 | 0.0006032
1713.7642 | 1.5143 | 0.045368 | 1713.7642 | 2.6866 | 0.00060289
1713.9892 | 1.5168 | 0.045309 | 1713.9892 | 2.6866 | 0.00060257
1714.2143 | 1.5192 | 0.045251 | 1714.2143 | 2.6867 | 0.00060225
1714.4393 | 1.5217 | 0.045192 | 1714.4393 | 2.6867 | 0.00060194
1714.6643 | 1.5241 | 0.045134 | 1714.6643 | 2.6867 | 0.00060162
1714.8894 | 1.5265 | 0.045075 | 1714.8894 | 2.6868 | 0.00060131
1715.1144 | 1.529 | 0.045017 | 1715.1144 | 2.6868 | 0.00060099
1715.3394 | 1.5314 | 0.044959 | 1715.3394 | 2.6868 | 0.00060068
1715.5644 | 1.5338 | 0.044901 | 1715.5644 | 2.6869 | 0.00060036
1715.7895 | 1.5362 | 0.044843 | 1715.7895 | 2.6869 | 0.00060005
1716.0145 | 1.5387 | 0.044785 | 1716.0145 | 2.6869 | 0.00059974
1716.2395 | 1.5411 | 0.044727 | 1716.2395 | 2.687 | 0.00059942
1716.4646 | 1.5435 | 0.04467 | 1716.4646 | 2.687 | 0.00059911
1716.6896 | 1.5459 | 0.044612 | 1716.6896 | 2.687 | 0.00059879
1716.9146 | 1.5483 | 0.044555 | 1716.9146 | 2.6871 | 0.00059848
1717.1396 | 1.5507 | 0.044498 | 1717.1396 | 2.6871 | 0.00059817
1717.3647 | 1.5531 | 0.04444 | 1717.3647 | 2.6871 | 0.00059786
1717.5897 | 1.5555 | 0.044383 | 1717.5897 | 2.6872 | 0.00059754
1717.8147 | 1.5579 | 0.044326 | 1717.8147 | 2.6872 | 0.00059723
1718.0398 | 1.5603 | 0.04427 | 1718.0398 | 2.6872 | 0.00059692
1718.2648 | 1.5627 | 0.044213 | 1718.2648 | 2.6873 | 0.00059661
1718.4898 | 1.5651 | 0.044156 | 1718.4898 | 2.6873 | 0.0005963
1718.7148 | 1.5674 | 0.0441 | 1718.7148 | 2.6873 | 0.00059598
1718.9399 | 1.5698 | 0.044043 | 1718.9399 | 2.6874 | 0.00059567
1719.1649 | 1.5722 | 0.043987 | 1719.1649 | 2.6874 | 0.00059536
1719.3899 | 1.5746 | 0.043931 | 1719.3899 | 2.6874 | 0.00059505
1719.615 | 1.5769 | 0.043875 | 1719.615 | 2.6875 | 0.00059474
1719.84 | 1.5793 | 0.043819 | 1719.84 | 2.6875 | 0.00059443
1720.065 | 1.5817 | 0.043763 | 1720.065 | 2.6875 | 0.00059412
1720.29 | 1.584 | 0.043707 | 1720.29 | 2.6876 | 0.00059381
1720.5151 | 1.5864 | 0.043652 | 1720.5151 | 2.6876 | 0.0005935
1720.7401 | 1.5887 | 0.043596 | 1720.7401 | 2.6876 | 0.00059319
1720.9651 | 1.5911 | 0.043541 | 1720.9651 | 2.6877 | 0.00059288
1721.1901 | 1.5934 | 0.043485 | 1721.1901 | 2.6877 | 0.00059257
1721.4152 | 1.5958 | 0.04343 | 1721.4152 | 2.6877 | 0.00059227
1721.6402 | 1.5981 | 0.043375 | 1721.6402 | 2.6878 | 0.00059196
1721.8652 | 1.6004 | 0.04332 | 1721.8652 | 2.6878 | 0.00059165
1722.0903 | 1.6028 | 0.043265 | 1722.0903 | 2.6878 | 0.00059134
1722.3153 | 1.6051 | 0.04321 | 1722.3153 | 2.6879 | 0.00059103
1722.5403 | 1.6074 | 0.043155 | 1722.5403 | 2.6879 | 0.00059073
1722.7653 | 1.6098 | 0.043101 | 1722.7653 | 2.6879 | 0.00059042
1722.9904 | 1.6121 | 0.043046 | 1722.9904 | 2.688 | 0.00059011
1723.2154 | 1.6144 | 0.042992 | 1723.2154 | 2.688 | 0.00058981
1723.4404 | 1.6167 | 0.042937 | 1723.4404 | 2.688 | 0.0005895
1723.6655 | 1.619 | 0.042883 | 1723.6655 | 2.6881 | 0.00058919
1723.8905 | 1.6214 | 0.042829 | 1723.8905 | 2.6881 | 0.00058889
1724.1155 | 1.6237 | 0.042775 | 1724.1155 | 2.6881 | 0.00058858
1724.3405 | 1.626 | 0.042721 | 1724.3405 | 2.6882 | 0.00058828
1724.5656 | 1.6283 | 0.042667 | 1724.5656 | 2.6882 | 0.00058797
1724.7906 | 1.6306 | 0.042614 | 1724.7906 | 2.6882 | 0.00058766
1725.0156 | 1.6329 | 0.04256 | 1725.0156 | 2.6883 | 0.00058736
1725.2407 | 1.6352 | 0.042507 | 1725.2407 | 2.6883 | 0.00058705
1725.4657 | 1.6375 | 0.042453 | 1725.4657 | 2.6883 | 0.00058675
1725.6907 | 1.6397 | 0.0424 | 1725.6907 | 2.6884 | 0.00058645
1725.9157 | 1.642 | 0.042347 | 1725.9157 | 2.6884 | 0.00058614
1726.1408 | 1.6443 | 0.042294 | 1726.1408 | 2.6884 | 0.00058584
1726.3658 | 1.6466 | 0.042241 | 1726.3658 | 2.6885 | 0.00058553
1726.5908 | 1.6489 | 0.042188 | 1726.5908 | 2.6885 | 0.00058523
1726.8159 | 1.6512 | 0.042135 | 1726.8159 | 2.6885 | 0.00058493
1727.0409 | 1.6534 | 0.042082 | 1727.0409 | 2.6886 | 0.00058462
1727.2659 | 1.6557 | 0.04203 | 1727.2659 | 2.6886 | 0.00058432
1727.4909 | 1.658 | 0.041977 | 1727.4909 | 2.6886 | 0.00058402
1727.716 | 1.6602 | 0.041925 | 1727.716 | 2.6887 | 0.00058372
1727.941 | 1.6625 | 0.041872 | 1727.941 | 2.6887 | 0.00058341
1728.166 | 1.6647 | 0.04182 | 1728.166 | 2.6887 | 0.00058311
1728.391 | 1.667 | 0.041768 | 1728.391 | 2.6888 | 0.00058281
1728.6161 | 1.6692 | 0.041716 | 1728.6161 | 2.6888 | 0.00058251
1728.8411 | 1.6715 | 0.041664 | 1728.8411 | 2.6888 | 0.00058221
1729.0661 | 1.6737 | 0.041612 | 1729.0661 | 2.6888 | 0.00058191
1729.2912 | 1.676 | 0.04156 | 1729.2912 | 2.6889 | 0.00058161
1729.5162 | 1.6782 | 0.041509 | 1729.5162 | 2.6889 | 0.00058131
1729.7412 | 1.6805 | 0.041457 | 1729.7412 | 2.6889 | 0.00058101
1729.9662 | 1.6827 | 0.041406 | 1729.9662 | 2.689 | 0.00058071
1730.1913 | 1.6849 | 0.041354 | 1730.1913 | 2.689 | 0.00058041
1730.4163 | 1.6872 | 0.041303 | 1730.4163 | 2.689 | 0.00058011
1730.6413 | 1.6894 | 0.041252 | 1730.6413 | 2.6891 | 0.00057981
1730.8664 | 1.6916 | 0.041201 | 1730.8664 | 2.6891 | 0.00057951
1731.0914 | 1.6938 | 0.04115 | 1731.0914 | 2.6891 | 0.00057921
1731.3164 | 1.6961 | 0.041099 | 1731.3164 | 2.6892 | 0.00057891
1731.5414 | 1.6983 | 0.041048 | 1731.5414 | 2.6892 | 0.00057861
1731.7665 | 1.7005 | 0.040997 | 1731.7665 | 2.6892 | 0.00057831
1731.9915 | 1.7027 | 0.040947 | 1731.9915 | 2.6893 | 0.00057801
1732.2165 | 1.7049 | 0.040896 | 1732.2165 | 2.6893 | 0.00057772
1732.4416 | 1.7071 | 0.040846 | 1732.4416 | 2.6893 | 0.00057742
1732.6666 | 1.7093 | 0.040796 | 1732.6666 | 2.6894 | 0.00057712
1732.8916 | 1.7115 | 0.040745 | 1732.8916 | 2.6894 | 0.00057682
1733.1166 | 1.7137 | 0.040695 | 1733.1166 | 2.6894 | 0.00057653
1733.3417 | 1.7159 | 0.040645 | 1733.3417 | 2.6895 | 0.00057623
1733.5667 | 1.7181 | 0.040595 | 1733.5667 | 2.6895 | 0.00057593
1733.7917 | 1.7203 | 0.040545 | 1733.7917 | 2.6895 | 0.00057564
1734.0168 | 1.7225 | 0.040495 | 1734.0168 | 2.6896 | 0.00057534
1734.2418 | 1.7246 | 0.040446 | 1734.2418 | 2.6896 | 0.00057504
1734.4668 | 1.7268 | 0.040396 | 1734.4668 | 2.6896 | 0.00057475
1734.6918 | 1.729 | 0.040347 | 1734.6918 | 2.6897 | 0.00057445
1734.9169 | 1.7312 | 0.040297 | 1734.9169 | 2.6897 | 0.00057416
1735.1419 | 1.7334 | 0.040248 | 1735.1419 | 2.6897 | 0.00057386
1735.3669 | 1.7355 | 0.040199 | 1735.3669 | 2.6898 | 0.00057357
1735.5919 | 1.7377 | 0.040149 | 1735.5919 | 2.6898 | 0.00057327
1735.817 | 1.7399 | 0.0401 | 1735.817 | 2.6898 | 0.00057298
1736.042 | 1.742 | 0.040051 | 1736.042 | 2.6899 | 0.00057268
1736.267 | 1.7442 | 0.040002 | 1736.267 | 2.6899 | 0.00057239
1736.4921 | 1.7463 | 0.039954 | 1736.4921 | 2.6899 | 0.00057209
1736.7171 | 1.7485 | 0.039905 | 1736.7171 | 2.69 | 0.0005718
1736.9421 | 1.7506 | 0.039856 | 1736.9421 | 2.69 | 0.00057151
1737.1671 | 1.7528 | 0.039808 | 1737.1671 | 2.69 | 0.00057121
1737.3922 | 1.7549 | 0.039759 | 1737.3922 | 2.69 | 0.00057092
1737.6172 | 1.7571 | 0.039711 | 1737.6172 | 2.6901 | 0.00057063
1737.8422 | 1.7592 | 0.039663 | 1737.8422 | 2.6901 | 0.00057034
1738.0673 | 1.7614 | 0.039614 | 1738.0673 | 2.6901 | 0.00057004
1738.2923 | 1.7635 | 0.039566 | 1738.2923 | 2.6902 | 0.00056975
1738.5173 | 1.7656 | 0.039518 | 1738.5173 | 2.6902 | 0.00056946
1738.7423 | 1.7678 | 0.03947 | 1738.7423 | 2.6902 | 0.00056917
1738.9674 | 1.7699 | 0.039423 | 1738.9674 | 2.6903 | 0.00056888
1739.1924 | 1.772 | 0.039375 | 1739.1924 | 2.6903 | 0.00056858
1739.4174 | 1.7741 | 0.039327 | 1739.4174 | 2.6903 | 0.00056829
1739.6425 | 1.7763 | 0.03928 | 1739.6425 | 2.6904 | 0.000568
1739.8675 | 1.7784 | 0.039232 | 1739.8675 | 2.6904 | 0.00056771
1740.0925 | 1.7805 | 0.039185 | 1740.0925 | 2.6904 | 0.00056742
1740.3175 | 1.7826 | 0.039137 | 1740.3175 | 2.6905 | 0.00056713
1740.5426 | 1.7847 | 0.03909 | 1740.5426 | 2.6905 | 0.00056684
1740.7676 | 1.7868 | 0.039043 | 1740.7676 | 2.6905 | 0.00056655
1740.9926 | 1.7889 | 0.038996 | 1740.9926 | 2.6906 | 0.00056626
1741.2177 | 1.791 | 0.038949 | 1741.2177 | 2.6906 | 0.00056597
1741.4427 | 1.7931 | 0.038902 | 1741.4427 | 2.6906 | 0.00056568
1741.6677 | 1.7952 | 0.038855 | 1741.6677 | 2.6907 | 0.00056539
1741.8927 | 1.7973 | 0.038808 | 1741.8927 | 2.6907 | 0.0005651
1742.1178 | 1.7994 | 0.038762 | 1742.1178 | 2.6907 | 0.00056482
1742.3428 | 1.8015 | 0.038715 | 1742.3428 | 2.6908 | 0.00056453
1742.5678 | 1.8036 | 0.038669 | 1742.5678 | 2.6908 | 0.00056424
1742.7928 | 1.8057 | 0.038622 | 1742.7928 | 2.6908 | 0.00056395
1743.0179 | 1.8078 | 0.038576 | 1743.0179 | 2.6908 | 0.00056366
1743.2429 | 1.8098 | 0.03853 | 1743.2429 | 2.6909 | 0.00056337
1743.4679 | 1.8119 | 0.038483 | 1743.4679 | 2.6909 | 0.00056309
1743.693 | 1.814 | 0.038437 | 1743.693 | 2.6909 | 0.0005628
1743.918 | 1.8161 | 0.038391 | 1743.918 | 2.691 | 0.00056251
1744.143 | 1.8181 | 0.038345 | 1744.143 | 2.691 | 0.00056223
1744.368 | 1.8202 | 0.0383 | 1744.368 | 2.691 | 0.00056194
1744.5931 | 1.8223 | 0.038254 | 1744.5931 | 2.6911 | 0.00056165
1744.8181 | 1.8243 | 0.038208 | 1744.8181 | 2.6911 | 0.00056137
1745.0431 | 1.8264 | 0.038163 | 1745.0431 | 2.6911 | 0.00056108
1745.2682 | 1.8284 | 0.038117 | 1745.2682 | 2.6912 | 0.0005608
1745.4932 | 1.8305 | 0.038072 | 1745.4932 | 2.6912 | 0.00056051
1745.7182 | 1.8326 | 0.038026 | 1745.7182 | 2.6912 | 0.00056022
1745.9432 | 1.8346 | 0.037981 | 1745.9432 | 2.6913 | 0.00055994
1746.1683 | 1.8366 | 0.037936 | 1746.1683 | 2.6913 | 0.00055965
1746.3933 | 1.8387 | 0.037891 | 1746.3933 | 2.6913 | 0.00055937
1746.6183 | 1.8407 | 0.037846 | 1746.6183 | 2.6914 | 0.00055908
1746.8434 | 1.8428 | 0.037801 | 1746.8434 | 2.6914 | 0.0005588
1747.0684 | 1.8448 | 0.037756 | 1747.0684 | 2.6914 | 0.00055852
1747.2934 | 1.8469 | 0.037711 | 1747.2934 | 2.6914 | 0.00055823
1747.5184 | 1.8489 | 0.037666 | 1747.5184 | 2.6915 | 0.00055795
1747.7435 | 1.8509 | 0.037622 | 1747.7435 | 2.6915 | 0.00055766
1747.9685 | 1.8529 | 0.037577 | 1747.9685 | 2.6915 | 0.00055738
1748.1935 | 1.855 | 0.037533 | 1748.1935 | 2.6916 | 0.0005571
1748.4186 | 1.857 | 0.037488 | 1748.4186 | 2.6916 | 0.00055682
1748.6436 | 1.859 | 0.037444 | 1748.6436 | 2.6916 | 0.00055653
1748.8686 | 1.861 | 0.0374 | 1748.8686 | 2.6917 | 0.00055625
1749.0936 | 1.8631 | 0.037355 | 1749.0936 | 2.6917 | 0.00055597
1749.3187 | 1.8651 | 0.037311 | 1749.3187 | 2.6917 | 0.00055569
1749.5437 | 1.8671 | 0.037267 | 1749.5437 | 2.6918 | 0.0005554
1749.7687 | 1.8691 | 0.037223 | 1749.7687 | 2.6918 | 0.00055512
1749.9937 | 1.8711 | 0.03718 | 1749.9937 | 2.6918 | 0.00055484
1750.2188 | 1.8731 | 0.037136 | 1750.2188 | 2.6919 | 0.00055456
1750.4438 | 1.8751 | 0.037092 | 1750.4438 | 2.6919 | 0.00055428
1750.6688 | 1.8771 | 0.037048 | 1750.6688 | 2.6919 | 0.000554
1750.8939 | 1.8791 | 0.037005 | 1750.8939 | 2.6919 | 0.00055372
1751.1189 | 1.8811 | 0.036961 | 1751.1189 | 2.692 | 0.00055344
1751.3439 | 1.8831 | 0.036918 | 1751.3439 | 2.692 | 0.00055316
1751.5689 | 1.8851 | 0.036875 | 1751.5689 | 2.692 | 0.00055288
1751.794 | 1.8871 | 0.036831 | 1751.794 | 2.6921 | 0.0005526
1752.019 | 1.8891 | 0.036788 | 1752.019 | 2.6921 | 0.00055232
1752.244 | 1.891 | 0.036745 | 1752.244 | 2.6921 | 0.00055204
1752.4691 | 1.893 | 0.036702 | 1752.4691 | 2.6922 | 0.00055176
1752.6941 | 1.895 | 0.036659 | 1752.6941 | 2.6922 | 0.00055148
1752.9191 | 1.897 | 0.036616 | 1752.9191 | 2.6922 | 0.0005512
1753.1441 | 1.8989 | 0.036573 | 1753.1441 | 2.6923 | 0.00055092
1753.3692 | 1.9009 | 0.036531 | 1753.3692 | 2.6923 | 0.00055064
1753.5942 | 1.9029 | 0.036488 | 1753.5942 | 2.6923 | 0.00055036
1753.8192 | 1.9049 | 0.036445 | 1753.8192 | 2.6924 | 0.00055008
1754.0443 | 1.9068 | 0.036403 | 1754.0443 | 2.6924 | 0.00054981
1754.2693 | 1.9088 | 0.03636 | 1754.2693 | 2.6924 | 0.00054953
1754.4943 | 1.9107 | 0.036318 | 1754.4943 | 2.6924 | 0.00054925
1754.7193 | 1.9127 | 0.036276 | 1754.7193 | 2.6925 | 0.00054897
1754.9444 | 1.9147 | 0.036234 | 1754.9444 | 2.6925 | 0.0005487
1755.1694 | 1.9166 | 0.036191 | 1755.1694 | 2.6925 | 0.00054842
1755.3944 | 1.9186 | 0.036149 | 1755.3944 | 2.6926 | 0.00054814
1755.6195 | 1.9205 | 0.036107 | 1755.6195 | 2.6926 | 0.00054787
1755.8445 | 1.9225 | 0.036065 | 1755.8445 | 2.6926 | 0.00054759
1756.0695 | 1.9244 | 0.036024 | 1756.0695 | 2.6927 | 0.00054731
1756.2945 | 1.9263 | 0.035982 | 1756.2945 | 2.6927 | 0.00054704
1756.5196 | 1.9283 | 0.03594 | 1756.5196 | 2.6927 | 0.00054676
1756.7446 | 1.9302 | 0.035898 | 1756.7446 | 2.6928 | 0.00054649
1756.9696 | 1.9322 | 0.035857 | 1756.9696 | 2.6928 | 0.00054621
1757.1946 | 1.9341 | 0.035815 | 1757.1946 | 2.6928 | 0.00054594
1757.4197 | 1.936 | 0.035774 | 1757.4197 | 2.6928 | 0.00054566
1757.6447 | 1.938 | 0.035733 | 1757.6447 | 2.6929 | 0.00054539
1757.8697 | 1.9399 | 0.035691 | 1757.8697 | 2.6929 | 0.00054511
1758.0948 | 1.9418 | 0.03565 | 1758.0948 | 2.6929 | 0.00054484
1758.3198 | 1.9437 | 0.035609 | 1758.3198 | 2.693 | 0.00054456
1758.5448 | 1.9456 | 0.035568 | 1758.5448 | 2.693 | 0.00054429
1758.7698 | 1.9476 | 0.035527 | 1758.7698 | 2.693 | 0.00054401
1758.9949 | 1.9495 | 0.035486 | 1758.9949 | 2.6931 | 0.00054374
1759.2199 | 1.9514 | 0.035445 | 1759.2199 | 2.6931 | 0.00054347
1759.4449 | 1.9533 | 0.035404 | 1759.4449 | 2.6931 | 0.00054319
1759.67 | 1.9552 | 0.035363 | 1759.67 | 2.6932 | 0.00054292
1759.895 | 1.9571 | 0.035323 | 1759.895 | 2.6932 | 0.00054265
1760.12 | 1.959 | 0.035282 | 1760.12 | 2.6932 | 0.00054238
1760.345 | 1.9609 | 0.035242 | 1760.345 | 2.6932 | 0.0005421
1760.5701 | 1.9628 | 0.035201 | 1760.5701 | 2.6933 | 0.00054183
1760.7951 | 1.9647 | 0.035161 | 1760.7951 | 2.6933 | 0.00054156
1761.0201 | 1.9666 | 0.035121 | 1761.0201 | 2.6933 | 0.00054129
1761.2452 | 1.9685 | 0.03508 | 1761.2452 | 2.6934 | 0.00054101
1761.4702 | 1.9704 | 0.03504 | 1761.4702 | 2.6934 | 0.00054074
1761.6952 | 1.9723 | 0.035 | 1761.6952 | 2.6934 | 0.00054047
1761.9202 | 1.9742 | 0.03496 | 1761.9202 | 2.6935 | 0.0005402
1762.1453 | 1.9761 | 0.03492 | 1762.1453 | 2.6935 | 0.00053993
1762.3703 | 1.978 | 0.03488 | 1762.3703 | 2.6935 | 0.00053966
1762.5953 | 1.9798 | 0.03484 | 1762.5953 | 2.6935 | 0.00053939
1762.8204 | 1.9817 | 0.034801 | 1762.8204 | 2.6936 | 0.00053912
1763.0454 | 1.9836 | 0.034761 | 1763.0454 | 2.6936 | 0.00053885
1763.2704 | 1.9855 | 0.034721 | 1763.2704 | 2.6936 | 0.00053858
1763.4954 | 1.9873 | 0.034682 | 1763.4954 | 2.6937 | 0.00053831
1763.7205 | 1.9892 | 0.034642 | 1763.7205 | 2.6937 | 0.00053804
1763.9455 | 1.9911 | 0.034603 | 1763.9455 | 2.6937 | 0.00053777
1764.1705 | 1.9929 | 0.034563 | 1764.1705 | 2.6938 | 0.0005375
1764.3955 | 1.9948 | 0.034524 | 1764.3955 | 2.6938 | 0.00053723
1764.6206 | 1.9967 | 0.034485 | 1764.6206 | 2.6938 | 0.00053696
1764.8456 | 1.9985 | 0.034446 | 1764.8456 | 2.6938 | 0.00053669
1765.0706 | 2.0004 | 0.034406 | 1765.0706 | 2.6939 | 0.00053642
1765.2957 | 2.0022 | 0.034367 | 1765.2957 | 2.6939 | 0.00053616
1765.5207 | 2.0041 | 0.034328 | 1765.5207 | 2.6939 | 0.00053589
1765.7457 | 2.0059 | 0.03429 | 1765.7457 | 2.694 | 0.00053562
1765.9707 | 2.0078 | 0.034251 | 1765.9707 | 2.694 | 0.00053535
1766.1958 | 2.0096 | 0.034212 | 1766.1958 | 2.694 | 0.00053508
1766.4208 | 2.0115 | 0.034173 | 1766.4208 | 2.6941 | 0.00053482
1766.6458 | 2.0133 | 0.034135 | 1766.6458 | 2.6941 | 0.00053455
1766.8709 | 2.0152 | 0.034096 | 1766.8709 | 2.6941 | 0.00053428
1767.0959 | 2.017 | 0.034057 | 1767.0959 | 2.6941 | 0.00053402
1767.3209 | 2.0188 | 0.034019 | 1767.3209 | 2.6942 | 0.00053375
1767.5459 | 2.0207 | 0.033981 | 1767.5459 | 2.6942 | 0.00053348
1767.771 | 2.0225 | 0.033942 | 1767.771 | 2.6942 | 0.00053322
1767.996 | 2.0243 | 0.033904 | 1767.996 | 2.6943 | 0.00053295
1768.221 | 2.0262 | 0.033866 | 1768.221 | 2.6943 | 0.00053268
1768.4461 | 2.028 | 0.033828 | 1768.4461 | 2.6943 | 0.00053242
1768.6711 | 2.0298 | 0.03379 | 1768.6711 | 2.6944 | 0.00053215
1768.8961 | 2.0316 | 0.033752 | 1768.8961 | 2.6944 | 0.00053189
1769.1211 | 2.0335 | 0.033714 | 1769.1211 | 2.6944 | 0.00053162
1769.3462 | 2.0353 | 0.033676 | 1769.3462 | 2.6944 | 0.00053136
1769.5712 | 2.0371 | 0.033638 | 1769.5712 | 2.6945 | 0.00053109
1769.7962 | 2.0389 | 0.0336 | 1769.7962 | 2.6945 | 0.00053083
1770.0213 | 2.0407 | 0.033563 | 1770.0213 | 2.6945 | 0.00053056
1770.2463 | 2.0425 | 0.033525 | 1770.2463 | 2.6946 | 0.0005303
1770.4713 | 2.0443 | 0.033487 | 1770.4713 | 2.6946 | 0.00053004
1770.6963 | 2.0461 | 0.03345 | 1770.6963 | 2.6946 | 0.00052977
1770.9214 | 2.0479 | 0.033412 | 1770.9214 | 2.6947 | 0.00052951
1771.1464 | 2.0497 | 0.033375 | 1771.1464 | 2.6947 | 0.00052924
1771.3714 | 2.0515 | 0.033338 | 1771.3714 | 2.6947 | 0.00052898
1771.5964 | 2.0533 | 0.0333 | 1771.5964 | 2.6947 | 0.00052872
1771.8215 | 2.0551 | 0.033263 | 1771.8215 | 2.6948 | 0.00052846
1772.0465 | 2.0569 | 0.033226 | 1772.0465 | 2.6948 | 0.00052819
1772.2715 | 2.0587 | 0.033189 | 1772.2715 | 2.6948 | 0.00052793
1772.4966 | 2.0605 | 0.033152 | 1772.4966 | 2.6949 | 0.00052767
1772.7216 | 2.0623 | 0.033115 | 1772.7216 | 2.6949 | 0.00052741
1772.9466 | 2.0641 | 0.033078 | 1772.9466 | 2.6949 | 0.00052714
1773.1716 | 2.0659 | 0.033041 | 1773.1716 | 2.695 | 0.00052688
1773.3967 | 2.0677 | 0.033005 | 1773.3967 | 2.695 | 0.00052662
1773.6217 | 2.0694 | 0.032968 | 1773.6217 | 2.695 | 0.00052636
1773.8467 | 2.0712 | 0.032931 | 1773.8467 | 2.695 | 0.0005261
1774.0718 | 2.073 | 0.032895 | 1774.0718 | 2.6951 | 0.00052584
1774.2968 | 2.0748 | 0.032858 | 1774.2968 | 2.6951 | 0.00052557
1774.5218 | 2.0765 | 0.032822 | 1774.5218 | 2.6951 | 0.00052531
1774.7468 | 2.0783 | 0.032785 | 1774.7468 | 2.6952 | 0.00052505
1774.9719 | 2.0801 | 0.032749 | 1774.9719 | 2.6952 | 0.00052479
1775.1969 | 2.0818 | 0.032713 | 1775.1969 | 2.6952 | 0.00052453
1775.4219 | 2.0836 | 0.032676 | 1775.4219 | 2.6953 | 0.00052427
1775.647 | 2.0854 | 0.03264 | 1775.647 | 2.6953 | 0.00052401
1775.872 | 2.0871 | 0.032604 | 1775.872 | 2.6953 | 0.00052375
1776.097 | 2.0889 | 0.032568 | 1776.097 | 2.6953 | 0.00052349
1776.322 | 2.0906 | 0.032532 | 1776.322 | 2.6954 | 0.00052323
1776.5471 | 2.0924 | 0.032496 | 1776.5471 | 2.6954 | 0.00052298
1776.7721 | 2.0941 | 0.03246 | 1776.7721 | 2.6954 | 0.00052272
1776.9971 | 2.0959 | 0.032424 | 1776.9971 | 2.6955 | 0.00052246
1777.2222 | 2.0976 | 0.032389 | 1777.2222 | 2.6955 | 0.0005222
1777.4472 | 2.0994 | 0.032353 | 1777.4472 | 2.6955 | 0.00052194
1777.6722 | 2.1011 | 0.032317 | 1777.6722 | 2.6955 | 0.00052168
1777.8972 | 2.1029 | 0.032282 | 1777.8972 | 2.6956 | 0.00052142
1778.1223 | 2.1046 | 0.032246 | 1778.1223 | 2.6956 | 0.00052117
1778.3473 | 2.1064 | 0.032211 | 1778.3473 | 2.6956 | 0.00052091
1778.5723 | 2.1081 | 0.032175 | 1778.5723 | 2.6957 | 0.00052065
1778.7973 | 2.1098 | 0.03214 | 1778.7973 | 2.6957 | 0.00052039
1779.0224 | 2.1116 | 0.032105 | 1779.0224 | 2.6957 | 0.00052014
1779.2474 | 2.1133 | 0.032069 | 1779.2474 | 2.6958 | 0.00051988
1779.4724 | 2.115 | 0.032034 | 1779.4724 | 2.6958 | 0.00051962
1779.6975 | 2.1167 | 0.031999 | 1779.6975 | 2.6958 | 0.00051937
1779.9225 | 2.1185 | 0.031964 | 1779.9225 | 2.6958 | 0.00051911
1780.1475 | 2.1202 | 0.031929 | 1780.1475 | 2.6959 | 0.00051885
1780.3725 | 2.1219 | 0.031894 | 1780.3725 | 2.6959 | 0.0005186
1780.5976 | 2.1236 | 0.031859 | 1780.5976 | 2.6959 | 0.00051834
1780.8226 | 2.1254 | 0.031824 | 1780.8226 | 2.696 | 0.00051809
1781.0476 | 2.1271 | 0.03179 | 1781.0476 | 2.696 | 0.00051783
1781.2727 | 2.1288 | 0.031755 | 1781.2727 | 2.696 | 0.00051757
1781.4977 | 2.1305 | 0.03172 | 1781.4977 | 2.696 | 0.00051732
1781.7227 | 2.1322 | 0.031686 | 1781.7227 | 2.6961 | 0.00051706
1781.9477 | 2.1339 | 0.031651 | 1781.9477 | 2.6961 | 0.00051681
1782.1728 | 2.1356 | 0.031617 | 1782.1728 | 2.6961 | 0.00051656
1782.3978 | 2.1373 | 0.031582 | 1782.3978 | 2.6962 | 0.0005163
1782.6228 | 2.139 | 0.031548 | 1782.6228 | 2.6962 | 0.00051605
1782.8479 | 2.1407 | 0.031513 | 1782.8479 | 2.6962 | 0.00051579
1783.0729 | 2.1424 | 0.031479 | 1783.0729 | 2.6962 | 0.00051554
1783.2979 | 2.1441 | 0.031445 | 1783.2979 | 2.6963 | 0.00051528
1783.5229 | 2.1458 | 0.031411 | 1783.5229 | 2.6963 | 0.00051503
1783.748 | 2.1475 | 0.031377 | 1783.748 | 2.6963 | 0.00051478
1783.973 | 2.1492 | 0.031343 | 1783.973 | 2.6964 | 0.00051452
1784.198 | 2.1509 | 0.031309 | 1784.198 | 2.6964 | 0.00051427
1784.4231 | 2.1526 | 0.031275 | 1784.4231 | 2.6964 | 0.00051402
1784.6481 | 2.1543 | 0.031241 | 1784.6481 | 2.6964 | 0.00051377
1784.8731 | 2.156 | 0.031207 | 1784.8731 | 2.6965 | 0.00051351
1785.0981 | 2.1576 | 0.031173 | 1785.0981 | 2.6965 | 0.00051326
1785.3232 | 2.1593 | 0.031139 | 1785.3232 | 2.6965 | 0.00051301
1785.5482 | 2.161 | 0.031106 | 1785.5482 | 2.6966 | 0.00051276
1785.7732 | 2.1627 | 0.031072 | 1785.7732 | 2.6966 | 0.0005125
1785.9982 | 2.1644 | 0.031038 | 1785.9982 | 2.6966 | 0.00051225
1786.2233 | 2.166 | 0.031005 | 1786.2233 | 2.6967 | 0.000512
1786.4483 | 2.1677 | 0.030971 | 1786.4483 | 2.6967 | 0.00051175
1786.6733 | 2.1694 | 0.030938 | 1786.6733 | 2.6967 | 0.0005115
1786.8984 | 2.171 | 0.030905 | 1786.8984 | 2.6967 | 0.00051125
1787.1234 | 2.1727 | 0.030871 | 1787.1234 | 2.6968 | 0.000511
1787.3484 | 2.1744 | 0.030838 | 1787.3484 | 2.6968 | 0.00051075
1787.5734 | 2.176 | 0.030805 | 1787.5734 | 2.6968 | 0.0005105
1787.7985 | 2.1777 | 0.030772 | 1787.7985 | 2.6969 | 0.00051024
1788.0235 | 2.1794 | 0.030739 | 1788.0235 | 2.6969 | 0.00050999
1788.2485 | 2.181 | 0.030706 | 1788.2485 | 2.6969 | 0.00050974
1788.4736 | 2.1827 | 0.030673 | 1788.4736 | 2.6969 | 0.00050949
1788.6986 | 2.1843 | 0.03064 | 1788.6986 | 2.697 | 0.00050925
1788.9236 | 2.186 | 0.030607 | 1788.9236 | 2.697 | 0.000509
1789.1486 | 2.1876 | 0.030574 | 1789.1486 | 2.697 | 0.00050875
1789.3737 | 2.1893 | 0.030541 | 1789.3737 | 2.6971 | 0.0005085
1789.5987 | 2.1909 | 0.030509 | 1789.5987 | 2.6971 | 0.00050825
1789.8237 | 2.1926 | 0.030476 | 1789.8237 | 2.6971 | 0.000508
1790.0488 | 2.1942 | 0.030443 | 1790.0488 | 2.6971 | 0.00050775
1790.2738 | 2.1958 | 0.030411 | 1790.2738 | 2.6972 | 0.0005075
1790.4988 | 2.1975 | 0.030378 | 1790.4988 | 2.6972 | 0.00050725
1790.7238 | 2.1991 | 0.030346 | 1790.7238 | 2.6972 | 0.00050701
1790.9489 | 2.2008 | 0.030313 | 1790.9489 | 2.6973 | 0.00050676
1791.1739 | 2.2024 | 0.030281 | 1791.1739 | 2.6973 | 0.00050651
1791.3989 | 2.204 | 0.030249 | 1791.3989 | 2.6973 | 0.00050626
1791.624 | 2.2057 | 0.030216 | 1791.624 | 2.6973 | 0.00050602
1791.849 | 2.2073 | 0.030184 | 1791.849 | 2.6974 | 0.00050577
1792.074 | 2.2089 | 0.030152 | 1792.074 | 2.6974 | 0.00050552
1792.299 | 2.2105 | 0.03012 | 1792.299 | 2.6974 | 0.00050527
1792.5241 | 2.2122 | 0.030088 | 1792.5241 | 2.6975 | 0.00050503
1792.7491 | 2.2138 | 0.030056 | 1792.7491 | 2.6975 | 0.00050478
1792.9741 | 2.2154 | 0.030024 | 1792.9741 | 2.6975 | 0.00050453
1793.1991 | 2.217 | 0.029992 | 1793.1991 | 2.6975 | 0.00050429
1793.4242 | 2.2186 | 0.02996 | 1793.4242 | 2.6976 | 0.00050404
1793.6492 | 2.2203 | 0.029928 | 1793.6492 | 2.6976 | 0.0005038
1793.8742 | 2.2219 | 0.029896 | 1793.8742 | 2.6976 | 0.00050355
1794.0993 | 2.2235 | 0.029865 | 1794.0993 | 2.6976 | 0.0005033
1794.3243 | 2.2251 | 0.029833 | 1794.3243 | 2.6977 | 0.00050306
1794.5493 | 2.2267 | 0.029801 | 1794.5493 | 2.6977 | 0.00050281
1794.7743 | 2.2283 | 0.02977 | 1794.7743 | 2.6977 | 0.00050257
1794.9994 | 2.2299 | 0.029738 | 1794.9994 | 2.6978 | 0.00050232
1795.2244 | 2.2315 | 0.029707 | 1795.2244 | 2.6978 | 0.00050208
1795.4494 | 2.2331 | 0.029675 | 1795.4494 | 2.6978 | 0.00050183
1795.6745 | 2.2347 | 0.029644 | 1795.6745 | 2.6978 | 0.00050159
1795.8995 | 2.2363 | 0.029613 | 1795.8995 | 2.6979 | 0.00050135
1796.1245 | 2.2379 | 0.029582 | 1796.1245 | 2.6979 | 0.0005011
1796.3495 | 2.2395 | 0.02955 | 1796.3495 | 2.6979 | 0.00050086
1796.5746 | 2.2411 | 0.029519 | 1796.5746 | 2.698 | 0.00050061
1796.7996 | 2.2427 | 0.029488 | 1796.7996 | 2.698 | 0.00050037
1797.0246 | 2.2443 | 0.029457 | 1797.0246 | 2.698 | 0.00050013
1797.2497 | 2.2459 | 0.029426 | 1797.2497 | 2.698 | 0.00049988
1797.4747 | 2.2475 | 0.029395 | 1797.4747 | 2.6981 | 0.00049964
1797.6997 | 2.2491 | 0.029364 | 1797.6997 | 2.6981 | 0.0004994
1797.9247 | 2.2506 | 0.029333 | 1797.9247 | 2.6981 | 0.00049916
1798.1498 | 2.2522 | 0.029302 | 1798.1498 | 2.6982 | 0.00049891
1798.3748 | 2.2538 | 0.029272 | 1798.3748 | 2.6982 | 0.00049867
1798.5998 | 2.2554 | 0.029241 | 1798.5998 | 2.6982 | 0.00049843
1798.8249 | 2.257 | 0.02921 | 1798.8249 | 2.6982 | 0.00049819
1799.0499 | 2.2585 | 0.029179 | 1799.0499 | 2.6983 | 0.00049794
1799.2749 | 2.2601 | 0.029149 | 1799.2749 | 2.6983 | 0.0004977
1799.4999 | 2.2617 | 0.029118 | 1799.4999 | 2.6983 | 0.00049746
1799.725 | 2.2632 | 0.029088 | 1799.725 | 2.6984 | 0.00049722
1799.95 | 2.2648 | 0.029057 | 1799.95 | 2.6984 | 0.00049698
1800.175 | 2.2664 | 0.029027 | 1800.175 | 2.6984 | 0.00049674
1800.4001 | 2.2679 | 0.028997 | 1800.4001 | 2.6984 | 0.0004965
1800.6251 | 2.2695 | 0.028966 | 1800.6251 | 2.6985 | 0.00049626
1800.8501 | 2.2711 | 0.028936 | 1800.8501 | 2.6985 | 0.00049601
1801.0751 | 2.2726 | 0.028906 | 1801.0751 | 2.6985 | 0.00049577
1801.3002 | 2.2742 | 0.028876 | 1801.3002 | 2.6985 | 0.00049553
1801.5252 | 2.2757 | 0.028846 | 1801.5252 | 2.6986 | 0.00049529
1801.7502 | 2.2773 | 0.028815 | 1801.7502 | 2.6986 | 0.00049505
1801.9752 | 2.2789 | 0.028785 | 1801.9752 | 2.6986 | 0.00049481
1802.2003 | 2.2804 | 0.028755 | 1802.2003 | 2.6987 | 0.00049457
1802.4253 | 2.282 | 0.028726 | 1802.4253 | 2.6987 | 0.00049434
1802.6503 | 2.2835 | 0.028696 | 1802.6503 | 2.6987 | 0.0004941
1802.8754 | 2.2851 | 0.028666 | 1802.8754 | 2.6987 | 0.00049386
1803.1004 | 2.2866 | 0.028636 | 1803.1004 | 2.6988 | 0.00049362
1803.3254 | 2.2881 | 0.028606 | 1803.3254 | 2.6988 | 0.00049338
1803.5504 | 2.2897 | 0.028577 | 1803.5504 | 2.6988 | 0.00049314
1803.7755 | 2.2912 | 0.028547 | 1803.7755 | 2.6989 | 0.0004929
1804.0005 | 2.2928 | 0.028517 | 1804.0005 | 2.6989 | 0.00049266
1804.2255 | 2.2943 | 0.028488 | 1804.2255 | 2.6989 | 0.00049243
1804.4506 | 2.2958 | 0.028458 | 1804.4506 | 2.6989 | 0.00049219
1804.6756 | 2.2974 | 0.028429 | 1804.6756 | 2.699 | 0.00049195
1804.9006 | 2.2989 | 0.028399 | 1804.9006 | 2.699 | 0.00049171
1805.1256 | 2.3004 | 0.02837 | 1805.1256 | 2.699 | 0.00049147
1805.3507 | 2.302 | 0.02834 | 1805.3507 | 2.699 | 0.00049124
1805.5757 | 2.3035 | 0.028311 | 1805.5757 | 2.6991 | 0.000491
1805.8007 | 2.305 | 0.028282 | 1805.8007 | 2.6991 | 0.00049076
1806.0258 | 2.3066 | 0.028253 | 1806.0258 | 2.6991 | 0.00049053
1806.2508 | 2.3081 | 0.028224 | 1806.2508 | 2.6992 | 0.00049029
1806.4758 | 2.3096 | 0.028194 | 1806.4758 | 2.6992 | 0.00049005
1806.7008 | 2.3111 | 0.028165 | 1806.7008 | 2.6992 | 0.00048982
1806.9259 | 2.3126 | 0.028136 | 1806.9259 | 2.6992 | 0.00048958
1807.1509 | 2.3142 | 0.028107 | 1807.1509 | 2.6993 | 0.00048934
1807.3759 | 2.3157 | 0.028078 | 1807.3759 | 2.6993 | 0.00048911
1807.601 | 2.3172 | 0.028049 | 1807.601 | 2.6993 | 0.00048887
1807.826 | 2.3187 | 0.028021 | 1807.826 | 2.6994 | 0.00048864
1808.051 | 2.3202 | 0.027992 | 1808.051 | 2.6994 | 0.0004884
1808.276 | 2.3217 | 0.027963 | 1808.276 | 2.6994 | 0.00048817
1808.5011 | 2.3232 | 0.027934 | 1808.5011 | 2.6994 | 0.00048793
1808.7261 | 2.3247 | 0.027906 | 1808.7261 | 2.6995 | 0.0004877
1808.9511 | 2.3262 | 0.027877 | 1808.9511 | 2.6995 | 0.00048746
1809.1761 | 2.3277 | 0.027848 | 1809.1761 | 2.6995 | 0.00048723
1809.4012 | 2.3292 | 0.02782 | 1809.4012 | 2.6995 | 0.00048699
1809.6262 | 2.3307 | 0.027791 | 1809.6262 | 2.6996 | 0.00048676
1809.8512 | 2.3322 | 0.027763 | 1809.8512 | 2.6996 | 0.00048652
1810.0763 | 2.3337 | 0.027734 | 1810.0763 | 2.6996 | 0.00048629
1810.3013 | 2.3352 | 0.027706 | 1810.3013 | 2.6997 | 0.00048606
1810.5263 | 2.3367 | 0.027678 | 1810.5263 | 2.6997 | 0.00048582
1810.7513 | 2.3382 | 0.027649 | 1810.7513 | 2.6997 | 0.00048559
1810.9764 | 2.3397 | 0.027621 | 1810.9764 | 2.6997 | 0.00048535
1811.2014 | 2.3412 | 0.027593 | 1811.2014 | 2.6998 | 0.00048512
1811.4264 | 2.3427 | 0.027565 | 1811.4264 | 2.6998 | 0.00048489
1811.6515 | 2.3442 | 0.027537 | 1811.6515 | 2.6998 | 0.00048466
1811.8765 | 2.3457 | 0.027509 | 1811.8765 | 2.6998 | 0.00048442
1812.1015 | 2.3471 | 0.027481 | 1812.1015 | 2.6999 | 0.00048419
1812.3265 | 2.3486 | 0.027453 | 1812.3265 | 2.6999 | 0.00048396
1812.5516 | 2.3501 | 0.027425 | 1812.5516 | 2.6999 | 0.00048373
1812.7766 | 2.3516 | 0.027397 | 1812.7766 | 2.7 | 0.00048349
1813.0016 | 2.3531 | 0.027369 | 1813.0016 | 2.7 | 0.00048326
1813.2267 | 2.3545 | 0.027341 | 1813.2267 | 2.7 | 0.00048303
1813.4517 | 2.356 | 0.027313 | 1813.4517 | 2.7 | 0.0004828
1813.6767 | 2.3575 | 0.027285 | 1813.6767 | 2.7001 | 0.00048257
1813.9017 | 2.359 | 0.027258 | 1813.9017 | 2.7001 | 0.00048233
1814.1268 | 2.3604 | 0.02723 | 1814.1268 | 2.7001 | 0.0004821
1814.3518 | 2.3619 | 0.027202 | 1814.3518 | 2.7001 | 0.00048187
1814.5768 | 2.3634 | 0.027175 | 1814.5768 | 2.7002 | 0.00048164
1814.8019 | 2.3648 | 0.027147 | 1814.8019 | 2.7002 | 0.00048141
1815.0269 | 2.3663 | 0.02712 | 1815.0269 | 2.7002 | 0.00048118
1815.2519 | 2.3678 | 0.027092 | 1815.2519 | 2.7003 | 0.00048095
1815.4769 | 2.3692 | 0.027065 | 1815.4769 | 2.7003 | 0.00048072
1815.702 | 2.3707 | 0.027038 | 1815.702 | 2.7003 | 0.00048049
1815.927 | 2.3721 | 0.02701 | 1815.927 | 2.7003 | 0.00048026
1816.152 | 2.3736 | 0.026983 | 1816.152 | 2.7004 | 0.00048003
1816.377 | 2.375 | 0.026956 | 1816.377 | 2.7004 | 0.0004798
1816.6021 | 2.3765 | 0.026928 | 1816.6021 | 2.7004 | 0.00047957
1816.8271 | 2.3779 | 0.026901 | 1816.8271 | 2.7004 | 0.00047934
1817.0521 | 2.3794 | 0.026874 | 1817.0521 | 2.7005 | 0.00047911
1817.2772 | 2.3808 | 0.026847 | 1817.2772 | 2.7005 | 0.00047888
1817.5022 | 2.3823 | 0.02682 | 1817.5022 | 2.7005 | 0.00047865
1817.7272 | 2.3837 | 0.026793 | 1817.7272 | 2.7005 | 0.00047842
1817.9522 | 2.3852 | 0.026766 | 1817.9522 | 2.7006 | 0.0004782
1818.1773 | 2.3866 | 0.026739 | 1818.1773 | 2.7006 | 0.00047797
1818.4023 | 2.3881 | 0.026712 | 1818.4023 | 2.7006 | 0.00047774
1818.6273 | 2.3895 | 0.026685 | 1818.6273 | 2.7007 | 0.00047751
1818.8524 | 2.391 | 0.026659 | 1818.8524 | 2.7007 | 0.00047728
1819.0774 | 2.3924 | 0.026632 | 1819.0774 | 2.7007 | 0.00047706
1819.3024 | 2.3938 | 0.026605 | 1819.3024 | 2.7007 | 0.00047683
1819.5274 | 2.3953 | 0.026578 | 1819.5274 | 2.7008 | 0.0004766
1819.7525 | 2.3967 | 0.026552 | 1819.7525 | 2.7008 | 0.00047637
1819.9775 | 2.3981 | 0.026525 | 1819.9775 | 2.7008 | 0.00047615
1820.2025 | 2.3996 | 0.026499 | 1820.2025 | 2.7008 | 0.00047592
1820.4276 | 2.401 | 0.026472 | 1820.4276 | 2.7009 | 0.00047569
1820.6526 | 2.4024 | 0.026446 | 1820.6526 | 2.7009 | 0.00047547
1820.8776 | 2.4038 | 0.026419 | 1820.8776 | 2.7009 | 0.00047524
1821.1026 | 2.4053 | 0.026393 | 1821.1026 | 2.701 | 0.00047501
1821.3277 | 2.4067 | 0.026366 | 1821.3277 | 2.701 | 0.00047479
1821.5527 | 2.4081 | 0.02634 | 1821.5527 | 2.701 | 0.00047456
1821.7777 | 2.4095 | 0.026314 | 1821.7777 | 2.701 | 0.00047433
1822.0028 | 2.411 | 0.026287 | 1822.0028 | 2.7011 | 0.00047411
1822.2278 | 2.4124 | 0.026261 | 1822.2278 | 2.7011 | 0.00047388
1822.4528 | 2.4138 | 0.026235 | 1822.4528 | 2.7011 | 0.00047366
1822.6778 | 2.4152 | 0.026209 | 1822.6778 | 2.7011 | 0.00047343
1822.9029 | 2.4166 | 0.026183 | 1822.9029 | 2.7012 | 0.00047321
1823.1279 | 2.418 | 0.026157 | 1823.1279 | 2.7012 | 0.00047298
1823.3529 | 2.4194 | 0.026131 | 1823.3529 | 2.7012 | 0.00047276
1823.5779 | 2.4208 | 0.026105 | 1823.5779 | 2.7012 | 0.00047253
1823.803 | 2.4223 | 0.026079 | 1823.803 | 2.7013 | 0.00047231
1824.028 | 2.4237 | 0.026053 | 1824.028 | 2.7013 | 0.00047208
1824.253 | 2.4251 | 0.026027 | 1824.253 | 2.7013 | 0.00047186
1824.4781 | 2.4265 | 0.026001 | 1824.4781 | 2.7013 | 0.00047163
1824.7031 | 2.4279 | 0.025975 | 1824.7031 | 2.7014 | 0.00047141
1824.9281 | 2.4293 | 0.02595 | 1824.9281 | 2.7014 | 0.00047119
1825.1531 | 2.4307 | 0.025924 | 1825.1531 | 2.7014 | 0.00047096
1825.3782 | 2.4321 | 0.025898 | 1825.3782 | 2.7015 | 0.00047074
1825.6032 | 2.4335 | 0.025872 | 1825.6032 | 2.7015 | 0.00047051
1825.8282 | 2.4349 | 0.025847 | 1825.8282 | 2.7015 | 0.00047029
1826.0533 | 2.4363 | 0.025821 | 1826.0533 | 2.7015 | 0.00047007
1826.2783 | 2.4376 | 0.025796 | 1826.2783 | 2.7016 | 0.00046984
1826.5033 | 2.439 | 0.02577 | 1826.5033 | 2.7016 | 0.00046962
1826.7283 | 2.4404 | 0.025745 | 1826.7283 | 2.7016 | 0.0004694
1826.9534 | 2.4418 | 0.025719 | 1826.9534 | 2.7016 | 0.00046918
1827.1784 | 2.4432 | 0.025694 | 1827.1784 | 2.7017 | 0.00046895
1827.4034 | 2.4446 | 0.025669 | 1827.4034 | 2.7017 | 0.00046873
1827.6285 | 2.446 | 0.025643 | 1827.6285 | 2.7017 | 0.00046851
1827.8535 | 2.4474 | 0.025618 | 1827.8535 | 2.7017 | 0.00046829
1828.0785 | 2.4487 | 0.025593 | 1828.0785 | 2.7018 | 0.00046807
1828.3035 | 2.4501 | 0.025568 | 1828.3035 | 2.7018 | 0.00046784
1828.5286 | 2.4515 | 0.025542 | 1828.5286 | 2.7018 | 0.00046762
1828.7536 | 2.4529 | 0.025517 | 1828.7536 | 2.7019 | 0.0004674
1828.9786 | 2.4542 | 0.025492 | 1828.9786 | 2.7019 | 0.00046718
1829.2037 | 2.4556 | 0.025467 | 1829.2037 | 2.7019 | 0.00046696
1829.4287 | 2.457 | 0.025442 | 1829.4287 | 2.7019 | 0.00046674
1829.6537 | 2.4584 | 0.025417 | 1829.6537 | 2.702 | 0.00046652
1829.8787 | 2.4597 | 0.025392 | 1829.8787 | 2.702 | 0.0004663
1830.1038 | 2.4611 | 0.025367 | 1830.1038 | 2.702 | 0.00046608
1830.3288 | 2.4625 | 0.025342 | 1830.3288 | 2.702 | 0.00046586
1830.5538 | 2.4638 | 0.025318 | 1830.5538 | 2.7021 | 0.00046564
1830.7788 | 2.4652 | 0.025293 | 1830.7788 | 2.7021 | 0.00046542
1831.0039 | 2.4666 | 0.025268 | 1831.0039 | 2.7021 | 0.0004652
1831.2289 | 2.4679 | 0.025243 | 1831.2289 | 2.7021 | 0.00046498
1831.4539 | 2.4693 | 0.025218 | 1831.4539 | 2.7022 | 0.00046476
1831.679 | 2.4707 | 0.025194 | 1831.679 | 2.7022 | 0.00046454
1831.904 | 2.472 | 0.025169 | 1831.904 | 2.7022 | 0.00046432
1832.129 | 2.4734 | 0.025145 | 1832.129 | 2.7022 | 0.0004641
1832.354 | 2.4747 | 0.02512 | 1832.354 | 2.7023 | 0.00046388
1832.5791 | 2.4761 | 0.025096 | 1832.5791 | 2.7023 | 0.00046366
1832.8041 | 2.4774 | 0.025071 | 1832.8041 | 2.7023 | 0.00046344
1833.0291 | 2.4788 | 0.025047 | 1833.0291 | 2.7023 | 0.00046322
1833.2542 | 2.4801 | 0.025022 | 1833.2542 | 2.7024 | 0.000463
1833.4792 | 2.4815 | 0.024998 | 1833.4792 | 2.7024 | 0.00046279
1833.7042 | 2.4828 | 0.024973 | 1833.7042 | 2.7024 | 0.00046257
1833.9292 | 2.4842 | 0.024949 | 1833.9292 | 2.7025 | 0.00046235
1834.1543 | 2.4855 | 0.024925 | 1834.1543 | 2.7025 | 0.00046213
1834.3793 | 2.4869 | 0.024901 | 1834.3793 | 2.7025 | 0.00046191
1834.6043 | 2.4882 | 0.024876 | 1834.6043 | 2.7025 | 0.0004617
1834.8294 | 2.4896 | 0.024852 | 1834.8294 | 2.7026 | 0.00046148
1835.0544 | 2.4909 | 0.024828 | 1835.0544 | 2.7026 | 0.00046126
1835.2794 | 2.4922 | 0.024804 | 1835.2794 | 2.7026 | 0.00046104
1835.5044 | 2.4936 | 0.02478 | 1835.5044 | 2.7026 | 0.00046083
1835.7295 | 2.4949 | 0.024756 | 1835.7295 | 2.7027 | 0.00046061
1835.9545 | 2.4962 | 0.024732 | 1835.9545 | 2.7027 | 0.00046039
1836.1795 | 2.4976 | 0.024708 | 1836.1795 | 2.7027 | 0.00046018
1836.4046 | 2.4989 | 0.024684 | 1836.4046 | 2.7027 | 0.00045996
1836.6296 | 2.5002 | 0.02466 | 1836.6296 | 2.7028 | 0.00045974
1836.8546 | 2.5016 | 0.024636 | 1836.8546 | 2.7028 | 0.00045953
1837.0796 | 2.5029 | 0.024612 | 1837.0796 | 2.7028 | 0.00045931
1837.3047 | 2.5042 | 0.024589 | 1837.3047 | 2.7028 | 0.0004591
1837.5297 | 2.5056 | 0.024565 | 1837.5297 | 2.7029 | 0.00045888
1837.7547 | 2.5069 | 0.024541 | 1837.7547 | 2.7029 | 0.00045866
1837.9797 | 2.5082 | 0.024517 | 1837.9797 | 2.7029 | 0.00045845
1838.2048 | 2.5095 | 0.024494 | 1838.2048 | 2.7029 | 0.00045823
1838.4298 | 2.5108 | 0.02447 | 1838.4298 | 2.703 | 0.00045802
1838.6548 | 2.5122 | 0.024447 | 1838.6548 | 2.703 | 0.0004578
1838.8799 | 2.5135 | 0.024423 | 1838.8799 | 2.703 | 0.00045759
1839.1049 | 2.5148 | 0.0244 | 1839.1049 | 2.703 | 0.00045737
1839.3299 | 2.5161 | 0.024376 | 1839.3299 | 2.7031 | 0.00045716
1839.5549 | 2.5174 | 0.024353 | 1839.5549 | 2.7031 | 0.00045694
1839.78 | 2.5187 | 0.024329 | 1839.78 | 2.7031 | 0.00045673
1840.005 | 2.5201 | 0.024306 | 1840.005 | 2.7032 | 0.00045652
1840.23 | 2.5214 | 0.024282 | 1840.23 | 2.7032 | 0.0004563
1840.4551 | 2.5227 | 0.024259 | 1840.4551 | 2.7032 | 0.00045609
1840.6801 | 2.524 | 0.024236 | 1840.6801 | 2.7032 | 0.00045587
1840.9051 | 2.5253 | 0.024213 | 1840.9051 | 2.7033 | 0.00045566
1841.1301 | 2.5266 | 0.024189 | 1841.1301 | 2.7033 | 0.00045545
1841.3552 | 2.5279 | 0.024166 | 1841.3552 | 2.7033 | 0.00045523
1841.5802 | 2.5292 | 0.024143 | 1841.5802 | 2.7033 | 0.00045502
1841.8052 | 2.5305 | 0.02412 | 1841.8052 | 2.7034 | 0.00045481
1842.0303 | 2.5318 | 0.024097 | 1842.0303 | 2.7034 | 0.00045459
1842.2553 | 2.5331 | 0.024074 | 1842.2553 | 2.7034 | 0.00045438
1842.4803 | 2.5344 | 0.024051 | 1842.4803 | 2.7034 | 0.00045417
1842.7053 | 2.5357 | 0.024028 | 1842.7053 | 2.7035 | 0.00045396
1842.9304 | 2.537 | 0.024005 | 1842.9304 | 2.7035 | 0.00045374
1843.1554 | 2.5383 | 0.023982 | 1843.1554 | 2.7035 | 0.00045353
1843.3804 | 2.5396 | 0.023959 | 1843.3804 | 2.7035 | 0.00045332
1843.6055 | 2.5409 | 0.023936 | 1843.6055 | 2.7036 | 0.00045311
1843.8305 | 2.5422 | 0.023913 | 1843.8305 | 2.7036 | 0.00045289
1844.0555 | 2.5435 | 0.02389 | 1844.0555 | 2.7036 | 0.00045268
1844.2805 | 2.5447 | 0.023868 | 1844.2805 | 2.7036 | 0.00045247
1844.5056 | 2.546 | 0.023845 | 1844.5056 | 2.7037 | 0.00045226
1844.7306 | 2.5473 | 0.023822 | 1844.7306 | 2.7037 | 0.00045205
1844.9556 | 2.5486 | 0.023799 | 1844.9556 | 2.7037 | 0.00045184
1845.1806 | 2.5499 | 0.023777 | 1845.1806 | 2.7037 | 0.00045163
1845.4057 | 2.5512 | 0.023754 | 1845.4057 | 2.7038 | 0.00045142
1845.6307 | 2.5525 | 0.023732 | 1845.6307 | 2.7038 | 0.0004512
1845.8557 | 2.5537 | 0.023709 | 1845.8557 | 2.7038 | 0.00045099
1846.0808 | 2.555 | 0.023687 | 1846.0808 | 2.7038 | 0.00045078
1846.3058 | 2.5563 | 0.023664 | 1846.3058 | 2.7039 | 0.00045057
1846.5308 | 2.5576 | 0.023642 | 1846.5308 | 2.7039 | 0.00045036
1846.7558 | 2.5588 | 0.023619 | 1846.7558 | 2.7039 | 0.00045015
1846.9809 | 2.5601 | 0.023597 | 1846.9809 | 2.7039 | 0.00044994
1847.2059 | 2.5614 | 0.023574 | 1847.2059 | 2.704 | 0.00044973
1847.4309 | 2.5627 | 0.023552 | 1847.4309 | 2.704 | 0.00044952
1847.656 | 2.5639 | 0.02353 | 1847.656 | 2.704 | 0.00044931
1847.881 | 2.5652 | 0.023508 | 1847.881 | 2.704 | 0.0004491
1848.106 | 2.5665 | 0.023485 | 1848.106 | 2.7041 | 0.0004489
1848.331 | 2.5677 | 0.023463 | 1848.331 | 2.7041 | 0.00044869
1848.5561 | 2.569 | 0.023441 | 1848.5561 | 2.7041 | 0.00044848
1848.7811 | 2.5703 | 0.023419 | 1848.7811 | 2.7041 | 0.00044827
1849.0061 | 2.5715 | 0.023397 | 1849.0061 | 2.7042 | 0.00044806
1849.2312 | 2.5728 | 0.023375 | 1849.2312 | 2.7042 | 0.00044785
1849.4562 | 2.574 | 0.023353 | 1849.4562 | 2.7042 | 0.00044764
1849.6812 | 2.5753 | 0.023331 | 1849.6812 | 2.7042 | 0.00044743
1849.9062 | 2.5766 | 0.023309 | 1849.9062 | 2.7043 | 0.00044723
1850.1313 | 2.5778 | 0.023287 | 1850.1313 | 2.7043 | 0.00044702
1850.3563 | 2.5791 | 0.023265 | 1850.3563 | 2.7043 | 0.00044681
1850.5813 | 2.5803 | 0.023243 | 1850.5813 | 2.7043 | 0.0004466
1850.8064 | 2.5816 | 0.023221 | 1850.8064 | 2.7044 | 0.0004464
1851.0314 | 2.5828 | 0.023199 | 1851.0314 | 2.7044 | 0.00044619
1851.2564 | 2.5841 | 0.023177 | 1851.2564 | 2.7044 | 0.00044598
1851.4814 | 2.5853 | 0.023156 | 1851.4814 | 2.7044 | 0.00044577
1851.7065 | 2.5866 | 0.023134 | 1851.7065 | 2.7045 | 0.00044557
1851.9315 | 2.5878 | 0.023112 | 1851.9315 | 2.7045 | 0.00044536
1852.1565 | 2.5891 | 0.02309 | 1852.1565 | 2.7045 | 0.00044515
1852.3815 | 2.5903 | 0.023069 | 1852.3815 | 2.7045 | 0.00044495
1852.6066 | 2.5916 | 0.023047 | 1852.6066 | 2.7046 | 0.00044474
1852.8316 | 2.5928 | 0.023026 | 1852.8316 | 2.7046 | 0.00044453
1853.0566 | 2.5941 | 0.023004 | 1853.0566 | 2.7046 | 0.00044433
1853.2817 | 2.5953 | 0.022982 | 1853.2817 | 2.7046 | 0.00044412
1853.5067 | 2.5965 | 0.022961 | 1853.5067 | 2.7047 | 0.00044391
1853.7317 | 2.5978 | 0.022939 | 1853.7317 | 2.7047 | 0.00044371
1853.9567 | 2.599 | 0.022918 | 1853.9567 | 2.7047 | 0.0004435
1854.1818 | 2.6002 | 0.022897 | 1854.1818 | 2.7047 | 0.0004433
1854.4068 | 2.6015 | 0.022875 | 1854.4068 | 2.7048 | 0.00044309
1854.6318 | 2.6027 | 0.022854 | 1854.6318 | 2.7048 | 0.00044289
1854.8569 | 2.6039 | 0.022833 | 1854.8569 | 2.7048 | 0.00044268
1855.0819 | 2.6052 | 0.022811 | 1855.0819 | 2.7048 | 0.00044248
1855.3069 | 2.6064 | 0.02279 | 1855.3069 | 2.7049 | 0.00044227
1855.5319 | 2.6076 | 0.022769 | 1855.5319 | 2.7049 | 0.00044207
1855.757 | 2.6089 | 0.022747 | 1855.757 | 2.7049 | 0.00044186
1855.982 | 2.6101 | 0.022726 | 1855.982 | 2.7049 | 0.00044166
1856.207 | 2.6113 | 0.022705 | 1856.207 | 2.705 | 0.00044145
1856.4321 | 2.6125 | 0.022684 | 1856.4321 | 2.705 | 0.00044125
1856.6571 | 2.6138 | 0.022663 | 1856.6571 | 2.705 | 0.00044104
1856.8821 | 2.615 | 0.022642 | 1856.8821 | 2.705 | 0.00044084
1857.1071 | 2.6162 | 0.022621 | 1857.1071 | 2.7051 | 0.00044064
1857.3322 | 2.6174 | 0.0226 | 1857.3322 | 2.7051 | 0.00044043
1857.5572 | 2.6186 | 0.022579 | 1857.5572 | 2.7051 | 0.00044023
1857.7822 | 2.6199 | 0.022558 | 1857.7822 | 2.7051 | 0.00044003
1858.0073 | 2.6211 | 0.022537 | 1858.0073 | 2.7052 | 0.00043982
1858.2323 | 2.6223 | 0.022516 | 1858.2323 | 2.7052 | 0.00043962
1858.4573 | 2.6235 | 0.022495 | 1858.4573 | 2.7052 | 0.00043942
1858.6823 | 2.6247 | 0.022474 | 1858.6823 | 2.7052 | 0.00043921
1858.9074 | 2.6259 | 0.022454 | 1858.9074 | 2.7053 | 0.00043901
1859.1324 | 2.6271 | 0.022433 | 1859.1324 | 2.7053 | 0.00043881
1859.3574 | 2.6284 | 0.022412 | 1859.3574 | 2.7053 | 0.0004386
1859.5824 | 2.6296 | 0.022391 | 1859.5824 | 2.7053 | 0.0004384
1859.8075 | 2.6308 | 0.022371 | 1859.8075 | 2.7054 | 0.0004382
1860.0325 | 2.632 | 0.02235 | 1860.0325 | 2.7054 | 0.000438
1860.2575 | 2.6332 | 0.022329 | 1860.2575 | 2.7054 | 0.0004378
1860.4826 | 2.6344 | 0.022309 | 1860.4826 | 2.7054 | 0.00043759
1860.7076 | 2.6356 | 0.022288 | 1860.7076 | 2.7055 | 0.00043739
1860.9326 | 2.6368 | 0.022268 | 1860.9326 | 2.7055 | 0.00043719
1861.1576 | 2.638 | 0.022247 | 1861.1576 | 2.7055 | 0.00043699
1861.3827 | 2.6392 | 0.022227 | 1861.3827 | 2.7055 | 0.00043679
1861.6077 | 2.6404 | 0.022206 | 1861.6077 | 2.7056 | 0.00043659
1861.8327 | 2.6416 | 0.022186 | 1861.8327 | 2.7056 | 0.00043638
1862.0578 | 2.6428 | 0.022165 | 1862.0578 | 2.7056 | 0.00043618
1862.2828 | 2.644 | 0.022145 | 1862.2828 | 2.7056 | 0.00043598
1862.5078 | 2.6452 | 0.022124 | 1862.5078 | 2.7057 | 0.00043578
1862.7328 | 2.6464 | 0.022104 | 1862.7328 | 2.7057 | 0.00043558
1862.9579 | 2.6476 | 0.022084 | 1862.9579 | 2.7057 | 0.00043538
1863.1829 | 2.6488 | 0.022064 | 1863.1829 | 2.7057 | 0.00043518
1863.4079 | 2.6499 | 0.022043 | 1863.4079 | 2.7058 | 0.00043498
1863.633 | 2.6511 | 0.022023 | 1863.633 | 2.7058 | 0.00043478
1863.858 | 2.6523 | 0.022003 | 1863.858 | 2.7058 | 0.00043458
1864.083 | 2.6535 | 0.021983 | 1864.083 | 2.7058 | 0.00043438
1864.308 | 2.6547 | 0.021963 | 1864.308 | 2.7059 | 0.00043418
1864.5331 | 2.6559 | 0.021942 | 1864.5331 | 2.7059 | 0.00043398
1864.7581 | 2.6571 | 0.021922 | 1864.7581 | 2.7059 | 0.00043378
1864.9831 | 2.6582 | 0.021902 | 1864.9831 | 2.7059 | 0.00043358
1865.2082 | 2.6594 | 0.021882 | 1865.2082 | 2.706 | 0.00043338
1865.4332 | 2.6606 | 0.021862 | 1865.4332 | 2.706 | 0.00043318
1865.6582 | 2.6618 | 0.021842 | 1865.6582 | 2.706 | 0.00043299
1865.8832 | 2.663 | 0.021822 | 1865.8832 | 2.706 | 0.00043279
1866.1083 | 2.6641 | 0.021802 | 1866.1083 | 2.7061 | 0.00043259
1866.3333 | 2.6653 | 0.021783 | 1866.3333 | 2.7061 | 0.00043239
1866.5583 | 2.6665 | 0.021763 | 1866.5583 | 2.7061 | 0.00043219
1866.7833 | 2.6677 | 0.021743 | 1866.7833 | 2.7061 | 0.00043199
1867.0084 | 2.6688 | 0.021723 | 1867.0084 | 2.7061 | 0.00043179
1867.2334 | 2.67 | 0.021703 | 1867.2334 | 2.7062 | 0.0004316
1867.4584 | 2.6712 | 0.021683 | 1867.4584 | 2.7062 | 0.0004314
1867.6835 | 2.6723 | 0.021664 | 1867.6835 | 2.7062 | 0.0004312
1867.9085 | 2.6735 | 0.021644 | 1867.9085 | 2.7062 | 0.000431
1868.1335 | 2.6747 | 0.021624 | 1868.1335 | 2.7063 | 0.0004308
1868.3585 | 2.6759 | 0.021605 | 1868.3585 | 2.7063 | 0.00043061
1868.5836 | 2.677 | 0.021585 | 1868.5836 | 2.7063 | 0.00043041
1868.8086 | 2.6782 | 0.021565 | 1868.8086 | 2.7063 | 0.00043021
1869.0336 | 2.6793 | 0.021546 | 1869.0336 | 2.7064 | 0.00043002
1869.2587 | 2.6805 | 0.021526 | 1869.2587 | 2.7064 | 0.00042982
1869.4837 | 2.6817 | 0.021507 | 1869.4837 | 2.7064 | 0.00042962
1869.7087 | 2.6828 | 0.021487 | 1869.7087 | 2.7064 | 0.00042943
1869.9337 | 2.684 | 0.021468 | 1869.9337 | 2.7065 | 0.00042923
1870.1588 | 2.6851 | 0.021448 | 1870.1588 | 2.7065 | 0.00042903
1870.3838 | 2.6863 | 0.021429 | 1870.3838 | 2.7065 | 0.00042884
1870.6088 | 2.6875 | 0.021409 | 1870.6088 | 2.7065 | 0.00042864
1870.8339 | 2.6886 | 0.02139 | 1870.8339 | 2.7066 | 0.00042844
1871.0589 | 2.6898 | 0.021371 | 1871.0589 | 2.7066 | 0.00042825
1871.2839 | 2.6909 | 0.021351 | 1871.2839 | 2.7066 | 0.00042805
1871.5089 | 2.6921 | 0.021332 | 1871.5089 | 2.7066 | 0.00042786
1871.734 | 2.6932 | 0.021313 | 1871.734 | 2.7067 | 0.00042766
1871.959 | 2.6944 | 0.021294 | 1871.959 | 2.7067 | 0.00042747
1872.184 | 2.6955 | 0.021274 | 1872.184 | 2.7067 | 0.00042727
1872.4091 | 2.6967 | 0.021255 | 1872.4091 | 2.7067 | 0.00042708
1872.6341 | 2.6978 | 0.021236 | 1872.6341 | 2.7068 | 0.00042688
1872.8591 | 2.699 | 0.021217 | 1872.8591 | 2.7068 | 0.00042669
1873.0841 | 2.7001 | 0.021198 | 1873.0841 | 2.7068 | 0.00042649
1873.3092 | 2.7012 | 0.021179 | 1873.3092 | 2.7068 | 0.0004263
1873.5342 | 2.7024 | 0.02116 | 1873.5342 | 2.7068 | 0.0004261
1873.7592 | 2.7035 | 0.021141 | 1873.7592 | 2.7069 | 0.00042591
1873.9842 | 2.7047 | 0.021122 | 1873.9842 | 2.7069 | 0.00042571
1874.2093 | 2.7058 | 0.021103 | 1874.2093 | 2.7069 | 0.00042552
1874.4343 | 2.7069 | 0.021084 | 1874.4343 | 2.7069 | 0.00042532
1874.6593 | 2.7081 | 0.021065 | 1874.6593 | 2.707 | 0.00042513
1874.8844 | 2.7092 | 0.021046 | 1874.8844 | 2.707 | 0.00042494
1875.1094 | 2.7104 | 0.021027 | 1875.1094 | 2.707 | 0.00042474
1875.3344 | 2.7115 | 0.021008 | 1875.3344 | 2.707 | 0.00042455
1875.5594 | 2.7126 | 0.020989 | 1875.5594 | 2.7071 | 0.00042436
1875.7845 | 2.7137 | 0.02097 | 1875.7845 | 2.7071 | 0.00042416
1876.0095 | 2.7149 | 0.020952 | 1876.0095 | 2.7071 | 0.00042397
1876.2345 | 2.716 | 0.020933 | 1876.2345 | 2.7071 | 0.00042378
1876.4596 | 2.7171 | 0.020914 | 1876.4596 | 2.7072 | 0.00042358
1876.6846 | 2.7183 | 0.020895 | 1876.6846 | 2.7072 | 0.00042339
1876.9096 | 2.7194 | 0.020877 | 1876.9096 | 2.7072 | 0.0004232
1877.1346 | 2.7205 | 0.020858 | 1877.1346 | 2.7072 | 0.00042301
1877.3597 | 2.7216 | 0.020839 | 1877.3597 | 2.7073 | 0.00042281
1877.5847 | 2.7228 | 0.020821 | 1877.5847 | 2.7073 | 0.00042262
1877.8097 | 2.7239 | 0.020802 | 1877.8097 | 2.7073 | 0.00042243
1878.0348 | 2.725 | 0.020784 | 1878.0348 | 2.7073 | 0.00042224
1878.2598 | 2.7261 | 0.020765 | 1878.2598 | 2.7073 | 0.00042204
1878.4848 | 2.7273 | 0.020747 | 1878.4848 | 2.7074 | 0.00042185
1878.7098 | 2.7284 | 0.020728 | 1878.7098 | 2.7074 | 0.00042166
1878.9349 | 2.7295 | 0.02071 | 1878.9349 | 2.7074 | 0.00042147
1879.1599 | 2.7306 | 0.020691 | 1879.1599 | 2.7074 | 0.00042128
1879.3849 | 2.7317 | 0.020673 | 1879.3849 | 2.7075 | 0.00042109
1879.61 | 2.7328 | 0.020654 | 1879.61 | 2.7075 | 0.00042089
1879.835 | 2.734 | 0.020636 | 1879.835 | 2.7075 | 0.0004207
1880.06 | 2.7351 | 0.020618 | 1880.06 | 2.7075 | 0.00042051
1880.285 | 2.7362 | 0.020599 | 1880.285 | 2.7076 | 0.00042032
1880.5101 | 2.7373 | 0.020581 | 1880.5101 | 2.7076 | 0.00042013
1880.7351 | 2.7384 | 0.020563 | 1880.7351 | 2.7076 | 0.00041994
1880.9601 | 2.7395 | 0.020544 | 1880.9601 | 2.7076 | 0.00041975
1881.1851 | 2.7406 | 0.020526 | 1881.1851 | 2.7077 | 0.00041956
1881.4102 | 2.7417 | 0.020508 | 1881.4102 | 2.7077 | 0.00041937
1881.6352 | 2.7428 | 0.02049 | 1881.6352 | 2.7077 | 0.00041918
1881.8602 | 2.7439 | 0.020472 | 1881.8602 | 2.7077 | 0.00041899
1882.0853 | 2.745 | 0.020453 | 1882.0853 | 2.7078 | 0.0004188
1882.3103 | 2.7461 | 0.020435 | 1882.3103 | 2.7078 | 0.00041861
1882.5353 | 2.7472 | 0.020417 | 1882.5353 | 2.7078 | 0.00041842
1882.7603 | 2.7483 | 0.020399 | 1882.7603 | 2.7078 | 0.00041823
1882.9854 | 2.7494 | 0.020381 | 1882.9854 | 2.7078 | 0.00041804
1883.2104 | 2.7505 | 0.020363 | 1883.2104 | 2.7079 | 0.00041785
1883.4354 | 2.7516 | 0.020345 | 1883.4354 | 2.7079 | 0.00041766
1883.6605 | 2.7527 | 0.020327 | 1883.6605 | 2.7079 | 0.00041747
1883.8855 | 2.7538 | 0.020309 | 1883.8855 | 2.7079 | 0.00041728
1884.1105 | 2.7549 | 0.020291 | 1884.1105 | 2.708 | 0.0004171
1884.3355 | 2.756 | 0.020273 | 1884.3355 | 2.708 | 0.00041691
1884.5606 | 2.7571 | 0.020256 | 1884.5606 | 2.708 | 0.00041672
1884.7856 | 2.7582 | 0.020238 | 1884.7856 | 2.708 | 0.00041653
1885.0106 | 2.7593 | 0.02022 | 1885.0106 | 2.7081 | 0.00041634
1885.2357 | 2.7604 | 0.020202 | 1885.2357 | 2.7081 | 0.00041615
1885.4607 | 2.7615 | 0.020184 | 1885.4607 | 2.7081 | 0.00041596
1885.6857 | 2.7626 | 0.020167 | 1885.6857 | 2.7081 | 0.00041578
1885.9107 | 2.7637 | 0.020149 | 1885.9107 | 2.7081 | 0.00041559
1886.1358 | 2.7647 | 0.020131 | 1886.1358 | 2.7082 | 0.0004154
1886.3608 | 2.7658 | 0.020113 | 1886.3608 | 2.7082 | 0.00041521
1886.5858 | 2.7669 | 0.020096 | 1886.5858 | 2.7082 | 0.00041503
1886.8109 | 2.768 | 0.020078 | 1886.8109 | 2.7082 | 0.00041484
1887.0359 | 2.7691 | 0.02006 | 1887.0359 | 2.7083 | 0.00041465
1887.2609 | 2.7702 | 0.020043 | 1887.2609 | 2.7083 | 0.00041446
1887.4859 | 2.7712 | 0.020025 | 1887.4859 | 2.7083 | 0.00041428
1887.711 | 2.7723 | 0.020008 | 1887.711 | 2.7083 | 0.00041409
1887.936 | 2.7734 | 0.01999 | 1887.936 | 2.7084 | 0.0004139
1888.161 | 2.7745 | 0.019973 | 1888.161 | 2.7084 | 0.00041372
1888.386 | 2.7756 | 0.019955 | 1888.386 | 2.7084 | 0.00041353
1888.6111 | 2.7766 | 0.019938 | 1888.6111 | 2.7084 | 0.00041334
1888.8361 | 2.7777 | 0.01992 | 1888.8361 | 2.7085 | 0.00041316
1889.0611 | 2.7788 | 0.019903 | 1889.0611 | 2.7085 | 0.00041297
1889.2862 | 2.7799 | 0.019885 | 1889.2862 | 2.7085 | 0.00041278
1889.5112 | 2.7809 | 0.019868 | 1889.5112 | 2.7085 | 0.0004126
1889.7362 | 2.782 | 0.019851 | 1889.7362 | 2.7085 | 0.00041241
1889.9612 | 2.7831 | 0.019833 | 1889.9612 | 2.7086 | 0.00041223
1890.1863 | 2.7841 | 0.019816 | 1890.1863 | 2.7086 | 0.00041204
1890.4113 | 2.7852 | 0.019799 | 1890.4113 | 2.7086 | 0.00041186
1890.6363 | 2.7863 | 0.019782 | 1890.6363 | 2.7086 | 0.00041167
1890.8614 | 2.7873 | 0.019764 | 1890.8614 | 2.7087 | 0.00041149
1891.0864 | 2.7884 | 0.019747 | 1891.0864 | 2.7087 | 0.0004113
1891.3114 | 2.7895 | 0.01973 | 1891.3114 | 2.7087 | 0.00041111
1891.5364 | 2.7905 | 0.019713 | 1891.5364 | 2.7087 | 0.00041093
1891.7615 | 2.7916 | 0.019696 | 1891.7615 | 2.7088 | 0.00041075
1891.9865 | 2.7927 | 0.019678 | 1891.9865 | 2.7088 | 0.00041056
1892.2115 | 2.7937 | 0.019661 | 1892.2115 | 2.7088 | 0.00041038
1892.4366 | 2.7948 | 0.019644 | 1892.4366 | 2.7088 | 0.00041019
1892.6616 | 2.7958 | 0.019627 | 1892.6616 | 2.7088 | 0.00041001
1892.8866 | 2.7969 | 0.01961 | 1892.8866 | 2.7089 | 0.00040982
1893.1116 | 2.798 | 0.019593 | 1893.1116 | 2.7089 | 0.00040964
1893.3367 | 2.799 | 0.019576 | 1893.3367 | 2.7089 | 0.00040945
1893.5617 | 2.8001 | 0.019559 | 1893.5617 | 2.7089 | 0.00040927
1893.7867 | 2.8011 | 0.019542 | 1893.7867 | 2.709 | 0.00040909
1894.0118 | 2.8022 | 0.019525 | 1894.0118 | 2.709 | 0.0004089
1894.2368 | 2.8032 | 0.019508 | 1894.2368 | 2.709 | 0.00040872
1894.4618 | 2.8043 | 0.019491 | 1894.4618 | 2.709 | 0.00040854
1894.6868 | 2.8053 | 0.019474 | 1894.6868 | 2.7091 | 0.00040835
1894.9119 | 2.8064 | 0.019458 | 1894.9119 | 2.7091 | 0.00040817
1895.1369 | 2.8074 | 0.019441 | 1895.1369 | 2.7091 | 0.00040799
1895.3619 | 2.8085 | 0.019424 | 1895.3619 | 2.7091 | 0.0004078
1895.5869 | 2.8095 | 0.019407 | 1895.5869 | 2.7091 | 0.00040762
1895.812 | 2.8106 | 0.01939 | 1895.812 | 2.7092 | 0.00040744
1896.037 | 2.8116 | 0.019374 | 1896.037 | 2.7092 | 0.00040726
1896.262 | 2.8127 | 0.019357 | 1896.262 | 2.7092 | 0.00040707
1896.4871 | 2.8137 | 0.01934 | 1896.4871 | 2.7092 | 0.00040689
1896.7121 | 2.8148 | 0.019324 | 1896.7121 | 2.7093 | 0.00040671
1896.9371 | 2.8158 | 0.019307 | 1896.9371 | 2.7093 | 0.00040653
1897.1621 | 2.8168 | 0.01929 | 1897.1621 | 2.7093 | 0.00040634
1897.3872 | 2.8179 | 0.019274 | 1897.3872 | 2.7093 | 0.00040616
1897.6122 | 2.8189 | 0.019257 | 1897.6122 | 2.7094 | 0.00040598
1897.8372 | 2.82 | 0.019241 | 1897.8372 | 2.7094 | 0.0004058
1898.0623 | 2.821 | 0.019224 | 1898.0623 | 2.7094 | 0.00040562
1898.2873 | 2.822 | 0.019207 | 1898.2873 | 2.7094 | 0.00040543
1898.5123 | 2.8231 | 0.019191 | 1898.5123 | 2.7094 | 0.00040525
1898.7373 | 2.8241 | 0.019174 | 1898.7373 | 2.7095 | 0.00040507
1898.9624 | 2.8251 | 0.019158 | 1898.9624 | 2.7095 | 0.00040489
1899.1874 | 2.8262 | 0.019142 | 1899.1874 | 2.7095 | 0.00040471
1899.4124 | 2.8272 | 0.019125 | 1899.4124 | 2.7095 | 0.00040453
1899.6375 | 2.8282 | 0.019109 | 1899.6375 | 2.7096 | 0.00040435
1899.8625 | 2.8293 | 0.019092 | 1899.8625 | 2.7096 | 0.00040417
1900.0875 | 2.8303 | 0.019076 | 1900.0875 | 2.7096 | 0.00040399
1900.3125 | 2.8313 | 0.01906 | 1900.3125 | 2.7096 | 0.00040381
1900.5376 | 2.8324 | 0.019043 | 1900.5376 | 2.7096 | 0.00040363
1900.7626 | 2.8334 | 0.019027 | 1900.7626 | 2.7097 | 0.00040345
1900.9876 | 2.8344 | 0.019011 | 1900.9876 | 2.7097 | 0.00040327
1901.2127 | 2.8354 | 0.018994 | 1901.2127 | 2.7097 | 0.00040309
1901.4377 | 2.8365 | 0.018978 | 1901.4377 | 2.7097 | 0.00040291
1901.6627 | 2.8375 | 0.018962 | 1901.6627 | 2.7098 | 0.00040273
1901.8877 | 2.8385 | 0.018946 | 1901.8877 | 2.7098 | 0.00040255
1902.1128 | 2.8395 | 0.01893 | 1902.1128 | 2.7098 | 0.00040237
1902.3378 | 2.8406 | 0.018913 | 1902.3378 | 2.7098 | 0.00040219
1902.5628 | 2.8416 | 0.018897 | 1902.5628 | 2.7099 | 0.00040201
1902.7878 | 2.8426 | 0.018881 | 1902.7878 | 2.7099 | 0.00040183
1903.0129 | 2.8436 | 0.018865 | 1903.0129 | 2.7099 | 0.00040165
1903.2379 | 2.8446 | 0.018849 | 1903.2379 | 2.7099 | 0.00040147
1903.4629 | 2.8456 | 0.018833 | 1903.4629 | 2.7099 | 0.00040129
1903.688 | 2.8467 | 0.018817 | 1903.688 | 2.71 | 0.00040111
1903.913 | 2.8477 | 0.018801 | 1903.913 | 2.71 | 0.00040093
1904.138 | 2.8487 | 0.018785 | 1904.138 | 2.71 | 0.00040076
1904.363 | 2.8497 | 0.018769 | 1904.363 | 2.71 | 0.00040058
1904.5881 | 2.8507 | 0.018753 | 1904.5881 | 2.7101 | 0.0004004
1904.8131 | 2.8517 | 0.018737 | 1904.8131 | 2.7101 | 0.00040022
1905.0381 | 2.8527 | 0.018721 | 1905.0381 | 2.7101 | 0.00040004
1905.2632 | 2.8537 | 0.018705 | 1905.2632 | 2.7101 | 0.00039986
1905.4882 | 2.8548 | 0.018689 | 1905.4882 | 2.7101 | 0.00039969
1905.7132 | 2.8558 | 0.018673 | 1905.7132 | 2.7102 | 0.00039951
1905.9382 | 2.8568 | 0.018658 | 1905.9382 | 2.7102 | 0.00039933
1906.1633 | 2.8578 | 0.018642 | 1906.1633 | 2.7102 | 0.00039915
1906.3883 | 2.8588 | 0.018626 | 1906.3883 | 2.7102 | 0.00039898
1906.6133 | 2.8598 | 0.01861 | 1906.6133 | 2.7103 | 0.0003988
1906.8384 | 2.8608 | 0.018594 | 1906.8384 | 2.7103 | 0.00039862
1907.0634 | 2.8618 | 0.018579 | 1907.0634 | 2.7103 | 0.00039844
1907.2884 | 2.8628 | 0.018563 | 1907.2884 | 2.7103 | 0.00039827
1907.5134 | 2.8638 | 0.018547 | 1907.5134 | 2.7103 | 0.00039809
1907.7385 | 2.8648 | 0.018532 | 1907.7385 | 2.7104 | 0.00039791
1907.9635 | 2.8658 | 0.018516 | 1907.9635 | 2.7104 | 0.00039774
1908.1885 | 2.8668 | 0.0185 | 1908.1885 | 2.7104 | 0.00039756
1908.4136 | 2.8678 | 0.018485 | 1908.4136 | 2.7104 | 0.00039738
1908.6386 | 2.8688 | 0.018469 | 1908.6386 | 2.7105 | 0.00039721
1908.8636 | 2.8698 | 0.018453 | 1908.8636 | 2.7105 | 0.00039703
1909.0886 | 2.8708 | 0.018438 | 1909.0886 | 2.7105 | 0.00039685
1909.3137 | 2.8718 | 0.018422 | 1909.3137 | 2.7105 | 0.00039668
1909.5387 | 2.8728 | 0.018407 | 1909.5387 | 2.7105 | 0.0003965
1909.7637 | 2.8738 | 0.018391 | 1909.7637 | 2.7106 | 0.00039633
1909.9887 | 2.8748 | 0.018376 | 1909.9887 | 2.7106 | 0.00039615
1910.2138 | 2.8757 | 0.01836 | 1910.2138 | 2.7106 | 0.00039597
1910.4388 | 2.8767 | 0.018345 | 1910.4388 | 2.7106 | 0.0003958
1910.6638 | 2.8777 | 0.018329 | 1910.6638 | 2.7107 | 0.00039562
1910.8889 | 2.8787 | 0.018314 | 1910.8889 | 2.7107 | 0.00039545
1911.1139 | 2.8797 | 0.018299 | 1911.1139 | 2.7107 | 0.00039527
1911.3389 | 2.8807 | 0.018283 | 1911.3389 | 2.7107 | 0.0003951
1911.5639 | 2.8817 | 0.018268 | 1911.5639 | 2.7107 | 0.00039492
1911.789 | 2.8827 | 0.018253 | 1911.789 | 2.7108 | 0.00039475
1912.014 | 2.8836 | 0.018237 | 1912.014 | 2.7108 | 0.00039457
1912.239 | 2.8846 | 0.018222 | 1912.239 | 2.7108 | 0.0003944
1912.4641 | 2.8856 | 0.018207 | 1912.4641 | 2.7108 | 0.00039422
1912.6891 | 2.8866 | 0.018191 | 1912.6891 | 2.7109 | 0.00039405
1912.9141 | 2.8876 | 0.018176 | 1912.9141 | 2.7109 | 0.00039388
1913.1391 | 2.8886 | 0.018161 | 1913.1391 | 2.7109 | 0.0003937
1913.3642 | 2.8895 | 0.018146 | 1913.3642 | 2.7109 | 0.00039353
1913.5892 | 2.8905 | 0.018131 | 1913.5892 | 2.7109 | 0.00039335
1913.8142 | 2.8915 | 0.018115 | 1913.8142 | 2.711 | 0.00039318
1914.0393 | 2.8925 | 0.0181 | 1914.0393 | 2.711 | 0.00039301
1914.2643 | 2.8934 | 0.018085 | 1914.2643 | 2.711 | 0.00039283
1914.4893 | 2.8944 | 0.01807 | 1914.4893 | 2.711 | 0.00039266
1914.7143 | 2.8954 | 0.018055 | 1914.7143 | 2.7111 | 0.00039248
1914.9394 | 2.8964 | 0.01804 | 1914.9394 | 2.7111 | 0.00039231
1915.1644 | 2.8973 | 0.018025 | 1915.1644 | 2.7111 | 0.00039214
1915.3894 | 2.8983 | 0.01801 | 1915.3894 | 2.7111 | 0.00039196
1915.6145 | 2.8993 | 0.017995 | 1915.6145 | 2.7111 | 0.00039179
1915.8395 | 2.9003 | 0.01798 | 1915.8395 | 2.7112 | 0.00039162
1916.0645 | 2.9012 | 0.017965 | 1916.0645 | 2.7112 | 0.00039145
1916.2895 | 2.9022 | 0.01795 | 1916.2895 | 2.7112 | 0.00039127
1916.5146 | 2.9032 | 0.017935 | 1916.5146 | 2.7112 | 0.0003911
1916.7396 | 2.9041 | 0.01792 | 1916.7396 | 2.7113 | 0.00039093
1916.9646 | 2.9051 | 0.017905 | 1916.9646 | 2.7113 | 0.00039076
1917.1896 | 2.9061 | 0.01789 | 1917.1896 | 2.7113 | 0.00039058
1917.4147 | 2.907 | 0.017875 | 1917.4147 | 2.7113 | 0.00039041
1917.6397 | 2.908 | 0.01786 | 1917.6397 | 2.7113 | 0.00039024
1917.8647 | 2.909 | 0.017846 | 1917.8647 | 2.7114 | 0.00039007
1918.0898 | 2.9099 | 0.017831 | 1918.0898 | 2.7114 | 0.0003899
1918.3148 | 2.9109 | 0.017816 | 1918.3148 | 2.7114 | 0.00038972
1918.5398 | 2.9118 | 0.017801 | 1918.5398 | 2.7114 | 0.00038955
1918.7648 | 2.9128 | 0.017786 | 1918.7648 | 2.7115 | 0.00038938
1918.9899 | 2.9138 | 0.017772 | 1918.9899 | 2.7115 | 0.00038921
1919.2149 | 2.9147 | 0.017757 | 1919.2149 | 2.7115 | 0.00038904
1919.4399 | 2.9157 | 0.017742 | 1919.4399 | 2.7115 | 0.00038887
1919.665 | 2.9166 | 0.017727 | 1919.665 | 2.7115 | 0.00038869
1919.89 | 2.9176 | 0.017713 | 1919.89 | 2.7116 | 0.00038852
1920.115 | 2.9185 | 0.017698 | 1920.115 | 2.7116 | 0.00038835
1920.34 | 2.9195 | 0.017683 | 1920.34 | 2.7116 | 0.00038818
1920.5651 | 2.9204 | 0.017669 | 1920.5651 | 2.7116 | 0.00038801
1920.7901 | 2.9214 | 0.017654 | 1920.7901 | 2.7117 | 0.00038784
1921.0151 | 2.9224 | 0.01764 | 1921.0151 | 2.7117 | 0.00038767
1921.2402 | 2.9233 | 0.017625 | 1921.2402 | 2.7117 | 0.0003875
1921.4652 | 2.9243 | 0.017611 | 1921.4652 | 2.7117 | 0.00038733
1921.6902 | 2.9252 | 0.017596 | 1921.6902 | 2.7117 | 0.00038716
1921.9152 | 2.9262 | 0.017582 | 1921.9152 | 2.7118 | 0.00038699
1922.1403 | 2.9271 | 0.017567 | 1922.1403 | 2.7118 | 0.00038682
1922.3653 | 2.928 | 0.017553 | 1922.3653 | 2.7118 | 0.00038665
1922.5903 | 2.929 | 0.017538 | 1922.5903 | 2.7118 | 0.00038648
1922.8154 | 2.9299 | 0.017524 | 1922.8154 | 2.7118 | 0.00038631
1923.0404 | 2.9309 | 0.017509 | 1923.0404 | 2.7119 | 0.00038614
1923.2654 | 2.9318 | 0.017495 | 1923.2654 | 2.7119 | 0.00038597
1923.4904 | 2.9328 | 0.01748 | 1923.4904 | 2.7119 | 0.0003858
1923.7155 | 2.9337 | 0.017466 | 1923.7155 | 2.7119 | 0.00038563
1923.9405 | 2.9347 | 0.017452 | 1923.9405 | 2.712 | 0.00038546
1924.1655 | 2.9356 | 0.017437 | 1924.1655 | 2.712 | 0.00038529
1924.3905 | 2.9365 | 0.017423 | 1924.3905 | 2.712 | 0.00038512
1924.6156 | 2.9375 | 0.017409 | 1924.6156 | 2.712 | 0.00038496
1924.8406 | 2.9384 | 0.017394 | 1924.8406 | 2.712 | 0.00038479
1925.0656 | 2.9394 | 0.01738 | 1925.0656 | 2.7121 | 0.00038462
1925.2907 | 2.9403 | 0.017366 | 1925.2907 | 2.7121 | 0.00038445
1925.5157 | 2.9412 | 0.017352 | 1925.5157 | 2.7121 | 0.00038428
1925.7407 | 2.9422 | 0.017337 | 1925.7407 | 2.7121 | 0.00038411
1925.9657 | 2.9431 | 0.017323 | 1925.9657 | 2.7122 | 0.00038395
1926.1908 | 2.944 | 0.017309 | 1926.1908 | 2.7122 | 0.00038378
1926.4158 | 2.945 | 0.017295 | 1926.4158 | 2.7122 | 0.00038361
1926.6408 | 2.9459 | 0.017281 | 1926.6408 | 2.7122 | 0.00038344
1926.8659 | 2.9468 | 0.017267 | 1926.8659 | 2.7122 | 0.00038327
1927.0909 | 2.9478 | 0.017252 | 1927.0909 | 2.7123 | 0.00038311
1927.3159 | 2.9487 | 0.017238 | 1927.3159 | 2.7123 | 0.00038294
1927.5409 | 2.9496 | 0.017224 | 1927.5409 | 2.7123 | 0.00038277
1927.766 | 2.9506 | 0.01721 | 1927.766 | 2.7123 | 0.0003826
1927.991 | 2.9515 | 0.017196 | 1927.991 | 2.7123 | 0.00038244
1928.216 | 2.9524 | 0.017182 | 1928.216 | 2.7124 | 0.00038227
1928.4411 | 2.9533 | 0.017168 | 1928.4411 | 2.7124 | 0.0003821
1928.6661 | 2.9543 | 0.017154 | 1928.6661 | 2.7124 | 0.00038193
1928.8911 | 2.9552 | 0.01714 | 1928.8911 | 2.7124 | 0.00038177
1929.1161 | 2.9561 | 0.017126 | 1929.1161 | 2.7125 | 0.0003816
1929.3412 | 2.957 | 0.017112 | 1929.3412 | 2.7125 | 0.00038143
1929.5662 | 2.958 | 0.017098 | 1929.5662 | 2.7125 | 0.00038127
1929.7912 | 2.9589 | 0.017084 | 1929.7912 | 2.7125 | 0.0003811
1930.0163 | 2.9598 | 0.01707 | 1930.0163 | 2.7125 | 0.00038093
1930.2413 | 2.9607 | 0.017057 | 1930.2413 | 2.7126 | 0.00038077
1930.4663 | 2.9616 | 0.017043 | 1930.4663 | 2.7126 | 0.0003806
1930.6913 | 2.9626 | 0.017029 | 1930.6913 | 2.7126 | 0.00038044
1930.9164 | 2.9635 | 0.017015 | 1930.9164 | 2.7126 | 0.00038027
1931.1414 | 2.9644 | 0.017001 | 1931.1414 | 2.7126 | 0.0003801
1931.3664 | 2.9653 | 0.016987 | 1931.3664 | 2.7127 | 0.00037994
1931.5914 | 2.9662 | 0.016974 | 1931.5914 | 2.7127 | 0.00037977
1931.8165 | 2.9672 | 0.01696 | 1931.8165 | 2.7127 | 0.00037961
1932.0415 | 2.9681 | 0.016946 | 1932.0415 | 2.7127 | 0.00037944
1932.2665 | 2.969 | 0.016932 | 1932.2665 | 2.7128 | 0.00037928
1932.4916 | 2.9699 | 0.016919 | 1932.4916 | 2.7128 | 0.00037911
1932.7166 | 2.9708 | 0.016905 | 1932.7166 | 2.7128 | 0.00037895
1932.9416 | 2.9717 | 0.016891 | 1932.9416 | 2.7128 | 0.00037878
1933.1666 | 2.9726 | 0.016878 | 1933.1666 | 2.7128 | 0.00037862
1933.3917 | 2.9735 | 0.016864 | 1933.3917 | 2.7129 | 0.00037845
1933.6167 | 2.9744 | 0.01685 | 1933.6167 | 2.7129 | 0.00037829
1933.8417 | 2.9754 | 0.016837 | 1933.8417 | 2.7129 | 0.00037812
1934.0668 | 2.9763 | 0.016823 | 1934.0668 | 2.7129 | 0.00037796
1934.2918 | 2.9772 | 0.01681 | 1934.2918 | 2.7129 | 0.00037779
1934.5168 | 2.9781 | 0.016796 | 1934.5168 | 2.713 | 0.00037763
1934.7418 | 2.979 | 0.016782 | 1934.7418 | 2.713 | 0.00037746
1934.9669 | 2.9799 | 0.016769 | 1934.9669 | 2.713 | 0.0003773
1935.1919 | 2.9808 | 0.016755 | 1935.1919 | 2.713 | 0.00037713
1935.4169 | 2.9817 | 0.016742 | 1935.4169 | 2.713 | 0.00037697
1935.642 | 2.9826 | 0.016728 | 1935.642 | 2.7131 | 0.00037681
1935.867 | 2.9835 | 0.016715 | 1935.867 | 2.7131 | 0.00037664
1936.092 | 2.9844 | 0.016701 | 1936.092 | 2.7131 | 0.00037648
1936.317 | 2.9853 | 0.016688 | 1936.317 | 2.7131 | 0.00037632
1936.5421 | 2.9862 | 0.016675 | 1936.5421 | 2.7132 | 0.00037615
1936.7671 | 2.9871 | 0.016661 | 1936.7671 | 2.7132 | 0.00037599
1936.9921 | 2.988 | 0.016648 | 1936.9921 | 2.7132 | 0.00037583
1937.2172 | 2.9889 | 0.016634 | 1937.2172 | 2.7132 | 0.00037566
1937.4422 | 2.9898 | 0.016621 | 1937.4422 | 2.7132 | 0.0003755
1937.6672 | 2.9907 | 0.016608 | 1937.6672 | 2.7133 | 0.00037534
1937.8922 | 2.9916 | 0.016594 | 1937.8922 | 2.7133 | 0.00037517
1938.1173 | 2.9925 | 0.016581 | 1938.1173 | 2.7133 | 0.00037501
1938.3423 | 2.9934 | 0.016568 | 1938.3423 | 2.7133 | 0.00037485
1938.5673 | 2.9943 | 0.016554 | 1938.5673 | 2.7133 | 0.00037469
1938.7923 | 2.9952 | 0.016541 | 1938.7923 | 2.7134 | 0.00037452
1939.0174 | 2.9961 | 0.016528 | 1939.0174 | 2.7134 | 0.00037436
1939.2424 | 2.997 | 0.016515 | 1939.2424 | 2.7134 | 0.0003742
1939.4674 | 2.9978 | 0.016501 | 1939.4674 | 2.7134 | 0.00037404
1939.6925 | 2.9987 | 0.016488 | 1939.6925 | 2.7135 | 0.00037387
1939.9175 | 2.9996 | 0.016475 | 1939.9175 | 2.7135 | 0.00037371
1940.1425 | 3.0005 | 0.016462 | 1940.1425 | 2.7135 | 0.00037355
1940.3675 | 3.0014 | 0.016449 | 1940.3675 | 2.7135 | 0.00037339
1940.5926 | 3.0023 | 0.016435 | 1940.5926 | 2.7135 | 0.00037323
1940.8176 | 3.0032 | 0.016422 | 1940.8176 | 2.7136 | 0.00037306
1941.0426 | 3.0041 | 0.016409 | 1941.0426 | 2.7136 | 0.0003729
1941.2677 | 3.0049 | 0.016396 | 1941.2677 | 2.7136 | 0.00037274
1941.4927 | 3.0058 | 0.016383 | 1941.4927 | 2.7136 | 0.00037258
1941.7177 | 3.0067 | 0.01637 | 1941.7177 | 2.7136 | 0.00037242
1941.9427 | 3.0076 | 0.016357 | 1941.9427 | 2.7137 | 0.00037226
1942.1678 | 3.0085 | 0.016344 | 1942.1678 | 2.7137 | 0.0003721
1942.3928 | 3.0094 | 0.016331 | 1942.3928 | 2.7137 | 0.00037194
1942.6178 | 3.0102 | 0.016318 | 1942.6178 | 2.7137 | 0.00037177
1942.8429 | 3.0111 | 0.016305 | 1942.8429 | 2.7137 | 0.00037161
1943.0679 | 3.012 | 0.016292 | 1943.0679 | 2.7138 | 0.00037145
1943.2929 | 3.0129 | 0.016279 | 1943.2929 | 2.7138 | 0.00037129
1943.5179 | 3.0138 | 0.016266 | 1943.5179 | 2.7138 | 0.00037113
1943.743 | 3.0146 | 0.016253 | 1943.743 | 2.7138 | 0.00037097
1943.968 | 3.0155 | 0.01624 | 1943.968 | 2.7138 | 0.00037081
1944.193 | 3.0164 | 0.016227 | 1944.193 | 2.7139 | 0.00037065
1944.4181 | 3.0173 | 0.016214 | 1944.4181 | 2.7139 | 0.00037049
1944.6431 | 3.0181 | 0.016201 | 1944.6431 | 2.7139 | 0.00037033
1944.8681 | 3.019 | 0.016189 | 1944.8681 | 2.7139 | 0.00037017
1945.0931 | 3.0199 | 0.016176 | 1945.0931 | 2.714 | 0.00037001
1945.3182 | 3.0208 | 0.016163 | 1945.3182 | 2.714 | 0.00036985
1945.5432 | 3.0216 | 0.01615 | 1945.5432 | 2.714 | 0.00036969
1945.7682 | 3.0225 | 0.016137 | 1945.7682 | 2.714 | 0.00036953
1945.9932 | 3.0234 | 0.016125 | 1945.9932 | 2.714 | 0.00036937
1946.2183 | 3.0242 | 0.016112 | 1946.2183 | 2.7141 | 0.00036921
1946.4433 | 3.0251 | 0.016099 | 1946.4433 | 2.7141 | 0.00036905
1946.6683 | 3.026 | 0.016086 | 1946.6683 | 2.7141 | 0.0003689
1946.8934 | 3.0268 | 0.016074 | 1946.8934 | 2.7141 | 0.00036874
1947.1184 | 3.0277 | 0.016061 | 1947.1184 | 2.7141 | 0.00036858
1947.3434 | 3.0286 | 0.016048 | 1947.3434 | 2.7142 | 0.00036842
1947.5684 | 3.0294 | 0.016035 | 1947.5684 | 2.7142 | 0.00036826
1947.7935 | 3.0303 | 0.016023 | 1947.7935 | 2.7142 | 0.0003681
1948.0185 | 3.0312 | 0.01601 | 1948.0185 | 2.7142 | 0.00036794
1948.2435 | 3.032 | 0.015998 | 1948.2435 | 2.7142 | 0.00036778
1948.4686 | 3.0329 | 0.015985 | 1948.4686 | 2.7143 | 0.00036763
1948.6936 | 3.0338 | 0.015972 | 1948.6936 | 2.7143 | 0.00036747
1948.9186 | 3.0346 | 0.01596 | 1948.9186 | 2.7143 | 0.00036731
1949.1436 | 3.0355 | 0.015947 | 1949.1436 | 2.7143 | 0.00036715
1949.3687 | 3.0363 | 0.015935 | 1949.3687 | 2.7143 | 0.00036699
1949.5937 | 3.0372 | 0.015922 | 1949.5937 | 2.7144 | 0.00036684
1949.8187 | 3.0381 | 0.015909 | 1949.8187 | 2.7144 | 0.00036668
1950.0438 | 3.0389 | 0.015897 | 1950.0438 | 2.7144 | 0.00036652
1950.2688 | 3.0398 | 0.015884 | 1950.2688 | 2.7144 | 0.00036636
1950.4938 | 3.0406 | 0.015872 | 1950.4938 | 2.7144 | 0.00036621
1950.7188 | 3.0415 | 0.015859 | 1950.7188 | 2.7145 | 0.00036605
1950.9439 | 3.0423 | 0.015847 | 1950.9439 | 2.7145 | 0.00036589
1951.1689 | 3.0432 | 0.015835 | 1951.1689 | 2.7145 | 0.00036573
1951.3939 | 3.044 | 0.015822 | 1951.3939 | 2.7145 | 0.00036558
1951.619 | 3.0449 | 0.01581 | 1951.619 | 2.7146 | 0.00036542
1951.844 | 3.0458 | 0.015797 | 1951.844 | 2.7146 | 0.00036526
1952.069 | 3.0466 | 0.015785 | 1952.069 | 2.7146 | 0.00036511
1952.294 | 3.0475 | 0.015773 | 1952.294 | 2.7146 | 0.00036495
1952.5191 | 3.0483 | 0.01576 | 1952.5191 | 2.7146 | 0.00036479
1952.7441 | 3.0492 | 0.015748 | 1952.7441 | 2.7147 | 0.00036464
1952.9691 | 3.05 | 0.015736 | 1952.9691 | 2.7147 | 0.00036448
1953.1941 | 3.0509 | 0.015723 | 1953.1941 | 2.7147 | 0.00036432
1953.4192 | 3.0517 | 0.015711 | 1953.4192 | 2.7147 | 0.00036417
1953.6442 | 3.0526 | 0.015699 | 1953.6442 | 2.7147 | 0.00036401
1953.8692 | 3.0534 | 0.015686 | 1953.8692 | 2.7148 | 0.00036385
1954.0943 | 3.0542 | 0.015674 | 1954.0943 | 2.7148 | 0.0003637
1954.3193 | 3.0551 | 0.015662 | 1954.3193 | 2.7148 | 0.00036354
1954.5443 | 3.0559 | 0.01565 | 1954.5443 | 2.7148 | 0.00036339
1954.7693 | 3.0568 | 0.015637 | 1954.7693 | 2.7148 | 0.00036323
1954.9944 | 3.0576 | 0.015625 | 1954.9944 | 2.7149 | 0.00036307
1955.2194 | 3.0585 | 0.015613 | 1955.2194 | 2.7149 | 0.00036292
1955.4444 | 3.0593 | 0.015601 | 1955.4444 | 2.7149 | 0.00036276
1955.6695 | 3.0602 | 0.015589 | 1955.6695 | 2.7149 | 0.00036261
1955.8945 | 3.061 | 0.015576 | 1955.8945 | 2.7149 | 0.00036245
1956.1195 | 3.0618 | 0.015564 | 1956.1195 | 2.715 | 0.0003623
1956.3445 | 3.0627 | 0.015552 | 1956.3445 | 2.715 | 0.00036214
1956.5696 | 3.0635 | 0.01554 | 1956.5696 | 2.715 | 0.00036199
1956.7946 | 3.0643 | 0.015528 | 1956.7946 | 2.715 | 0.00036183
1957.0196 | 3.0652 | 0.015516 | 1957.0196 | 2.715 | 0.00036168
1957.2447 | 3.066 | 0.015504 | 1957.2447 | 2.7151 | 0.00036152
1957.4697 | 3.0669 | 0.015492 | 1957.4697 | 2.7151 | 0.00036137
1957.6947 | 3.0677 | 0.01548 | 1957.6947 | 2.7151 | 0.00036121
1957.9197 | 3.0685 | 0.015468 | 1957.9197 | 2.7151 | 0.00036106
1958.1448 | 3.0694 | 0.015456 | 1958.1448 | 2.7151 | 0.00036091
1958.3698 | 3.0702 | 0.015444 | 1958.3698 | 2.7152 | 0.00036075
1958.5948 | 3.071 | 0.015432 | 1958.5948 | 2.7152 | 0.0003606
1958.8199 | 3.0719 | 0.01542 | 1958.8199 | 2.7152 | 0.00036044
1959.0449 | 3.0727 | 0.015408 | 1959.0449 | 2.7152 | 0.00036029
1959.2699 | 3.0735 | 0.015396 | 1959.2699 | 2.7152 | 0.00036013
1959.4949 | 3.0744 | 0.015384 | 1959.4949 | 2.7153 | 0.00035998
1959.72 | 3.0752 | 0.015372 | 1959.72 | 2.7153 | 0.00035983
1959.945 | 3.076 | 0.01536 | 1959.945 | 2.7153 | 0.00035967
1960.17 | 3.0768 | 0.015348 | 1960.17 | 2.7153 | 0.00035952
1960.395 | 3.0777 | 0.015336 | 1960.395 | 2.7153 | 0.00035937
1960.6201 | 3.0785 | 0.015325 | 1960.6201 | 2.7154 | 0.00035921
1960.8451 | 3.0793 | 0.015313 | 1960.8451 | 2.7154 | 0.00035906
1961.0701 | 3.0802 | 0.015301 | 1961.0701 | 2.7154 | 0.00035891
1961.2952 | 3.081 | 0.015289 | 1961.2952 | 2.7154 | 0.00035875
1961.5202 | 3.0818 | 0.015277 | 1961.5202 | 2.7154 | 0.0003586
1961.7452 | 3.0826 | 0.015265 | 1961.7452 | 2.7155 | 0.00035845
1961.9702 | 3.0834 | 0.015254 | 1961.9702 | 2.7155 | 0.0003583
1962.1953 | 3.0843 | 0.015242 | 1962.1953 | 2.7155 | 0.00035814
1962.4203 | 3.0851 | 0.01523 | 1962.4203 | 2.7155 | 0.00035799
1962.6453 | 3.0859 | 0.015218 | 1962.6453 | 2.7155 | 0.00035784
1962.8704 | 3.0867 | 0.015207 | 1962.8704 | 2.7156 | 0.00035769
1963.0954 | 3.0876 | 0.015195 | 1963.0954 | 2.7156 | 0.00035753
1963.3204 | 3.0884 | 0.015183 | 1963.3204 | 2.7156 | 0.00035738
1963.5454 | 3.0892 | 0.015172 | 1963.5454 | 2.7156 | 0.00035723
1963.7705 | 3.09 | 0.01516 | 1963.7705 | 2.7156 | 0.00035708
1963.9955 | 3.0908 | 0.015148 | 1963.9955 | 2.7157 | 0.00035692
1964.2205 | 3.0916 | 0.015137 | 1964.2205 | 2.7157 | 0.00035677
1964.4456 | 3.0925 | 0.015125 | 1964.4456 | 2.7157 | 0.00035662
1964.6706 | 3.0933 | 0.015113 | 1964.6706 | 2.7157 | 0.00035647
1964.8956 | 3.0941 | 0.015102 | 1964.8956 | 2.7157 | 0.00035632
1965.1206 | 3.0949 | 0.01509 | 1965.1206 | 2.7158 | 0.00035617
1965.3457 | 3.0957 | 0.015078 | 1965.3457 | 2.7158 | 0.00035601
1965.5707 | 3.0965 | 0.015067 | 1965.5707 | 2.7158 | 0.00035586
1965.7957 | 3.0973 | 0.015055 | 1965.7957 | 2.7158 | 0.00035571
1966.0208 | 3.0982 | 0.015044 | 1966.0208 | 2.7159 | 0.00035556
1966.2458 | 3.099 | 0.015032 | 1966.2458 | 2.7159 | 0.00035541
1966.4708 | 3.0998 | 0.015021 | 1966.4708 | 2.7159 | 0.00035526
1966.6958 | 3.1006 | 0.015009 | 1966.6958 | 2.7159 | 0.00035511
1966.9209 | 3.1014 | 0.014998 | 1966.9209 | 2.7159 | 0.00035496
1967.1459 | 3.1022 | 0.014986 | 1967.1459 | 2.7159 | 0.00035481
1967.3709 | 3.103 | 0.014975 | 1967.3709 | 2.716 | 0.00035466
1967.5959 | 3.1038 | 0.014963 | 1967.5959 | 2.716 | 0.0003545
1967.821 | 3.1046 | 0.014952 | 1967.821 | 2.716 | 0.00035435
1968.046 | 3.1054 | 0.01494 | 1968.046 | 2.716 | 0.0003542
1968.271 | 3.1062 | 0.014929 | 1968.271 | 2.716 | 0.00035405
1968.4961 | 3.1071 | 0.014918 | 1968.4961 | 2.7161 | 0.0003539
1968.7211 | 3.1079 | 0.014906 | 1968.7211 | 2.7161 | 0.00035375
1968.9461 | 3.1087 | 0.014895 | 1968.9461 | 2.7161 | 0.0003536
1969.1711 | 3.1095 | 0.014884 | 1969.1711 | 2.7161 | 0.00035345
1969.3962 | 3.1103 | 0.014872 | 1969.3962 | 2.7161 | 0.0003533
1969.6212 | 3.1111 | 0.014861 | 1969.6212 | 2.7162 | 0.00035315
1969.8462 | 3.1119 | 0.014849 | 1969.8462 | 2.7162 | 0.000353
1970.0713 | 3.1127 | 0.014838 | 1970.0713 | 2.7162 | 0.00035285
1970.2963 | 3.1135 | 0.014827 | 1970.2963 | 2.7162 | 0.0003527
1970.5213 | 3.1143 | 0.014816 | 1970.5213 | 2.7162 | 0.00035256
1970.7463 | 3.1151 | 0.014804 | 1970.7463 | 2.7163 | 0.00035241
1970.9714 | 3.1159 | 0.014793 | 1970.9714 | 2.7163 | 0.00035226
1971.1964 | 3.1167 | 0.014782 | 1971.1964 | 2.7163 | 0.00035211
1971.4214 | 3.1175 | 0.014771 | 1971.4214 | 2.7163 | 0.00035196
1971.6465 | 3.1183 | 0.014759 | 1971.6465 | 2.7163 | 0.00035181
1971.8715 | 3.1191 | 0.014748 | 1971.8715 | 2.7164 | 0.00035166
1972.0965 | 3.1199 | 0.014737 | 1972.0965 | 2.7164 | 0.00035151
1972.3215 | 3.1206 | 0.014726 | 1972.3215 | 2.7164 | 0.00035136
1972.5466 | 3.1214 | 0.014715 | 1972.5466 | 2.7164 | 0.00035121
1972.7716 | 3.1222 | 0.014703 | 1972.7716 | 2.7164 | 0.00035107
1972.9966 | 3.123 | 0.014692 | 1972.9966 | 2.7165 | 0.00035092
1973.2217 | 3.1238 | 0.014681 | 1973.2217 | 2.7165 | 0.00035077
1973.4467 | 3.1246 | 0.01467 | 1973.4467 | 2.7165 | 0.00035062
1973.6717 | 3.1254 | 0.014659 | 1973.6717 | 2.7165 | 0.00035047
1973.8967 | 3.1262 | 0.014648 | 1973.8967 | 2.7165 | 0.00035032
1974.1218 | 3.127 | 0.014637 | 1974.1218 | 2.7166 | 0.00035018
1974.3468 | 3.1278 | 0.014626 | 1974.3468 | 2.7166 | 0.00035003
1974.5718 | 3.1286 | 0.014615 | 1974.5718 | 2.7166 | 0.00034988
1974.7968 | 3.1294 | 0.014603 | 1974.7968 | 2.7166 | 0.00034973
1975.0219 | 3.1301 | 0.014592 | 1975.0219 | 2.7166 | 0.00034959
1975.2469 | 3.1309 | 0.014581 | 1975.2469 | 2.7167 | 0.00034944
1975.4719 | 3.1317 | 0.01457 | 1975.4719 | 2.7167 | 0.00034929
1975.697 | 3.1325 | 0.014559 | 1975.697 | 2.7167 | 0.00034914
1975.922 | 3.1333 | 0.014548 | 1975.922 | 2.7167 | 0.000349
1976.147 | 3.1341 | 0.014537 | 1976.147 | 2.7167 | 0.00034885
1976.372 | 3.1349 | 0.014526 | 1976.372 | 2.7168 | 0.0003487
1976.5971 | 3.1356 | 0.014515 | 1976.5971 | 2.7168 | 0.00034855
1976.8221 | 3.1364 | 0.014505 | 1976.8221 | 2.7168 | 0.00034841
1977.0471 | 3.1372 | 0.014494 | 1977.0471 | 2.7168 | 0.00034826
1977.2722 | 3.138 | 0.014483 | 1977.2722 | 2.7168 | 0.00034811
1977.4972 | 3.1388 | 0.014472 | 1977.4972 | 2.7169 | 0.00034797
1977.7222 | 3.1395 | 0.014461 | 1977.7222 | 2.7169 | 0.00034782
1977.9472 | 3.1403 | 0.01445 | 1977.9472 | 2.7169 | 0.00034767
1978.1723 | 3.1411 | 0.014439 | 1978.1723 | 2.7169 | 0.00034753
1978.3973 | 3.1419 | 0.014428 | 1978.3973 | 2.7169 | 0.00034738
1978.6223 | 3.1427 | 0.014417 | 1978.6223 | 2.717 | 0.00034724
1978.8474 | 3.1434 | 0.014407 | 1978.8474 | 2.717 | 0.00034709
1979.0724 | 3.1442 | 0.014396 | 1979.0724 | 2.717 | 0.00034694
1979.2974 | 3.145 | 0.014385 | 1979.2974 | 2.717 | 0.0003468
1979.5224 | 3.1458 | 0.014374 | 1979.5224 | 2.717 | 0.00034665
1979.7475 | 3.1465 | 0.014363 | 1979.7475 | 2.7171 | 0.0003465
1979.9725 | 3.1473 | 0.014353 | 1979.9725 | 2.7171 | 0.00034636
1980.1975 | 3.1481 | 0.014342 | 1980.1975 | 2.7171 | 0.00034621
1980.4226 | 3.1489 | 0.014331 | 1980.4226 | 2.7171 | 0.00034607
1980.6476 | 3.1496 | 0.01432 | 1980.6476 | 2.7171 | 0.00034592
1980.8726 | 3.1504 | 0.01431 | 1980.8726 | 2.7172 | 0.00034578
1981.0976 | 3.1512 | 0.014299 | 1981.0976 | 2.7172 | 0.00034563
1981.3227 | 3.152 | 0.014288 | 1981.3227 | 2.7172 | 0.00034549
1981.5477 | 3.1527 | 0.014277 | 1981.5477 | 2.7172 | 0.00034534
1981.7727 | 3.1535 | 0.014267 | 1981.7727 | 2.7172 | 0.0003452
1981.9977 | 3.1543 | 0.014256 | 1981.9977 | 2.7172 | 0.00034505
1982.2228 | 3.155 | 0.014245 | 1982.2228 | 2.7173 | 0.00034491
1982.4478 | 3.1558 | 0.014235 | 1982.4478 | 2.7173 | 0.00034476
1982.6728 | 3.1566 | 0.014224 | 1982.6728 | 2.7173 | 0.00034462
1982.8979 | 3.1573 | 0.014214 | 1982.8979 | 2.7173 | 0.00034447
1983.1229 | 3.1581 | 0.014203 | 1983.1229 | 2.7173 | 0.00034433
1983.3479 | 3.1589 | 0.014192 | 1983.3479 | 2.7174 | 0.00034418
1983.5729 | 3.1596 | 0.014182 | 1983.5729 | 2.7174 | 0.00034404
1983.798 | 3.1604 | 0.014171 | 1983.798 | 2.7174 | 0.00034389
1984.023 | 3.1612 | 0.014161 | 1984.023 | 2.7174 | 0.00034375
1984.248 | 3.1619 | 0.01415 | 1984.248 | 2.7174 | 0.00034361
1984.4731 | 3.1627 | 0.01414 | 1984.4731 | 2.7175 | 0.00034346
1984.6981 | 3.1635 | 0.014129 | 1984.6981 | 2.7175 | 0.00034332
1984.9231 | 3.1642 | 0.014118 | 1984.9231 | 2.7175 | 0.00034317
1985.1481 | 3.165 | 0.014108 | 1985.1481 | 2.7175 | 0.00034303
1985.3732 | 3.1657 | 0.014097 | 1985.3732 | 2.7175 | 0.00034289
1985.5982 | 3.1665 | 0.014087 | 1985.5982 | 2.7176 | 0.00034274
1985.8232 | 3.1673 | 0.014076 | 1985.8232 | 2.7176 | 0.0003426
1986.0483 | 3.168 | 0.014066 | 1986.0483 | 2.7176 | 0.00034246
1986.2733 | 3.1688 | 0.014056 | 1986.2733 | 2.7176 | 0.00034231
1986.4983 | 3.1695 | 0.014045 | 1986.4983 | 2.7176 | 0.00034217
1986.7233 | 3.1703 | 0.014035 | 1986.7233 | 2.7177 | 0.00034203
1986.9484 | 3.1711 | 0.014024 | 1986.9484 | 2.7177 | 0.00034188
1987.1734 | 3.1718 | 0.014014 | 1987.1734 | 2.7177 | 0.00034174
1987.3984 | 3.1726 | 0.014004 | 1987.3984 | 2.7177 | 0.0003416
1987.6235 | 3.1733 | 0.013993 | 1987.6235 | 2.7177 | 0.00034145
1987.8485 | 3.1741 | 0.013983 | 1987.8485 | 2.7178 | 0.00034131
1988.0735 | 3.1748 | 0.013972 | 1988.0735 | 2.7178 | 0.00034117
1988.2985 | 3.1756 | 0.013962 | 1988.2985 | 2.7178 | 0.00034103
1988.5236 | 3.1763 | 0.013952 | 1988.5236 | 2.7178 | 0.00034088
1988.7486 | 3.1771 | 0.013941 | 1988.7486 | 2.7178 | 0.00034074
1988.9736 | 3.1778 | 0.013931 | 1988.9736 | 2.7178 | 0.0003406
1989.1986 | 3.1786 | 0.013921 | 1989.1986 | 2.7179 | 0.00034046
1989.4237 | 3.1793 | 0.01391 | 1989.4237 | 2.7179 | 0.00034031
1989.6487 | 3.1801 | 0.0139 | 1989.6487 | 2.7179 | 0.00034017
1989.8737 | 3.1808 | 0.01389 | 1989.8737 | 2.7179 | 0.00034003
1990.0988 | 3.1816 | 0.01388 | 1990.0988 | 2.7179 | 0.00033989
1990.3238 | 3.1823 | 0.013869 | 1990.3238 | 2.718 | 0.00033975
1990.5488 | 3.1831 | 0.013859 | 1990.5488 | 2.718 | 0.0003396
1990.7738 | 3.1838 | 0.013849 | 1990.7738 | 2.718 | 0.00033946
1990.9989 | 3.1846 | 0.013839 | 1990.9989 | 2.718 | 0.00033932
1991.2239 | 3.1853 | 0.013829 | 1991.2239 | 2.718 | 0.00033918
1991.4489 | 3.1861 | 0.013818 | 1991.4489 | 2.7181 | 0.00033904
1991.674 | 3.1868 | 0.013808 | 1991.674 | 2.7181 | 0.0003389
1991.899 | 3.1876 | 0.013798 | 1991.899 | 2.7181 | 0.00033875
1992.124 | 3.1883 | 0.013788 | 1992.124 | 2.7181 | 0.00033861
1992.349 | 3.1891 | 0.013778 | 1992.349 | 2.7181 | 0.00033847
1992.5741 | 3.1898 | 0.013768 | 1992.5741 | 2.7182 | 0.00033833
1992.7991 | 3.1905 | 0.013757 | 1992.7991 | 2.7182 | 0.00033819
1993.0241 | 3.1913 | 0.013747 | 1993.0241 | 2.7182 | 0.00033805
1993.2492 | 3.192 | 0.013737 | 1993.2492 | 2.7182 | 0.00033791
1993.4742 | 3.1928 | 0.013727 | 1993.4742 | 2.7182 | 0.00033777
1993.6992 | 3.1935 | 0.013717 | 1993.6992 | 2.7182 | 0.00033763
1993.9242 | 3.1942 | 0.013707 | 1993.9242 | 2.7183 | 0.00033749
1994.1493 | 3.195 | 0.013697 | 1994.1493 | 2.7183 | 0.00033735
1994.3743 | 3.1957 | 0.013687 | 1994.3743 | 2.7183 | 0.0003372
1994.5993 | 3.1965 | 0.013677 | 1994.5993 | 2.7183 | 0.00033706
1994.8244 | 3.1972 | 0.013667 | 1994.8244 | 2.7183 | 0.00033692
1995.0494 | 3.1979 | 0.013657 | 1995.0494 | 2.7184 | 0.00033678
1995.2744 | 3.1987 | 0.013647 | 1995.2744 | 2.7184 | 0.00033664
1995.4994 | 3.1994 | 0.013637 | 1995.4994 | 2.7184 | 0.0003365
1995.7245 | 3.2001 | 0.013627 | 1995.7245 | 2.7184 | 0.00033636
1995.9495 | 3.2009 | 0.013617 | 1995.9495 | 2.7184 | 0.00033622
1996.1745 | 3.2016 | 0.013607 | 1996.1745 | 2.7185 | 0.00033608
1996.3995 | 3.2023 | 0.013597 | 1996.3995 | 2.7185 | 0.00033594
1996.6246 | 3.2031 | 0.013587 | 1996.6246 | 2.7185 | 0.0003358
1996.8496 | 3.2038 | 0.013577 | 1996.8496 | 2.7185 | 0.00033567
1997.0746 | 3.2045 | 0.013567 | 1997.0746 | 2.7185 | 0.00033553
1997.2997 | 3.2053 | 0.013557 | 1997.2997 | 2.7186 | 0.00033539
1997.5247 | 3.206 | 0.013547 | 1997.5247 | 2.7186 | 0.00033525
1997.7497 | 3.2067 | 0.013537 | 1997.7497 | 2.7186 | 0.00033511
1997.9747 | 3.2075 | 0.013527 | 1997.9747 | 2.7186 | 0.00033497
1998.1998 | 3.2082 | 0.013518 | 1998.1998 | 2.7186 | 0.00033483
1998.4248 | 3.2089 | 0.013508 | 1998.4248 | 2.7186 | 0.00033469
1998.6498 | 3.2097 | 0.013498 | 1998.6498 | 2.7187 | 0.00033455
1998.8749 | 3.2104 | 0.013488 | 1998.8749 | 2.7187 | 0.00033441
1999.0999 | 3.2111 | 0.013478 | 1999.0999 | 2.7187 | 0.00033427
1999.3249 | 3.2118 | 0.013468 | 1999.3249 | 2.7187 | 0.00033414
1999.5499 | 3.2126 | 0.013459 | 1999.5499 | 2.7187 | 0.000334
1999.775 | 3.2133 | 0.013449 | 1999.775 | 2.7188 | 0.00033386
2000 | 3.214 | 0.013439 | 2000 | 2.7188 | 0.00033372